## Sheet1
2voltage | 2capacity | 65.0voltage | 65.0capacity | 130.0voltage | 130.0capacity | 195.0voltage | 195.0capacity | 260.0voltage | 260.0capacity | 325.0voltage | 325.0capacity
3.7402 | 0 | 3.6858 | 0 | 1.9998 | 0 | 1.9997 | 0 | 1.9997 | 0 | 1.9998 | 0
3.585 | 1.040867 | 3.5293 | 1.040894 | 1.9998 | 0.002019444 | 1.9997 | 0.001969444 | 1.9997 | 0.001963889 | 1.9998 | 0.001980556
3.4396 | 2.081728 | 3.3949 | 2.081756
3.3583 | 3.122544 | 3.3263 | 3.122586
3.3126 | 4.163339 | 3.2836 | 4.163378
3.2824 | 5.204144 | 3.2549 | 5.204172
3.2616 | 6.244928 | 3.2348 | 6.244964
3.2457 | 7.285686 | 3.2192 | 7.285742
3.2337 | 8.326456 | 3.2079 | 8.326508
3.225 | 9.367222 | 3.1989 | 9.367292
3.2184 | 10.408 | 3.1922 | 10.40807
3.2129 | 11.44876 | 3.1872 | 11.44885
3.2085 | 12.489525 | 3.1834 | 12.4896
3.2048 | 13.53027 | 3.1806 | 13.53036
3.2018 | 14.57101 | 3.1784 | 14.57111
3.199 | 15.61178 | 3.1764 | 15.61186
3.1968 | 16.652525 | 3.1748 | 16.65261
3.1945 | 17.69327 | 3.1734 | 17.693375
3.1927 | 18.73402 | 3.1722 | 18.73414
3.191 | 19.77476 | 3.1711 | 19.77489
3.1893 | 20.8155 | 3.1701 | 20.81564
3.1881 | 21.85624 | 3.1692 | 21.8564
3.1864 | 22.896975 | 3.1682 | 22.89714
3.1851 | 23.937725 | 3.1672 | 23.9379
3.1839 | 24.97846 | 3.1664 | 24.97867
3.1827 | 26.0192 | 3.1656 | 26.01944
3.1816 | 27.05994 | 3.1648 | 27.06019
3.1805 | 28.1007 | 3.164 | 28.10094
3.1793 | 29.14144 | 3.1632 | 29.14171
3.1782 | 30.18219 | 3.1626 | 30.18245
3.1772 | 31.22294 | 3.1618 | 31.22321
3.1761 | 32.26369 | 3.1611 | 32.26395
3.1751 | 33.30443 | 3.1605 | 33.3047
3.1742 | 34.34517 | 3.1597 | 34.34546
3.1732 | 35.38591 | 3.159 | 35.38621
3.1722 | 36.42665 | 3.1584 | 36.42696
3.1713 | 37.46739 | 3.1577 | 37.46772
3.1705 | 38.5081 | 3.1572 | 38.50846
3.1695 | 39.54884 | 3.1566 | 39.54919
3.1687 | 40.58956 | 3.1559 | 40.58994
3.1679 | 41.6303 | 3.1555 | 41.63069
3.1671 | 42.67104 | 3.1548 | 42.67145
3.1663 | 43.71178 | 3.1543 | 43.71221
3.1655 | 44.75252 | 3.1537 | 44.75295
3.1647 | 45.79326 | 3.1532 | 45.7937
3.164 | 46.83398 | 3.1527 | 46.83443
3.1632 | 47.87471 | 3.1522 | 47.87519
3.1626 | 48.91542 | 3.1517 | 48.91594
3.1618 | 49.95614 | 3.1513 | 49.95669
3.1611 | 50.99688 | 3.1508 | 50.99746
3.1605 | 52.03761 | 3.1501 | 52.03821
3.1598 | 53.07834 | 3.1498 | 53.07897
3.1592 | 54.11907 | 3.1493 | 54.11971
3.1585 | 55.15979 | 3.1488 | 55.16044
3.1579 | 56.20054 | 3.1484 | 56.20119
3.1574 | 57.24126 | 3.148 | 57.24193
3.1569 | 58.28199 | 3.1476 | 58.28268
3.1563 | 59.32271 | 3.1472 | 59.32344
3.1558 | 60.36343 | 3.1467 | 60.36418
3.1553 | 61.40416 | 3.1464 | 61.40492
3.1548 | 62.44486 | 3.1459 | 62.44567
3.1542 | 63.48558 | 3.1455 | 63.48641
3.1538 | 64.52631 | 3.1451 | 64.52715
3.1534 | 65.56703 | 3.1448 | 65.56791
3.1529 | 66.60773 | 3.1443 | 66.60864
3.1524 | 67.64844 | 3.144 | 67.64939
3.1521 | 68.68918 | 3.1437 | 68.69012
3.1516 | 69.72991 | 3.1434 | 69.73087
3.1513 | 70.77065 | 3.1429 | 70.77162
3.1509 | 71.8114 | 3.1426 | 71.81236
3.1505 | 72.85211 | 3.1422 | 72.85311
3.1501 | 73.89286 | 3.1419 | 73.89384
3.1496 | 74.93359 | 3.1416 | 74.93458
3.1493 | 75.97432 | 3.1413 | 75.97532
3.149 | 77.01503 | 3.1408 | 77.01606
3.1487 | 78.05574 | 3.1406 | 78.05679
3.1484 | 79.09649 | 3.1401 | 79.09756
3.148 | 80.13721 | 3.14 | 80.13832
3.1477 | 81.17793 | 3.1395 | 81.17906
3.1474 | 82.21866 | 3.1392 | 82.2198
3.1471 | 83.25938 | 3.139 | 83.26054
3.1467 | 84.30011 | 3.1387 | 84.30128
3.1464 | 85.34084 | 3.1384 | 85.34201
3.1461 | 86.38156 | 3.138 | 86.38276
3.1459 | 87.42229 | 3.1377 | 87.42351
3.1456 | 88.46302 | 3.1374 | 88.46424
3.1453 | 89.50374 | 3.1371 | 89.50499
3.145 | 90.54448 | 3.1367 | 90.54572
3.1448 | 91.5852 | 3.1366 | 91.58647
3.1445 | 92.62594 | 3.1363 | 92.62719
3.1443 | 93.66664 | 3.1359 | 93.66794
3.144 | 94.70739 | 3.1356 | 94.70867
3.1438 | 95.74811 | 3.1355 | 95.74942
3.1435 | 96.78883 | 3.1351 | 96.79016
3.1434 | 97.82957 | 3.1348 | 97.83089
3.143 | 98.87027 | 3.1345 | 98.87164
3.1427 | 99.911 | 3.1343 | 99.91238
3.1426 | 100.9517 | 3.134 | 100.9531
3.1424 | 101.9925 | 3.1338 | 101.9939
3.1421 | 103.0332 | 3.1335 | 103.0346
3.1419 | 104.0739 | 3.1332 | 104.0753
3.1416 | 105.1147 | 3.1329 | 105.1161
3.1414 | 106.1554 | 3.1327 | 106.1568
3.1413 | 107.1961 | 3.1324 | 107.1976
3.1411 | 108.2368 | 3.1321 | 108.2383
3.1408 | 109.2776 | 3.1319 | 109.2791
3.1405 | 110.3183 | 3.1316 | 110.3198
3.1403 | 111.359 | 3.1314 | 111.3605
3.1401 | 112.3997 | 3.1311 | 112.4013
3.14 | 113.4405 | 3.1309 | 113.442
3.1396 | 114.4812 | 3.1306 | 114.4828
3.1395 | 115.5219 | 3.1303 | 115.5235
3.1393 | 116.5627 | 3.1301 | 116.5642
3.139 | 117.6034 | 3.1298 | 117.605
3.1388 | 118.6441 | 3.1296 | 118.6457
3.1387 | 119.6848 | 3.1293 | 119.6865
3.1384 | 120.7256 | 3.129 | 120.7272
3.1382 | 121.7663 | 3.1288 | 121.768
3.138 | 122.807 | 3.1287 | 122.8087
3.1379 | 123.8478 | 3.1284 | 123.8494
3.1377 | 124.8885 | 3.1282 | 124.8902
3.1374 | 125.9292 | 3.1279 | 125.9309
3.1372 | 126.9699 | 3.1277 | 126.9716
3.1371 | 128.0107 | 3.1274 | 128.0124
3.1367 | 129.0514 | 3.1272 | 129.0531
3.1366 | 130.0921 | 3.1269 | 130.0939
3.1364 | 131.1328 | 3.1267 | 131.1346
3.1363 | 132.1735 | 3.1266 | 132.1753
3.1361 | 133.2142 | 3.1263 | 133.2161
3.1359 | 134.255 | 3.1261 | 134.2568
3.1358 | 135.2957 | 3.1259 | 135.2976
3.1355 | 136.3364 | 3.1256 | 136.3383
3.1353 | 137.3772 | 3.1253 | 137.379
3.1351 | 138.4179 | 3.1251 | 138.4198
3.135 | 139.4586 | 3.1248 | 139.4605
3.1348 | 140.4993 | 3.1246 | 140.5012
3.1346 | 141.5401 | 3.1245 | 141.542
3.1343 | 142.5808 | 3.1243 | 142.5827
3.1342 | 143.6215 | 3.124 | 143.6235
3.134 | 144.6623 | 3.1238 | 144.6642
3.1338 | 145.703 | 3.1235 | 145.7049
3.1337 | 146.7437 | 3.1233 | 146.7457
3.1335 | 147.7844 | 3.1232 | 147.7864
3.1334 | 148.8252 | 3.1229 | 148.8272
3.1332 | 149.8659 | 3.1227 | 149.8679
3.133 | 150.9066 | 3.1224 | 150.9086
3.1327 | 151.9473 | 3.1222 | 151.9493
3.1325 | 152.9881 | 3.1221 | 152.9901
3.1324 | 154.0288 | 3.1219 | 154.0308
3.1322 | 155.0695 | 3.1216 | 155.0716
3.1321 | 156.1102 | 3.1214 | 156.1123
3.1319 | 157.151 | 3.1213 | 157.153
3.1317 | 158.1917 | 3.1209 | 158.1937
3.1316 | 159.2324 | 3.1208 | 159.2345
3.1314 | 160.2732 | 3.1204 | 160.2752
3.1313 | 161.3139 | 3.1203 | 161.316
3.1311 | 162.3546 | 3.1201 | 162.3567
3.1309 | 163.3953 | 3.1198 | 163.3974
3.1308 | 164.4361 | 3.1196 | 164.4382
3.1304 | 165.4768 | 3.1195 | 165.4789
3.1303 | 166.5175 | 3.1193 | 166.5196
3.1303 | 167.5583 | 3.119 | 167.5604
3.13 | 168.599 | 3.1188 | 168.6011
3.13 | 169.6397 | 3.1187 | 169.6419
3.1298 | 170.6805 | 3.1183 | 170.6826
3.1296 | 171.7212 | 3.1182 | 171.7233
3.1293 | 172.7619 | 3.118 | 172.7641
3.1293 | 173.8026 | 3.1177 | 173.8048
3.129 | 174.8434 | 3.1175 | 174.8456
3.1288 | 175.8841 | 3.1174 | 175.8863
3.1287 | 176.9248 | 3.1171 | 176.927
3.1285 | 177.9655 | 3.1169 | 177.9677
3.1285 | 179.0062 | 3.1167 | 179.0085
3.1282 | 180.047 | 3.1164 | 180.0492
3.128 | 181.0877 | 3.1162 | 181.0899
3.128 | 182.1284 | 3.1161 | 182.1307
3.1279 | 183.1691 | 3.1158 | 183.1714
3.1275 | 184.2098 | 3.1156 | 184.2122
3.1275 | 185.2506 | 3.1154 | 185.2529
3.1274 | 186.2913 | 3.1151 | 186.2936
3.1272 | 187.332 | 3.115 | 187.3344
3.1271 | 188.3728 | 3.1148 | 188.3751
3.1269 | 189.4135 | 3.1145 | 189.4158
3.1267 | 190.4542 | 3.1143 | 190.4566
3.1266 | 191.4949 | 3.1142 | 191.4973
3.1264 | 192.5357 | 3.114 | 192.538
3.1263 | 193.5764 | 3.1137 | 193.5788
3.1261 | 194.6171 | 3.1135 | 194.6195
3.1259 | 195.6578 | 3.1133 | 195.6602
3.1258 | 196.6985 | 3.1132 | 196.701
3.1256 | 197.7393 | 3.1129 | 197.7417
3.1254 | 198.78 | 3.1127 | 198.7824
3.1253 | 199.8208 | 3.1125 | 199.8232
3.1251 | 200.8615 | 3.1122 | 200.8639
3.125 | 201.9022 | 3.1121 | 201.9046
3.1248 | 202.9429 | 3.1117 | 202.9454
3.1246 | 203.9836 | 3.1116 | 203.9861
3.1245 | 205.0244 | 3.1114 | 205.0268
3.1245 | 206.0651 | 3.1112 | 206.0676
3.1243 | 207.1058 | 3.1109 | 207.1083
3.1242 | 208.1465 | 3.1108 | 208.149
3.124 | 209.1873 | 3.1106 | 209.1898
3.1238 | 210.228 | 3.1103 | 210.2305
3.1237 | 211.2687 | 3.1101 | 211.2712
3.1235 | 212.3094 | 3.11 | 212.312
3.1233 | 213.3502 | 3.1096 | 213.3527
3.1232 | 214.3909 | 3.1095 | 214.3934
3.123 | 215.4316 | 3.1093 | 215.4341
3.1229 | 216.4724 | 3.1091 | 216.4748
3.1227 | 217.5131 | 3.1088 | 217.5156
3.1225 | 218.5538 | 3.1087 | 218.5563
3.1224 | 219.5946 | 3.1085 | 219.597
3.1224 | 220.6353 | 3.1082 | 220.6378
3.1222 | 221.676 | 3.108 | 221.6785
3.1221 | 222.7167 | 3.1079 | 222.7192
3.1219 | 223.7574 | 3.1077 | 223.76
3.1217 | 224.7982 | 3.1074 | 224.8007
3.1216 | 225.8389 | 3.1072 | 225.8414
3.1214 | 226.8796 | 3.1071 | 226.8822
3.1213 | 227.9204 | 3.1067 | 227.9229
3.1213 | 228.9611 | 3.1067 | 228.9636
3.1211 | 230.0018 | 3.1064 | 230.0043
3.1209 | 231.0426 | 3.1062 | 231.045
3.1208 | 232.0833 | 3.1059 | 232.0858
3.1206 | 233.124 | 3.1058 | 233.1265
3.1204 | 234.1648 | 3.1056 | 234.1672
3.1203 | 235.2055 | 3.1053 | 235.208
3.1201 | 236.2462 | 3.1051 | 236.2487
3.12 | 237.287 | 3.105 | 237.2894
3.1198 | 238.3277 | 3.1048 | 238.3302
3.1198 | 239.3684 | 3.1045 | 239.3709
3.1196 | 240.4092 | 3.1043 | 240.4116
3.1193 | 241.4499 | 3.104 | 241.4524
3.1192 | 242.4906 | 3.1038 | 242.4931
3.1192 | 243.5313 | 3.1037 | 243.5338
3.119 | 244.572 | 3.1035 | 244.5745
3.1188 | 245.6128 | 3.1032 | 245.6152
3.1187 | 246.6534 | 3.103 | 246.656
3.1187 | 247.6942 | 3.1029 | 247.6967
3.1185 | 248.7349 | 3.1025 | 248.7374
3.1183 | 249.7756 | 3.1024 | 249.7781
3.1182 | 250.8163 | 3.1022 | 250.8189
3.118 | 251.8571 | 3.1019 | 251.8596
3.1179 | 252.8978 | 3.1017 | 252.9004
3.1177 | 253.9385 | 3.1016 | 253.9411
3.1175 | 254.9793 | 3.1014 | 254.9818
3.1174 | 256.02 | 3.1011 | 256.0225
3.1172 | 257.0607 | 3.1009 | 257.0632
3.1171 | 258.1015 | 3.1008 | 258.1039
3.1169 | 259.1422 | 3.1004 | 259.1447
3.1169 | 260.1829 | 3.1003 | 260.1854
3.1167 | 261.2236 | 3.1001 | 261.2262
3.1166 | 262.2643 | 3.0998 | 262.2669
3.1164 | 263.3051 | 3.0996 | 263.3076
3.1162 | 264.3458 | 3.0993 | 264.3484
3.1161 | 265.3865 | 3.0993 | 265.389
3.1161 | 266.4272 | 3.099 | 266.4298
3.1159 | 267.4679 | 3.0988 | 267.4705
3.1158 | 268.5086 | 3.0987 | 268.5113
3.1156 | 269.5494 | 3.0983 | 269.552
3.1154 | 270.5901 | 3.0982 | 270.5927
3.1153 | 271.6309 | 3.098 | 271.6334
3.1151 | 272.6715 | 3.0977 | 272.6741
3.115 | 273.7122 | 3.0975 | 273.7149
3.115 | 274.753 | 3.0974 | 274.7556
3.1148 | 275.7937 | 3.0972 | 275.7963
3.1146 | 276.8344 | 3.0969 | 276.837
3.1145 | 277.8751 | 3.0967 | 277.8777
3.1143 | 278.9158 | 3.0966 | 278.9184
3.1142 | 279.9566 | 3.0962 | 279.9591
3.1142 | 280.9973 | 3.0961 | 280.9998
3.114 | 282.038 | 3.0959 | 282.0406
3.1138 | 283.0788 | 3.0956 | 283.0812
3.1137 | 284.1194 | 3.0954 | 284.122
3.1135 | 285.1602 | 3.0953 | 285.1627
3.1133 | 286.2009 | 3.0949 | 286.2034
3.1133 | 287.2416 | 3.0948 | 287.2441
3.113 | 288.2823 | 3.0946 | 288.2849
3.113 | 289.323 | 3.0945 | 289.3256
3.1129 | 290.3637 | 3.0941 | 290.3663
3.1127 | 291.4044 | 3.094 | 291.407
3.1125 | 292.4451 | 3.0937 | 292.4478
3.1124 | 293.4859 | 3.0935 | 293.4885
3.1124 | 294.5266 | 3.0933 | 294.5292
3.1122 | 295.5673 | 3.0932 | 295.57
3.1121 | 296.608 | 3.0929 | 296.6107
3.1119 | 297.6488 | 3.0927 | 297.6514
3.1117 | 298.6895 | 3.0925 | 298.6922
3.1116 | 299.7302 | 3.0922 | 299.7329
3.1114 | 300.771 | 3.092 | 300.7736
3.1114 | 301.8117 | 3.0917 | 301.8143
3.1112 | 302.8524 | 3.0917 | 302.8551
3.1111 | 303.8932 | 3.0914 | 303.8958
3.1109 | 304.9339 | 3.0911 | 304.9365
3.1108 | 305.9746 | 3.0909 | 305.9772
3.1106 | 307.0154 | 3.0908 | 307.0179
3.1104 | 308.0561 | 3.0904 | 308.0586
3.1104 | 309.0968 | 3.0903 | 309.0994
3.1103 | 310.1375 | 3.0901 | 310.1401
3.1101 | 311.1783 | 3.0899 | 311.1808
3.11 | 312.219 | 3.0896 | 312.2215
3.1098 | 313.2598 | 3.0895 | 313.2623
3.1098 | 314.3005 | 3.0893 | 314.303
3.1096 | 315.3412 | 3.089 | 315.3436
3.1095 | 316.3819 | 3.0888 | 316.3844
3.1093 | 317.4226 | 3.0885 | 317.4251
3.1091 | 318.4634 | 3.0885 | 318.4658
3.109 | 319.5041 | 3.0882 | 319.5066
3.1088 | 320.5448 | 3.088 | 320.5473
3.1088 | 321.5855 | 3.0878 | 321.588
3.1087 | 322.6262 | 3.0875 | 322.6288
3.1085 | 323.6669 | 3.0874 | 323.6695
3.1083 | 324.7077 | 3.0872 | 324.7102
3.1082 | 325.7484 | 3.0869 | 325.7509
3.108 | 326.7891 | 3.0867 | 326.7916
3.108 | 327.8298 | 3.0864 | 327.8323
3.1079 | 328.8706 | 3.0862 | 328.8731
3.1077 | 329.9112 | 3.0859 | 329.9138
3.1075 | 330.952 | 3.0858 | 330.9545
3.1074 | 331.9927 | 3.0856 | 331.9952
3.1072 | 333.0334 | 3.0854 | 333.036
3.1072 | 334.0741 | 3.0853 | 334.0767
3.1071 | 335.1148 | 3.0849 | 335.1174
3.1069 | 336.1555 | 3.0848 | 336.1581
3.1067 | 337.1962 | 3.0845 | 337.1988
3.1066 | 338.237 | 3.0843 | 338.2395
3.1064 | 339.2777 | 3.0841 | 339.2802
3.1062 | 340.3184 | 3.0838 | 340.3209
3.1062 | 341.3592 | 3.0837 | 341.3617
3.1061 | 342.3999 | 3.0835 | 342.4024
3.1059 | 343.4406 | 3.0832 | 343.4431
3.1058 | 344.4813 | 3.083 | 344.4838
3.1058 | 345.522 | 3.0828 | 345.5245
3.1056 | 346.5627 | 3.0825 | 346.5652
3.1054 | 347.6034 | 3.0824 | 347.6059
3.1053 | 348.6442 | 3.0822 | 348.6466
3.1051 | 349.6849 | 3.0819 | 349.6873
3.105 | 350.7256 | 3.0817 | 350.728
3.1048 | 351.7664 | 3.0816 | 351.7688
3.1048 | 352.807 | 3.0812 | 352.8094
3.1046 | 353.8477 | 3.0811 | 353.8502
3.1045 | 354.8885 | 3.0807 | 354.8909
3.1043 | 355.9292 | 3.0806 | 355.9316
3.1043 | 356.9699 | 3.0804 | 356.9724
3.1041 | 358.0107 | 3.0803 | 358.0131
3.104 | 359.0514 | 3.0799 | 359.0538
3.1038 | 360.092 | 3.0798 | 360.0945
3.1037 | 361.1328 | 3.0795 | 361.1352
3.1035 | 362.1735 | 3.0793 | 362.1759
3.1033 | 363.2142 | 3.0791 | 363.2166
3.1033 | 364.255 | 3.0788 | 364.2573
3.1032 | 365.2957 | 3.0787 | 365.298
3.103 | 366.3364 | 3.0785 | 366.3388
3.1029 | 367.3771 | 3.0782 | 367.3794
3.1027 | 368.4178 | 3.078 | 368.4201
3.1025 | 369.4585 | 3.0777 | 369.4609
3.1024 | 370.4993 | 3.0775 | 370.5015
3.1024 | 371.54 | 3.0774 | 371.5423
3.1022 | 372.5807 | 3.077 | 372.583
3.102 | 373.6215 | 3.0769 | 373.6236
3.1019 | 374.6622 | 3.0766 | 374.6644
3.1017 | 375.7029 | 3.0764 | 375.705
3.1016 | 376.7436 | 3.0762 | 376.7458
3.1016 | 377.7843 | 3.0761 | 377.7864
3.1014 | 378.825 | 3.0757 | 378.8272
3.1012 | 379.8657 | 3.0754 | 379.8679
3.1012 | 380.9064 | 3.0753 | 380.9086
3.1011 | 381.9472 | 3.0751 | 381.9493
3.1009 | 382.9879 | 3.0749 | 382.99
3.1008 | 384.0286 | 3.0746 | 384.0307
3.1006 | 385.0693 | 3.0745 | 385.0714
3.1004 | 386.11 | 3.0743 | 386.1121
3.1003 | 387.1507 | 3.074 | 387.1528
3.1001 | 388.1914 | 3.0738 | 388.1936
3.1001 | 389.2321 | 3.0735 | 389.2342
3.1 | 390.2728 | 3.0733 | 390.2749
3.0998 | 391.3136 | 3.073 | 391.3156
3.0998 | 392.3543 | 3.0728 | 392.3564
3.0995 | 393.395 | 3.0727 | 393.3971
3.0993 | 394.4356 | 3.0724 | 394.4378
3.0993 | 395.4764 | 3.0722 | 395.4785
3.0991 | 396.5171 | 3.0719 | 396.5192
3.099 | 397.5578 | 3.0717 | 397.5599
3.0988 | 398.5985 | 3.0716 | 398.6006
3.0987 | 399.6392 | 3.0714 | 399.6413
3.0987 | 400.6799 | 3.0711 | 400.682
3.0985 | 401.7206 | 3.0709 | 401.7227
3.0983 | 402.7612 | 3.0706 | 402.7634
3.0982 | 403.802 | 3.0704 | 403.8041
3.0982 | 404.8427 | 3.0701 | 404.8448
3.098 | 405.8834 | 3.0699 | 405.8855
3.0979 | 406.9241 | 3.0698 | 406.9263
3.0977 | 407.9648 | 3.0695 | 407.9669
3.0975 | 409.0055 | 3.0693 | 409.0076
3.0974 | 410.0462 | 3.069 | 410.0484
3.0972 | 411.0869 | 3.0688 | 411.0891
3.097 | 412.1276 | 3.0685 | 412.1298
3.097 | 413.1684 | 3.0683 | 413.1705
3.0969 | 414.209 | 3.068 | 414.2112
3.0967 | 415.2497 | 3.0678 | 415.2519
3.0966 | 416.2904 | 3.0677 | 416.2926
3.0966 | 417.3312 | 3.0674 | 417.3333
3.0964 | 418.3718 | 3.0672 | 418.374
3.0962 | 419.4126 | 3.0669 | 419.4148
3.0961 | 420.4533 | 3.0667 | 420.4555
3.0959 | 421.494 | 3.0666 | 421.4961
3.0959 | 422.5347 | 3.0664 | 422.5368
3.0958 | 423.5754 | 3.0661 | 423.5776
3.0956 | 424.6161 | 3.0659 | 424.6183
3.0954 | 425.6568 | 3.0656 | 425.659
3.0953 | 426.6975 | 3.0654 | 426.6996
3.0951 | 427.7382 | 3.0651 | 427.7404
3.0949 | 428.7789 | 3.0649 | 428.781
3.0949 | 429.8196 | 3.0648 | 429.8217
3.0948 | 430.8603 | 3.0645 | 430.8624
3.0946 | 431.9011 | 3.0641 | 431.9032
3.0945 | 432.9418 | 3.064 | 432.9439
3.0943 | 433.9824 | 3.0638 | 433.9846
3.0943 | 435.0232 | 3.0635 | 435.0253
3.0941 | 436.0639 | 3.0633 | 436.066
3.094 | 437.1046 | 3.0632 | 437.1067
3.0938 | 438.1453 | 3.0628 | 438.1474
3.0937 | 439.186 | 3.0627 | 439.1881
3.0937 | 440.2268 | 3.0624 | 440.2288
3.0935 | 441.2675 | 3.0622 | 441.2695
3.0933 | 442.3082 | 3.0619 | 442.3102
3.0932 | 443.3488 | 3.0617 | 443.3509
3.093 | 444.3896 | 3.0614 | 444.3916
3.093 | 445.4303 | 3.0612 | 445.4323
3.0929 | 446.471 | 3.0611 | 446.473
3.0927 | 447.5116 | 3.0607 | 447.5137
3.0925 | 448.5524 | 3.0606 | 448.5544
3.0924 | 449.5931 | 3.0603 | 449.5952
3.0924 | 450.6337 | 3.0601 | 450.6358
3.0922 | 451.6745 | 3.0598 | 451.6765
3.092 | 452.7152 | 3.0596 | 452.7173
3.0919 | 453.7559 | 3.0593 | 453.758
3.0917 | 454.7966 | 3.0591 | 454.7987
3.0916 | 455.8373 | 3.059 | 455.8394
3.0916 | 456.878 | 3.0586 | 456.88
3.0914 | 457.9187 | 3.0585 | 457.9208
3.0912 | 458.9594 | 3.0582 | 458.9615
3.0911 | 460.0001 | 3.058 | 460.0021
3.0911 | 461.0408 | 3.0578 | 461.0429
3.0909 | 462.0815 | 3.0575 | 462.0836
3.0908 | 463.1223 | 3.0574 | 463.1243
3.0906 | 464.1629 | 3.0572 | 464.165
3.0904 | 465.2037 | 3.0569 | 465.2056
3.0903 | 466.2444 | 3.0567 | 466.2464
3.0901 | 467.2851 | 3.0564 | 467.2871
3.0901 | 468.3258 | 3.0562 | 468.3278
3.0899 | 469.3664 | 3.0561 | 469.3685
3.0898 | 470.4072 | 3.0557 | 470.4092
3.0896 | 471.4479 | 3.0556 | 471.4499
3.0895 | 472.4886 | 3.0553 | 472.4906
3.0895 | 473.5293 | 3.0551 | 473.5313
3.0893 | 474.57 | 3.0548 | 474.572
3.0891 | 475.6107 | 3.0546 | 475.6127
3.089 | 476.6514 | 3.0543 | 476.6534
3.0888 | 477.6921 | 3.0541 | 477.6941
3.0888 | 478.7328 | 3.0538 | 478.7348
3.0887 | 479.7735 | 3.0536 | 479.7756
3.0885 | 480.8142 | 3.0535 | 480.8162
3.0883 | 481.855 | 3.0532 | 481.8569
3.0882 | 482.8956 | 3.0528 | 482.8976
3.0882 | 483.9364 | 3.0528 | 483.9383
3.088 | 484.9771 | 3.0525 | 484.979
3.0878 | 486.0178 | 3.0522 | 486.0197
3.0877 | 487.0585 | 3.052 | 487.0604
3.0875 | 488.0992 | 3.0519 | 488.1011
3.0874 | 489.1399 | 3.0515 | 489.1418
3.0874 | 490.1806 | 3.0514 | 490.1825
3.0872 | 491.2213 | 3.0512 | 491.2232
3.087 | 492.262 | 3.0509 | 492.2639
3.0869 | 493.3028 | 3.0507 | 493.3046
3.0867 | 494.3434 | 3.0504 | 494.3453
3.0866 | 495.3841 | 3.0503 | 495.386
3.0866 | 496.4248 | 3.0501 | 496.4267
3.0864 | 497.4655 | 3.0498 | 497.4674
3.0862 | 498.5062 | 3.0496 | 498.5081
3.0861 | 499.547 | 3.0494 | 499.5488
3.0859 | 500.5876 | 3.0491 | 500.5895
3.0859 | 501.6284 | 3.049 | 501.6302
3.0858 | 502.669 | 3.0486 | 502.6709
3.0856 | 503.7097 | 3.0485 | 503.7116
3.0854 | 504.7504 | 3.0483 | 504.7523
3.0853 | 505.7911 | 3.0482 | 505.7931
3.0853 | 506.8319 | 3.0478 | 506.8337
3.0851 | 507.8726 | 3.0477 | 507.8744
3.0849 | 508.9132 | 3.0473 | 508.9152
3.0848 | 509.954 | 3.0472 | 509.9558
3.0846 | 510.9947 | 3.047 | 510.9965
3.0845 | 512.0354 | 3.0467 | 512.0373
3.0845 | 513.0761 | 3.0467 | 513.078
3.0843 | 514.1168 | 3.0464 | 514.1187
3.0841 | 515.1575 | 3.0461 | 515.1594
3.084 | 516.1982 | 3.0459 | 516.2001
3.0838 | 517.2389 | 3.0457 | 517.2408
3.0838 | 518.2796 | 3.0456 | 518.2815
3.0837 | 519.3203 | 3.0453 | 519.3222
3.0835 | 520.361 | 3.0451 | 520.3629
3.0833 | 521.4017 | 3.0449 | 521.4036
3.0832 | 522.4424 | 3.0446 | 522.4443
3.083 | 523.4831 | 3.0444 | 523.485
3.0828 | 524.5239 | 3.0443 | 524.5258
3.0828 | 525.5645 | 3.0441 | 525.5664
3.0827 | 526.6052 | 3.0438 | 526.6072
3.0825 | 527.646 | 3.0436 | 527.6479
3.0824 | 528.6867 | 3.0435 | 528.6885
3.0822 | 529.7273 | 3.0432 | 529.7293
3.0822 | 530.768 | 3.043 | 530.77
3.082 | 531.8088 | 3.0428 | 531.8107
3.0819 | 532.8494 | 3.0425 | 532.8515
3.0819 | 533.8901 | 3.0423 | 533.8921
3.0817 | 534.9309 | 3.0422 | 534.9328
3.0816 | 535.9716 | 3.0419 | 535.9735
3.0814 | 537.0123 | 3.0417 | 537.0142
3.0812 | 538.0531 | 3.0415 | 538.0548
3.0811 | 539.0937 | 3.0414 | 539.0956
3.0809 | 540.1344 | 3.0412 | 540.1363
3.0807 | 541.1752 | 3.0409 | 541.1769
3.0806 | 542.2158 | 3.0407 | 542.2177
3.0806 | 543.2566 | 3.0404 | 543.2584
3.0804 | 544.2973 | 3.0402 | 544.2991
3.0803 | 545.338 | 3.0401 | 545.3398
3.0801 | 546.3787 | 3.0399 | 546.3805
3.0799 | 547.4195 | 3.0398 | 547.4212
3.0798 | 548.4601 | 3.0394 | 548.4619
3.0798 | 549.5008 | 3.0393 | 549.5026
3.0796 | 550.5415 | 3.0391 | 550.5433
3.0795 | 551.5823 | 3.039 | 551.5839
3.0795 | 552.623 | 3.0386 | 552.6247
3.0793 | 553.6636 | 3.0385 | 553.6653
3.0791 | 554.7044 | 3.0383 | 554.706
3.079 | 555.7451 | 3.038 | 555.7468
3.0788 | 556.7858 | 3.0378 | 556.7874
3.0787 | 557.8264 | 3.0377 | 557.8281
3.0785 | 558.8672 | 3.0373 | 558.8688
3.0785 | 559.9079 | 3.0372 | 559.9096
3.0783 | 560.9485 | 3.037 | 560.9502
3.078 | 561.9892 | 3.0369 | 561.9909
3.078 | 563.03 | 3.0367 | 563.0316
3.0778 | 564.0706 | 3.0364 | 564.0724
3.0777 | 565.1114 | 3.0362 | 565.1131
3.0775 | 566.1521 | 3.0361 | 566.1538
3.0774 | 567.1928 | 3.0357 | 567.1944
3.0772 | 568.2335 | 3.0356 | 568.2352
3.0772 | 569.2742 | 3.0354 | 569.2759
3.077 | 570.3148 | 3.0351 | 570.3166
3.0769 | 571.3556 | 3.0349 | 571.3572
3.0767 | 572.3963 | 3.0348 | 572.398
3.0767 | 573.4369 | 3.0346 | 573.4387
3.0766 | 574.4777 | 3.0343 | 574.4794
3.0764 | 575.5185 | 3.0341 | 575.52
3.0762 | 576.5591 | 3.034 | 576.5607
3.0761 | 577.5998 | 3.0336 | 577.6015
3.0759 | 578.6405 | 3.0335 | 578.6421
3.0757 | 579.6812 | 3.0333 | 579.6828
3.0756 | 580.7219 | 3.0331 | 580.7236
3.0756 | 581.7626 | 3.0328 | 581.7642
3.0754 | 582.8032 | 3.0327 | 582.8048
3.0753 | 583.844 | 3.0325 | 583.8456
3.0751 | 584.8847 | 3.0322 | 584.8863
3.0751 | 585.9254 | 3.032 | 585.9269
3.0749 | 586.9661 | 3.0317 | 586.9676
3.0746 | 588.0068 | 3.0315 | 588.0084
3.0746 | 589.0476 | 3.0314 | 589.049
3.0745 | 590.0883 | 3.0311 | 590.0896
3.0743 | 591.129 | 3.0309 | 591.1304
3.0741 | 592.1696 | 3.0306 | 592.1711
3.074 | 593.2104 | 3.0304 | 593.2117
3.0738 | 594.251 | 3.0302 | 594.2524
3.0738 | 595.2917 | 3.0301 | 595.2932
3.0737 | 596.3324 | 3.0298 | 596.3339
3.0735 | 597.3731 | 3.0296 | 597.3744
3.0733 | 598.4137 | 3.0294 | 598.4152
3.0733 | 599.4545 | 3.0291 | 599.4559
3.0732 | 600.4952 | 3.029 | 600.4966
3.0728 | 601.5358 | 3.0286 | 601.5373
3.0728 | 602.5766 | 3.0285 | 602.578
3.0727 | 603.6173 | 3.0283 | 603.6187
3.0725 | 604.6579 | 3.028 | 604.6594
3.0724 | 605.6987 | 3.0278 | 605.7001
3.0722 | 606.7394 | 3.0275 | 606.7408
3.072 | 607.78 | 3.0273 | 607.7815
3.0719 | 608.8208 | 3.027 | 608.8221
3.0719 | 609.8615 | 3.0269 | 609.8628
3.0717 | 610.9021 | 3.0267 | 610.9036
3.0716 | 611.9428 | 3.0264 | 611.9442
3.0714 | 612.9836 | 3.0262 | 612.9848
3.0712 | 614.0242 | 3.0259 | 614.0256
3.0711 | 615.0649 | 3.0257 | 615.0663
3.0709 | 616.1056 | 3.0254 | 616.1069
3.0707 | 617.1463 | 3.0252 | 617.1476
3.0706 | 618.187 | 3.0249 | 618.1884
3.0706 | 619.2277 | 3.0248 | 619.229
3.0704 | 620.2684 | 3.0246 | 620.2696
3.0703 | 621.3091 | 3.0243 | 621.3104
3.0701 | 622.3498 | 3.024 | 622.351
3.0699 | 623.3905 | 3.0238 | 623.3917
3.0698 | 624.4312 | 3.0236 | 624.4324
3.0698 | 625.4719 | 3.0233 | 625.4731
3.0695 | 626.5126 | 3.0231 | 626.5138
3.0695 | 627.5533 | 3.0228 | 627.5544
3.0693 | 628.594 | 3.0225 | 628.5952
3.0691 | 629.6347 | 3.0223 | 629.6359
3.069 | 630.6754 | 3.0222 | 630.6765
3.0688 | 631.7161 | 3.0219 | 631.7173
3.0686 | 632.7568 | 3.0217 | 632.758
3.0686 | 633.7975 | 3.0214 | 633.7987
3.0685 | 634.8382 | 3.0212 | 634.8394
3.0683 | 635.8788 | 3.0209 | 635.8801
3.0682 | 636.9196 | 3.0206 | 636.9208
3.068 | 637.9603 | 3.0202 | 637.9615
3.0678 | 639.0009 | 3.0202 | 639.0021
3.0677 | 640.0417 | 3.0199 | 640.0428
3.0675 | 641.0824 | 3.0196 | 641.0836
3.0674 | 642.1231 | 3.0193 | 642.1242
3.0672 | 643.1637 | 3.0191 | 643.1648
3.067 | 644.2044 | 3.0188 | 644.2056
3.067 | 645.2452 | 3.0186 | 645.2463
3.0669 | 646.2858 | 3.0183 | 646.2869
3.0667 | 647.3265 | 3.0181 | 647.3277
3.0666 | 648.3672 | 3.0178 | 648.3684
3.0664 | 649.4079 | 3.0175 | 649.409
3.0662 | 650.4485 | 3.0173 | 650.4497
3.0661 | 651.4892 | 3.017 | 651.4904
3.0659 | 652.53 | 3.0167 | 652.531
3.0657 | 653.5706 | 3.0164 | 653.5718
3.0657 | 654.6113 | 3.0162 | 654.6125
3.0656 | 655.6521 | 3.0159 | 655.6531
3.0654 | 656.6928 | 3.0156 | 656.6938
3.0653 | 657.7334 | 3.0154 | 657.7345
3.0651 | 658.7742 | 3.0151 | 658.7752
3.0649 | 659.8148 | 3.0148 | 659.8159
3.0648 | 660.8554 | 3.0146 | 660.8565
3.0646 | 661.8963 | 3.0143 | 661.8972
3.0645 | 662.9369 | 3.0139 | 662.938
3.0643 | 663.9776 | 3.0136 | 663.9786
3.0643 | 665.0183 | 3.0135 | 665.0193
3.0641 | 666.059 | 3.0131 | 666.0601
3.064 | 667.0996 | 3.0128 | 667.1007
3.0638 | 668.1404 | 3.0127 | 668.1413
3.0636 | 669.181 | 3.0123 | 669.1821
3.0635 | 670.2217 | 3.012 | 670.2228
3.0633 | 671.2624 | 3.0117 | 671.2634
3.0632 | 672.3031 | 3.0115 | 672.3041
3.063 | 673.3438 | 3.0112 | 673.3448
3.0628 | 674.3846 | 3.0109 | 674.3854
3.0627 | 675.4252 | 3.0106 | 675.4261
3.0625 | 676.4659 | 3.0102 | 676.4668
3.0624 | 677.5067 | 3.0099 | 677.5075
3.0622 | 678.5473 | 3.0096 | 678.5482
3.0622 | 679.588 | 3.0094 | 679.5888
3.0619 | 680.6288 | 3.0091 | 680.6295
3.0619 | 681.6694 | 3.0088 | 681.6703
3.0617 | 682.71 | 3.0085 | 682.7109
3.0615 | 683.7508 | 3.0081 | 683.7515
3.0614 | 684.7915 | 3.0078 | 684.7923
3.0612 | 685.8321 | 3.0075 | 685.8329
3.0611 | 686.8728 | 3.0073 | 686.8736
3.0609 | 687.9135 | 3.007 | 687.9143
3.0607 | 688.9542 | 3.0067 | 688.955
3.0606 | 689.9948 | 3.0064 | 689.9957
3.0604 | 691.0356 | 3.006 | 691.0364
3.0603 | 692.0763 | 3.0057 | 692.077
3.0601 | 693.1169 | 3.0054 | 693.1178
3.0601 | 694.1576 | 3.0051 | 694.1585
3.0598 | 695.1983 | 3.0048 | 695.199
3.0598 | 696.2391 | 3.0044 | 696.2398
3.0595 | 697.2797 | 3.0041 | 697.2805
3.0593 | 698.3204 | 3.0038 | 698.3212
3.0593 | 699.3611 | 3.0035 | 699.3618
3.0591 | 700.4018 | 3.0031 | 700.4025
3.059 | 701.4425 | 3.0028 | 701.4432
3.0588 | 702.4832 | 3.0025 | 702.4839
3.0586 | 703.524 | 3.0022 | 703.5246
3.0585 | 704.5645 | 3.0018 | 704.5653
3.0583 | 705.6053 | 3.0015 | 705.606
3.0582 | 706.646 | 3.0012 | 706.6466
3.058 | 707.6867 | 3.0009 | 707.6873
3.0578 | 708.7274 | 3.0006 | 708.728
3.0577 | 709.768 | 3.0002 | 709.7687
3.0575 | 710.8088 | 2.9999 | 710.8093
3.0574 | 711.8494 | 2.9996 | 711.85
3.0572 | 712.8901 | 2.9993 | 712.8907
3.057 | 713.9308 | 2.9989 | 713.9314
3.0569 | 714.9715 | 2.9986 | 714.972
3.0567 | 716.0121 | 2.9983 | 716.0127
3.0565 | 717.0529 | 2.9978 | 717.0534
3.0564 | 718.0936 | 2.9977 | 718.0941
3.0562 | 719.1342 | 2.9973 | 719.1347
3.0561 | 720.1749 | 2.997 | 720.1754
3.0561 | 721.2156 | 2.9965 | 721.2161
3.0557 | 722.2563 | 2.9962 | 722.2568
3.0556 | 723.297 | 2.9959 | 723.2974
3.0556 | 724.3376 | 2.9956 | 724.3381
3.0554 | 725.3783 | 2.9952 | 725.3788
3.0553 | 726.419 | 2.9949 | 726.4195
3.0551 | 727.4597 | 2.9944 | 727.4601
3.0549 | 728.5004 | 2.9941 | 728.5008
3.0548 | 729.5412 | 2.9938 | 729.5415
3.0546 | 730.5818 | 2.9935 | 730.5822
3.0544 | 731.6224 | 2.9931 | 731.6228
3.0543 | 732.6632 | 2.9926 | 732.6636
3.0541 | 733.7039 | 2.9923 | 733.7042
3.0538 | 734.7445 | 2.992 | 734.7448
3.0538 | 735.7852 | 2.9917 | 735.7856
3.0535 | 736.8259 | 2.9914 | 736.8263
3.0535 | 737.8665 | 2.991 | 737.8669
3.0533 | 738.9073 | 2.9906 | 738.9076
3.0532 | 739.9479 | 2.9904 | 739.9484
3.053 | 740.9886 | 2.9899 | 740.989
3.0528 | 742.0293 | 2.9896 | 742.0297
3.0527 | 743.07 | 2.9893 | 743.0704
3.0524 | 744.1107 | 2.9889 | 744.111
3.0524 | 745.1514 | 2.9885 | 745.1518
3.0522 | 746.192 | 2.9881 | 746.1924
3.052 | 747.2327 | 2.9878 | 747.2331
3.0519 | 748.2735 | 2.9875 | 748.2738
3.0517 | 749.3141 | 2.9872 | 749.3145
3.0515 | 750.3548 | 2.9867 | 750.3551
3.0514 | 751.3955 | 2.9864 | 751.3958
3.0512 | 752.4362 | 2.9859 | 752.4365
3.0511 | 753.4768 | 2.9855 | 753.4772
3.0509 | 754.5175 | 2.9852 | 754.5179
3.0507 | 755.5582 | 2.9849 | 755.5586
3.0506 | 756.5989 | 2.9846 | 756.5992
3.0504 | 757.6396 | 2.9841 | 757.6399
3.0503 | 758.6802 | 2.9838 | 758.6805
3.0501 | 759.7209 | 2.9833 | 759.7212
3.0499 | 760.7617 | 2.983 | 760.762
3.0498 | 761.8023 | 2.9826 | 761.8027
3.0496 | 762.8429 | 2.9823 | 762.8433
3.0494 | 763.8836 | 2.9818 | 763.884
3.0493 | 764.9243 | 2.9815 | 764.9246
3.0491 | 765.965 | 2.981 | 765.9653
3.049 | 767.0058 | 2.9807 | 767.006
3.0488 | 768.0464 | 2.9804 | 768.0468
3.0486 | 769.0871 | 2.9799 | 769.0874
3.0485 | 770.1278 | 2.9796 | 770.1281
3.0483 | 771.1684 | 2.9793 | 771.1687
3.0482 | 772.2092 | 2.9788 | 772.2094
3.048 | 773.2498 | 2.9784 | 773.2501
3.0478 | 774.2905 | 2.9781 | 774.2908
3.0477 | 775.3313 | 2.9776 | 775.3315
3.0475 | 776.3719 | 2.9773 | 776.3722
3.0472 | 777.4125 | 2.9768 | 777.4129
3.047 | 778.4532 | 2.9765 | 778.4535
3.0469 | 779.494 | 2.9762 | 779.4941
3.0467 | 780.5346 | 2.9757 | 780.5348
3.0467 | 781.5754 | 2.9754 | 781.5756
3.0465 | 782.616 | 2.9749 | 782.6162
3.0464 | 783.6567 | 2.9746 | 783.6569
3.0462 | 784.6973 | 2.9741 | 784.6976
3.0461 | 785.738 | 2.9738 | 785.7382
3.0457 | 786.7788 | 2.9733 | 786.7788
3.0457 | 787.8195 | 2.973 | 787.8196
3.0454 | 788.8601 | 2.9726 | 788.8603
3.0454 | 789.9008 | 2.9722 | 789.901
3.0451 | 790.9414 | 2.9718 | 790.9416
3.0451 | 791.982 | 2.9713 | 791.9823
3.0448 | 793.0228 | 2.9709 | 793.0229
3.0446 | 794.0635 | 2.9705 | 794.0636
3.0444 | 795.1042 | 2.9701 | 795.1043
3.0443 | 796.1448 | 2.9697 | 796.1449
3.0441 | 797.1856 | 2.9693 | 797.1856
3.044 | 798.2262 | 2.9689 | 798.2263
3.0438 | 799.2668 | 2.9684 | 799.2669
3.0436 | 800.3076 | 2.9681 | 800.3076
3.0435 | 801.3483 | 2.9676 | 801.3484
3.0433 | 802.389 | 2.9672 | 802.3891
3.0432 | 803.4297 | 2.9668 | 803.4297
3.043 | 804.4703 | 2.9665 | 804.4703
3.0428 | 805.5109 | 2.966 | 805.511
3.0427 | 806.5517 | 2.9655 | 806.5517
3.0425 | 807.5924 | 2.9652 | 807.5924
3.0423 | 808.633 | 2.9647 | 808.633
3.0422 | 809.6738 | 2.9642 | 809.6738
3.0419 | 810.7145 | 2.9639 | 810.7144
3.0419 | 811.7551 | 2.9634 | 811.755
3.0417 | 812.7958 | 2.9631 | 812.7957
3.0415 | 813.8365 | 2.9626 | 813.8364
3.0412 | 814.8772 | 2.9622 | 814.877
3.0411 | 815.918 | 2.9617 | 815.9177
3.0409 | 816.9586 | 2.9613 | 816.9584
3.0407 | 817.9993 | 2.9609 | 817.9991
3.0406 | 819.04 | 2.9604 | 819.0398
3.0404 | 820.0807 | 2.9601 | 820.0804
3.0402 | 821.1214 | 2.9596 | 821.1211
3.0401 | 822.162 | 2.9591 | 822.1618
3.0399 | 823.2028 | 2.9588 | 823.2024
3.0398 | 824.2434 | 2.9583 | 824.2431
3.0396 | 825.2842 | 2.9578 | 825.2838
3.0394 | 826.3248 | 2.9573 | 826.3244
3.0393 | 827.3655 | 2.9568 | 827.3652
3.0391 | 828.4062 | 2.9565 | 828.4059
3.039 | 829.4468 | 2.956 | 829.4465
3.0388 | 830.4876 | 2.9555 | 830.4871
3.0386 | 831.5283 | 2.9551 | 831.5278
3.0385 | 832.569 | 2.9546 | 832.5684
3.0383 | 833.6097 | 2.9541 | 833.6091
3.0382 | 834.6503 | 2.9538 | 834.6497
3.038 | 835.6909 | 2.9533 | 835.6904
3.0377 | 836.7317 | 2.9528 | 836.7311
3.0377 | 837.7724 | 2.9523 | 837.7717
3.0373 | 838.813 | 2.9518 | 838.8123
3.0372 | 839.8538 | 2.9513 | 839.8531
3.037 | 840.8944 | 2.9509 | 840.8937
3.0369 | 841.9351 | 2.9505 | 841.9343
3.0367 | 842.9757 | 2.95 | 842.975
3.0365 | 844.0164 | 2.9496 | 844.0156
3.0364 | 845.0571 | 2.9491 | 845.0564
3.0362 | 846.0978 | 2.9486 | 846.097
3.0361 | 847.1385 | 2.9481 | 847.1376
3.0357 | 848.1791 | 2.9476 | 848.1783
3.0357 | 849.2198 | 2.9471 | 849.2189
3.0356 | 850.2604 | 2.9467 | 850.2596
3.0352 | 851.3012 | 2.9462 | 851.3004
3.0351 | 852.3419 | 2.9457 | 852.341
3.0349 | 853.3825 | 2.9452 | 853.3816
3.0349 | 854.4231 | 2.9447 | 854.4223
3.0346 | 855.4639 | 2.9441 | 855.463
3.0346 | 856.5046 | 2.9436 | 856.5036
3.0343 | 857.5452 | 2.9431 | 857.5443
3.0341 | 858.5859 | 2.9426 | 858.5849
3.034 | 859.6266 | 2.9421 | 859.6256
3.0338 | 860.6672 | 2.9417 | 860.6662
3.0336 | 861.7079 | 2.9412 | 861.7068
3.0335 | 862.7486 | 2.9405 | 862.7475
3.0331 | 863.7893 | 2.9402 | 863.7881
3.0331 | 864.83 | 2.9396 | 864.8287
3.033 | 865.8707 | 2.9391 | 865.8695
3.0328 | 866.9113 | 2.9386 | 866.9101
3.0327 | 867.9521 | 2.9379 | 867.9507
3.0325 | 868.9927 | 2.9375 | 868.9914
3.0323 | 870.0333 | 2.937 | 870.0321
3.0322 | 871.0741 | 2.9365 | 871.0727
3.0319 | 872.1148 | 2.936 | 872.1134
3.0317 | 873.1554 | 2.9354 | 873.154
3.0315 | 874.1961 | 2.9349 | 874.1946
3.0314 | 875.2368 | 2.9344 | 875.2354
3.0312 | 876.2775 | 2.9338 | 876.276
3.0311 | 877.3181 | 2.9333 | 877.3166
3.0309 | 878.3588 | 2.9328 | 878.3573
3.0307 | 879.3996 | 2.9321 | 879.398
3.0306 | 880.4402 | 2.9317 | 880.4386
3.0304 | 881.4808 | 2.9312 | 881.4793
3.0302 | 882.5216 | 2.9305 | 882.5198
3.0301 | 883.5622 | 2.93 | 883.5604
3.0298 | 884.6029 | 2.9294 | 884.6012
3.0296 | 885.6436 | 2.9288 | 885.6419
3.0296 | 886.6843 | 2.9283 | 886.6826
3.0294 | 887.7249 | 2.9276 | 887.7231
3.0293 | 888.7657 | 2.927 | 888.7637
3.029 | 889.8063 | 2.9265 | 889.8044
3.0288 | 890.8469 | 2.926 | 890.8451
3.0286 | 891.8877 | 2.9254 | 891.8857
3.0285 | 892.9284 | 2.9247 | 892.9264
3.0283 | 893.969 | 2.9241 | 893.967
3.0281 | 895.0097 | 2.9236 | 895.0076
3.028 | 896.0504 | 2.9229 | 896.0484
3.0278 | 897.091 | 2.9225 | 897.089
3.0275 | 898.1317 | 2.9218 | 898.1296
3.0273 | 899.1724 | 2.9212 | 899.1702
3.0273 | 900.2132 | 2.9205 | 900.2108
3.027 | 901.2538 | 2.9199 | 901.2515
3.0269 | 902.2944 | 2.9194 | 902.2922
3.0267 | 903.3351 | 2.9187 | 903.3328
3.0265 | 904.3759 | 2.9181 | 904.3735
3.0264 | 905.4165 | 2.9175 | 905.4141
3.0262 | 906.4572 | 2.9168 | 906.4548
3.026 | 907.498 | 2.9162 | 907.4954
3.0257 | 908.5386 | 2.9155 | 908.536
3.0256 | 909.5792 | 2.9149 | 909.5767
3.0254 | 910.6199 | 2.9142 | 910.6173
3.0252 | 911.6606 | 2.9136 | 911.658
3.0251 | 912.7012 | 2.9129 | 912.6986
3.0249 | 913.742 | 2.9123 | 913.7393
3.0248 | 914.7827 | 2.9116 | 914.7799
3.0246 | 915.8233 | 2.9108 | 915.8204
3.0244 | 916.864 | 2.9102 | 916.8612
3.0243 | 917.9046 | 2.9095 | 917.9019
3.024 | 918.9452 | 2.9089 | 918.9425
3.0238 | 919.986 | 2.9081 | 919.9832
3.0236 | 921.0267 | 2.9075 | 921.0238
3.0235 | 922.0674 | 2.9066 | 922.0644
3.0233 | 923.108 | 2.906 | 923.1051
3.0231 | 924.1487 | 2.9054 | 924.1458
3.023 | 925.1893 | 2.9045 | 925.1865
3.0228 | 926.23 | 2.9039 | 926.227
3.0225 | 927.2707 | 2.9031 | 927.2676
3.0223 | 928.3114 | 2.9023 | 928.3084
3.0222 | 929.3521 | 2.9016 | 929.349
3.022 | 930.3927 | 2.9008 | 930.3896
3.0219 | 931.4334 | 2.9 | 931.4302
3.0217 | 932.4741 | 2.8994 | 932.4708
3.0214 | 933.5148 | 2.8986 | 933.5115
3.0212 | 934.5554 | 2.8978 | 934.5522
3.021 | 935.596 | 2.897 | 935.5928
3.0209 | 936.6367 | 2.8962 | 936.6334
3.0207 | 937.6775 | 2.8953 | 937.6741
3.0206 | 938.718 | 2.8945 | 938.7148
3.0202 | 939.7588 | 2.8937 | 939.7554
3.0201 | 940.7996 | 2.8929 | 940.796
3.0199 | 941.8402 | 2.8921 | 941.8366
3.0198 | 942.8808 | 2.8913 | 942.8773
3.0196 | 943.9215 | 2.8903 | 943.918
3.0194 | 944.9621 | 2.8895 | 944.9586
3.0191 | 946.0028 | 2.8887 | 945.9992
3.0189 | 947.0436 | 2.8878 | 947.0398
3.0188 | 948.0843 | 2.887 | 948.0804
3.0186 | 949.1249 | 2.886 | 949.1212
3.0185 | 950.1655 | 2.8852 | 950.1618
3.0183 | 951.2062 | 2.8842 | 951.2024
3.018 | 952.2468 | 2.8832 | 952.2431
3.0178 | 953.2876 | 2.8823 | 953.2837
3.0177 | 954.3282 | 2.8813 | 954.3244
3.0175 | 955.3689 | 2.8805 | 955.365
3.0172 | 956.4096 | 2.8795 | 956.4056
3.017 | 957.4502 | 2.8786 | 957.4463
3.0169 | 958.4909 | 2.8776 | 958.4868
3.0165 | 959.5316 | 2.8766 | 959.5275
3.0165 | 960.5723 | 2.8757 | 960.5681
3.0162 | 961.6129 | 2.8745 | 961.6087
3.016 | 962.6536 | 2.8736 | 962.6493
3.0159 | 963.6942 | 2.8726 | 963.69
3.0157 | 964.735 | 2.8715 | 964.7307
3.0154 | 965.7756 | 2.8703 | 965.7713
3.0152 | 966.8164 | 2.8694 | 966.8119
3.0151 | 967.857 | 2.8684 | 967.8525
3.0148 | 968.8976 | 2.8673 | 968.8932
3.0146 | 969.9383 | 2.8661 | 969.9338
3.0144 | 970.979 | 2.865 | 970.9744
3.0143 | 972.0196 | 2.8639 | 972.0151
3.0141 | 973.0604 | 2.8628 | 973.0557
3.0138 | 974.1011 | 2.8616 | 974.0964
3.0136 | 975.1418 | 2.8605 | 975.137
3.0135 | 976.1824 | 2.8594 | 976.1776
3.0131 | 977.223 | 2.8581 | 977.2182
3.013 | 978.2637 | 2.8568 | 978.2589
3.0128 | 979.3044 | 2.8557 | 979.2996
3.0125 | 980.3451 | 2.8544 | 980.3401
3.0123 | 981.3858 | 2.8532 | 981.3808
3.0122 | 982.4264 | 2.8519 | 982.4214
3.012 | 983.4671 | 2.8507 | 983.462
3.0117 | 984.5077 | 2.8494 | 984.5027
3.0115 | 985.5484 | 2.8481 | 985.5433
3.0114 | 986.5891 | 2.8468 | 986.5839
3.011 | 987.6297 | 2.8455 | 987.6245
3.0109 | 988.6704 | 2.8442 | 988.6651
3.0107 | 989.711 | 2.8427 | 989.7058
3.0104 | 990.7516 | 2.8413 | 990.7464
3.0101 | 991.7924 | 2.84 | 991.787
3.0099 | 992.8331 | 2.8386 | 992.8276
3.0096 | 993.8737 | 2.8371 | 993.8682
3.0094 | 994.9144 | 2.8356 | 994.9089
3.0093 | 995.9551 | 2.8342 | 995.9495
3.0091 | 996.9957 | 2.8327 | 996.99
3.0088 | 998.0364 | 2.8313 | 998.0308
3.0085 | 999.077 | 2.8297 | 999.0714
3.0083 | 1000.1176 | 2.8282 | 1000.112
3.0081 | 1001.1584 | 2.8266 | 1001.153
3.0078 | 1002.199 | 2.825 | 1002.193
3.0077 | 1003.24 | 2.8234 | 1003.234
3.0075 | 1004.28 | 2.8218 | 1004.274
3.0072 | 1005.321 | 2.8202 | 1005.315
3.0068 | 1006.362 | 2.8185 | 1006.356
3.0067 | 1007.402 | 2.8169 | 1007.396
3.0065 | 1008.443 | 2.8152 | 1008.437
3.0062 | 1009.484 | 2.8135 | 1009.478
3.006 | 1010.524 | 2.8118 | 1010.518
3.0059 | 1011.565 | 2.81 | 1011.559
3.0056 | 1012.6056 | 2.8082 | 1012.599
3.0054 | 1013.6464 | 2.8063 | 1013.64
3.0051 | 1014.687 | 2.8045 | 1014.681
3.0049 | 1015.728 | 2.8027 | 1015.721
3.0046 | 1016.768 | 2.8008 | 1016.762
3.0044 | 1017.809 | 2.7989 | 1017.8024
3.0041 | 1018.85 | 2.7969 | 1018.843
3.0038 | 1019.89 | 2.795 | 1019.884
3.0036 | 1020.931 | 2.793 | 1020.924
3.0033 | 1021.972 | 2.791 | 1021.965
3.0031 | 1023.012 | 2.789 | 1023.006
3.0028 | 1024.053 | 2.7869 | 1024.046
3.0027 | 1025.0936 | 2.7848 | 1025.087
3.0023 | 1026.134 | 2.7827 | 1026.1272
3.0022 | 1027.175 | 2.7806 | 1027.168
3.0018 | 1028.216 | 2.7784 | 1028.208
3.0015 | 1029.256 | 2.7763 | 1029.249
3.0014 | 1030.2968 | 2.7738 | 1030.29
3.001 | 1031.338 | 2.7716 | 1031.33
3.0007 | 1032.378 | 2.7692 | 1032.371
3.0006 | 1033.419 | 2.7669 | 1033.411
3.0002 | 1034.46 | 2.7646 | 1034.452
3.0001 | 1035.5 | 2.7621 | 1035.493
2.9997 | 1036.5408 | 2.7596 | 1036.533
2.9996 | 1037.581 | 2.7572 | 1037.574
2.9993 | 1038.622 | 2.7548 | 1038.6144
2.9989 | 1039.663 | 2.7521 | 1039.655
2.9988 | 1040.703 | 2.7496 | 1040.696
2.9985 | 1041.744 | 2.7469 | 1041.736
2.9981 | 1042.785 | 2.7442 | 1042.777
2.998 | 1043.825 | 2.7416 | 1043.817
2.9977 | 1044.866 | 2.7387 | 1044.858
2.9973 | 1045.907 | 2.7358 | 1045.899
2.997 | 1046.947 | 2.733 | 1046.939
2.9968 | 1047.988 | 2.7301 | 1047.98
2.9965 | 1049.029 | 2.7271 | 1049.02
2.9962 | 1050.069 | 2.7241 | 1050.0608
2.9959 | 1051.11 | 2.7211 | 1051.101
2.9957 | 1052.151 | 2.7179 | 1052.142
2.9954 | 1053.191 | 2.7148 | 1053.182
2.9951 | 1054.232 | 2.7114 | 1054.223
2.9947 | 1055.273 | 2.708 | 1055.264
2.9944 | 1056.313 | 2.7048 | 1056.304
2.9943 | 1057.354 | 2.7014 | 1057.345
2.9939 | 1058.395 | 2.6977 | 1058.385
2.9936 | 1059.4352 | 2.6943 | 1059.426
2.9933 | 1060.476 | 2.6904 | 1060.466
2.9931 | 1061.517 | 2.6867 | 1061.507
2.9928 | 1062.557 | 2.683 | 1062.548
2.9925 | 1063.598 | 2.6791 | 1063.588
2.9922 | 1064.639 | 2.6751 | 1064.6288
2.9918 | 1065.6792 | 2.6711 | 1065.669
2.9917 | 1066.72 | 2.6669 | 1066.71
2.9914 | 1067.76 | 2.6628 | 1067.751
2.991 | 1068.801 | 2.6583 | 1068.7912
2.9907 | 1069.842 | 2.6538 | 1069.832
2.9904 | 1070.8824 | 2.6494 | 1070.872
2.9901 | 1071.923 | 2.6448 | 1071.913
2.9897 | 1072.964 | 2.6398 | 1072.954
2.9896 | 1074.004 | 2.6349 | 1073.994
2.9893 | 1075.045 | 2.6299 | 1075.035
2.9889 | 1076.086 | 2.6246 | 1076.075
2.9886 | 1077.1264 | 2.6194 | 1077.116
2.9883 | 1078.167 | 2.6138 | 1078.156
2.988 | 1079.208 | 2.6083 | 1079.1968
2.9876 | 1080.248 | 2.6023 | 1080.237
2.9873 | 1081.289 | 2.5962 | 1081.278
2.987 | 1082.33 | 2.5901 | 1082.318
2.9867 | 1083.37 | 2.5834 | 1083.359
2.9864 | 1084.411 | 2.5763 | 1084.4
2.986 | 1085.452 | 2.5696 | 1085.44
2.9857 | 1086.492 | 2.562 | 1086.481
2.9854 | 1087.533 | 2.5541 | 1087.521
2.9851 | 1088.5736 | 2.5462 | 1088.562
2.9847 | 1089.614 | 2.5373 | 1089.602
2.9844 | 1090.655 | 2.5283 | 1090.643
2.9841 | 1091.696 | 2.5184 | 1091.683
2.9838 | 1092.736 | 2.5078 | 1092.724
2.9835 | 1093.777 | 2.497 | 1093.764
2.9831 | 1094.818 | 2.4849 | 1094.805
2.9828 | 1095.858 | 2.4718 | 1095.845
2.9823 | 1096.899 | 2.4582 | 1096.886
2.9822 | 1097.939 | 2.4431 | 1097.9264
2.9817 | 1098.98 | 2.4272 | 1098.967
2.9814 | 1100.021 | 2.4092 | 1100.007
2.9812 | 1101.061 | 2.3895 | 1101.048
2.9807 | 1102.102 | 2.3685 | 1102.088
2.9804 | 1103.143 | 2.3445 | 1103.1288
2.9801 | 1104.1832 | 2.3177 | 1104.169
2.9797 | 1105.224 | 2.289 | 1105.21
2.9794 | 1106.264 | 2.2552 | 1106.25
2.9791 | 1107.305 | 2.2164 | 1107.291
2.9786 | 1108.346 | 2.1734 | 1108.331
2.9783 | 1109.386 | 2.1212 | 1109.372
2.978 | 1110.427 | 2.0616 | 1110.412
2.9776 | 1111.468 | 2.0071 | 1111.432
2.9773 | 1112.508 | 2.0003 | 1112.308
2.9768 | 1113.549 | 1.9997 | 1113.047
2.9765 | 1114.59 | 1.9997 | 1113.682
2.9764 | 1115.63 | 1.9998 | 1114.236
2.9759 | 1116.671 | 1.9997 | 1114.723
2.9755 | 1117.712 | 1.9997 | 1115.154
2.9752 | 1118.752 | 1.9997 | 1115.538
2.9747 | 1119.793 | 1.9997 | 1115.882
2.9744 | 1120.834 | 1.9997 | 1116.193
2.9741 | 1121.874 | 2.0003 | 1116.476
2.9738 | 1122.915 | 1.9995 | 1116.735
2.9733 | 1123.955 | 1.9997 | 1116.971
2.973 | 1124.996 | 1.9997 | 1117.189
2.9726 | 1126.0368 | 1.9997 | 1117.391
2.9722 | 1127.077 | 1.9995 | 1117.579
2.9718 | 1128.118 | 1.9997 | 1117.755
2.9715 | 1129.159 | 1.9998 | 1117.92
2.971 | 1130.199 | 1.9997 | 1118.076
2.9709 | 1131.24 | 1.9997 | 1118.223
2.9704 | 1132.281 | 1.9997 | 1118.363
2.9699 | 1133.321 | 1.9997 | 1118.496
2.9696 | 1134.362 | 1.9997 | 1118.623
2.9693 | 1135.403 | 1.9997 | 1118.744
2.9688 | 1136.443 | 1.9998 | 1118.86
2.9684 | 1137.484 | 1.9997 | 1118.972
2.9681 | 1138.525 | 1.9997 | 1119.079
2.9676 | 1139.565 | 1.9998 | 1119.183
2.9673 | 1140.606 | 1.9997 | 1119.282
2.9668 | 1141.646 | 1.9997 | 1119.379
2.9665 | 1142.687 | 1.9997 | 1119.472
2.966 | 1143.728 | 1.9997 | 1119.562
2.9657 | 1144.768 | 1.9997 | 1119.65
2.9654 | 1145.809 | 1.9997 | 1119.735
2.9649 | 1146.85 | 1.9997 | 1119.817
2.9644 | 1147.89 | 1.9997 | 1119.897
2.9641 | 1148.931 | 1.9997 | 1119.975
2.9636 | 1149.972 | 1.9998 | 1120.051
2.9633 | 1151.012 | 1.9998 | 1120.125
2.9628 | 1152.053 | 1.9997 | 1120.197
2.9625 | 1153.094 | 1.9997 | 1120.267
2.962 | 1154.134 | 1.9997 | 1120.335
2.9615 | 1155.175 | 1.9998 | 1120.402
2.9612 | 1156.216 | 1.9997 | 1120.4672
2.9607 | 1157.256 | 1.9997 | 1120.531
2.9602 | 1158.297 | 1.9997 | 1120.593
2.9599 | 1159.3376 | 1.9998 | 1120.654
2.9596 | 1160.378 | 1.9997 | 1120.714
2.9591 | 1161.419 | 1.9998 | 1120.772
2.9586 | 1162.459 | 1.9998 | 1120.829
2.9583 | 1163.5 | 1.9997 | 1120.885
2.9578 | 1164.541 | 1.9997 | 1120.94
2.9573 | 1165.581 | 1.9998 | 1120.9936
2.9568 | 1166.622 | 1.9998 | 1121.046
2.9565 | 1167.663 | 1.9997 | 1121.098
2.956 | 1168.7032 | 1.9998 | 1121.149
2.9555 | 1169.744 | 1.9997 | 1121.198
2.9551 | 1170.784 | 1.9998 | 1121.247
2.9546 | 1171.825 | 1.9998 | 1121.295
2.9542 | 1172.866 | 1.9997 | 1121.342
2.9538 | 1173.9064 | 1.9998 | 1121.388
2.9533 | 1174.947 | 1.9998 | 1121.434
2.953 | 1175.987 | 1.9998 | 1121.478
2.9523 | 1177.028 | 1.9997 | 1121.522
2.952 | 1178.069 | 1.9998 | 1121.565
2.9515 | 1179.109 | 1.9997 | 1121.607
2.951 | 1180.15 | 1.9998 | 1121.649
2.9505 | 1181.191 | 1.9997 | 1121.69
2.95 | 1182.231 | 1.9998 | 1121.7304
2.9496 | 1183.272 | 1.9998 | 1121.77
2.9491 | 1184.3128 | 1.9997 | 1121.809
2.9486 | 1185.353 | 1.9997 | 1121.848
2.9481 | 1186.394 | 1.9998 | 1121.886
2.9476 | 1187.434 | 1.9997 | 1121.923
2.9471 | 1188.475 | 1.9998 | 1121.959
2.9467 | 1189.516 | 1.9997 | 1121.996
2.9462 | 1190.556 | 1.9998 | 1122.031
2.9457 | 1191.597 | 1.9997 | 1122.066
2.9452 | 1192.6376 | 1.9997 | 1122.101
2.9447 | 1193.678 | 1.9998 | 1122.135
2.9442 | 1194.719 | 1.9998 | 1122.168
2.9438 | 1195.76 | 1.9998 | 1122.201
2.9433 | 1196.8 | 1.9997 | 1122.234
2.9428 | 1197.841 | 1.9997 | 1122.266
2.9421 | 1198.882 | 1.9998 | 1122.2976
2.9417 | 1199.922 | 1.9997 | 1122.329
2.9412 | 1200.963 | 1.9998 | 1122.36
2.9405 | 1202.003 | 1.9997 | 1122.39
2.94 | 1203.044 | 1.9997 | 1122.42
2.9396 | 1204.085 | 1.9998 | 1122.449
2.9391 | 1205.125 | 1.9997 | 1122.478
2.9384 | 1206.166 | 1.9997 | 1122.5072
2.9379 | 1207.207 | 1.9997 | 1122.536
2.9375 | 1208.2472 | 1.9997 | 1122.563
2.9368 | 1209.288 | 1.9998 | 1122.591
2.9363 | 1210.328 | 1.9997 | 1122.6184
2.9359 | 1211.369 | 1.9997 | 1122.645
2.9352 | 1212.41 | 1.9998 | 1122.672
2.9347 | 1213.4504 | 1.9997 | 1122.698
2.9341 | 1214.491 | 1.9998 | 1122.724
2.9336 | 1215.532 | 1.9997 | 1122.749
2.9329 | 1216.572 | 1.9997 | 1122.775
2.9325 | 1217.613 | 1.9998 | 1122.8
2.9318 | 1218.654 | 1.9997 | 1122.824
2.9313 | 1219.694 | 1.9997 | 1122.849
2.9307 | 1220.735 | 1.9997 | 1122.873
2.93 | 1221.776 | 1.9998 | 1122.896
2.9296 | 1222.816 | 1.9998 | 1122.92
2.9289 | 1223.8568 | 1.9998 | 1122.943
2.9284 | 1224.897 | 1.9997 | 1122.966
2.9278 | 1225.938 | 1.9998 | 1122.988
2.9271 | 1226.979 | 1.9997 | 1123.011
2.9265 | 1228.019 | 1.9998 | 1123.033
2.9258 | 1229.06 | 1.9998 | 1123.0544
2.9254 | 1230.101 | 1.9997 | 1123.076
2.9247 | 1231.141 | 1.9998 | 1123.097
2.9241 | 1232.182 | 1.9998 | 1123.118
2.9234 | 1233.222 | 1.9997 | 1123.124
2.9228 | 1234.263
2.9221 | 1235.304
2.9215 | 1236.344
2.9208 | 1237.385
2.9202 | 1238.4256
2.9196 | 1239.466
2.9189 | 1240.507
2.9183 | 1241.547
2.9176 | 1242.588
2.917 | 1243.629
2.9162 | 1244.669
2.9155 | 1245.71
2.9149 | 1246.751
2.9141 | 1247.791
2.9134 | 1248.832
2.9128 | 1249.873
2.9121 | 1250.913
2.9113 | 1251.954
2.9105 | 1252.994
2.9099 | 1254.035
2.9091 | 1255.076
2.9084 | 1256.116
2.9076 | 1257.157
2.9068 | 1258.198
2.9062 | 1259.238
2.9054 | 1260.279
2.9045 | 1261.32
2.9037 | 1262.36
2.9031 | 1263.401
2.9023 | 1264.441
2.9015 | 1265.482
2.9007 | 1266.523
2.8999 | 1267.5632
2.8991 | 1268.604
2.8983 | 1269.644
2.8974 | 1270.685
2.8966 | 1271.726
2.8957 | 1272.7664
2.8949 | 1273.807
2.8941 | 1274.848
2.8931 | 1275.888
2.8923 | 1276.929
2.8913 | 1277.969
2.8903 | 1279.01
2.8895 | 1280.051
2.8886 | 1281.091
2.8876 | 1282.132
2.8868 | 1283.173
2.8858 | 1284.213
2.8849 | 1285.254
2.8839 | 1286.2944
2.8829 | 1287.335
2.882 | 1288.376
2.881 | 1289.416
2.8799 | 1290.457
2.8789 | 1291.498
2.8779 | 1292.538
2.8768 | 1293.579
2.8758 | 1294.619
2.8747 | 1295.66
2.8737 | 1296.701
2.8726 | 1297.741
2.8715 | 1298.782
2.8703 | 1299.823
2.8692 | 1300.8632
2.8679 | 1301.904
2.867 | 1302.944
2.8657 | 1303.985
2.8645 | 1305.026
2.8632 | 1306.066
2.8621 | 1307.107
2.8608 | 1308.147
2.8597 | 1309.188
2.8584 | 1310.229
2.8569 | 1311.269
2.8557 | 1312.31
2.8544 | 1313.3504
2.8531 | 1314.391
2.8516 | 1315.432
2.8503 | 1316.472
2.8489 | 1317.513
2.8474 | 1318.5536
2.846 | 1319.594
2.8445 | 1320.635
2.8431 | 1321.675
2.8416 | 1322.716
2.84 | 1323.757
2.8384 | 1324.797
2.8368 | 1325.8376
2.8352 | 1326.878
2.8335 | 1327.919
2.8319 | 1328.959
2.8303 | 1330
2.8285 | 1331.041
2.8268 | 1332.081
2.825 | 1333.122
2.8232 | 1334.162
2.8214 | 1335.203
2.8195 | 1336.244
2.8176 | 1337.284
2.8156 | 1338.325
2.8137 | 1339.365
2.8118 | 1340.406
2.8097 | 1341.446
2.8077 | 1342.487
2.8056 | 1343.528
2.8034 | 1344.568
2.8013 | 1345.609
2.7989 | 1346.649
2.7968 | 1347.69
2.7943 | 1348.731
2.7921 | 1349.771
2.7897 | 1350.812
2.7871 | 1351.852
2.7847 | 1352.893
2.7822 | 1353.934
2.7797 | 1354.974
2.7769 | 1356.015
2.7742 | 1357.055
2.7716 | 1358.096
2.7687 | 1359.136
2.7659 | 1360.1768
2.7629 | 1361.218
2.7598 | 1362.258
2.7569 | 1363.299
2.7537 | 1364.3392
2.7506 | 1365.38
2.7474 | 1366.42
2.744 | 1367.461
2.7406 | 1368.502
2.7371 | 1369.542
2.7335 | 1370.583
2.73 | 1371.6232
2.7262 | 1372.664
2.7224 | 1373.704
2.7183 | 1374.745
2.7145 | 1375.785
2.7103 | 1376.826
2.7062 | 1377.867
2.7019 | 1378.9072
2.6974 | 1379.948
2.6928 | 1380.988
2.6882 | 1382.029
2.6835 | 1383.069
2.6785 | 1384.11
2.6735 | 1385.151
2.6682 | 1386.191
2.6627 | 1387.232
2.6573 | 1388.272
2.6515 | 1389.3128
2.6459 | 1390.353
2.6398 | 1391.394
2.6333 | 1392.434
2.627 | 1393.475
2.6202 | 1394.515
2.6135 | 1395.556
2.606 | 1396.596
2.5985 | 1397.637
2.5909 | 1398.678
2.5826 | 1399.718
2.5744 | 1400.758
2.5652 | 1401.799
2.5557 | 1402.839
2.546 | 1403.88
2.5354 | 1404.921
2.5245 | 1405.961
2.5124 | 1407.002
2.4999 | 1408.042
2.4858 | 1409.083
2.471 | 1410.1232
2.454 | 1411.164
2.4352 | 1412.204
2.4148 | 1413.245
2.3906 | 1414.285
2.3638 | 1415.326
2.3306 | 1416.366
2.2903 | 1417.4064
2.2425 | 1418.447
2.1802 | 1419.487
2.1049 | 1420.528
2.0177 | 1421.559
2.0011 | 1422.409
1.9998 | 1423.048
1.9997 | 1423.55
1.9997 | 1423.958
1.9997 | 1424.299
1.9993 | 1424.59
1.9995 | 1424.8376
1.9997 | 1425.058
1.9997 | 1425.254
1.9997 | 1425.43
1.9997 | 1425.59
1.9997 | 1425.737
1.9997 | 1425.872
1.9997 | 1425.998
1.9998 | 1426.116
1.9998 | 1426.227
1.9997 | 1426.333
1.9997 | 1426.433
1.9997 | 1426.529
1.9997 | 1426.621
1.9997 | 1426.709
1.9997 | 1426.794
1.9998 | 1426.876
1.9997 | 1426.956
1.9998 | 1427.033
1.9998 | 1427.108
1.9998 | 1427.181
1.9997 | 1427.253
1.9997 | 1427.322
1.9997 | 1427.3896
1.9997 | 1427.456
1.9997 | 1427.52
1.9997 | 1427.584
1.9998 | 1427.646
1.9997 | 1427.7064
1.9998 | 1427.766
1.9997 | 1427.824
1.9998 | 1427.882
1.9998 | 1427.938
1.9998 | 1427.994
1.9997 | 1428.048
1.9997 | 1428.102
1.9997 | 1428.154
1.9997 | 1428.2064
1.9997 | 1428.2576
1.9997 | 1428.308
1.9998 | 1428.358
1.9998 | 1428.406
1.9997 | 1428.455
1.9997 | 1428.502
1.9997 | 1428.549
1.9998 | 1428.595
1.9997 | 1428.641
1.9997 | 1428.686
1.9997 | 1428.731
1.9998 | 1428.775
1.9997 | 1428.818
1.9997 | 1428.861
1.9997 | 1428.904
1.9998 | 1428.946
1.9997 | 1428.987
1.9998 | 1429.028
1.9998 | 1429.069
1.9997 | 1429.109
1.9997 | 1429.148
1.9998 | 1429.188
1.9998 | 1429.227
1.9997 | 1429.265
1.9998 | 1429.303
1.9997 | 1429.341
1.9998 | 1429.378
1.9997 | 1429.415
1.9998 | 1429.452
1.9997 | 1429.488
1.9997 | 1429.524
1.9997 | 1429.56
1.9998 | 1429.595
1.9997 | 1429.6304
1.9998 | 1429.665
1.9997 | 1429.7
1.9998 | 1429.7336
1.9998 | 1429.767
1.9998 | 1429.801
1.9998 | 1429.834
1.9997 | 1429.8672
1.9998 | 1429.9
1.9997 | 1429.932
1.9997 | 1429.964
1.9998 | 1429.996
1.9997 | 1430.028
1.9997 | 1430.06
1.9998 | 1430.091
1.9997 | 1430.122
1.9997 | 1430.152
1.9998 | 1430.183
1.9998 | 1430.213
1.9997 | 1430.2432
1.9998 | 1430.273
1.9997 | 1430.302
1.9998 | 1430.332
1.9998 | 1430.361
1.9997 | 1430.39
1.9997 | 1430.419
1.9998 | 1430.448
1.9997 | 1430.476
1.9997 | 1430.504
1.9998 | 1430.532
1.9997 | 1430.56
1.9997 | 1430.588
1.9997 | 1430.615
1.9997 | 1430.6424
1.9997 | 1430.669
1.9998 | 1430.696
1.9997 | 1430.7232
1.9998 | 1430.75
1.9997 | 1430.776
1.9998 | 1430.8024
1.9998 | 1430.829
1.9997 | 1430.8544
1.9998 | 1430.88
1.9997 | 1430.906
1.9998 | 1430.931
1.9998 | 1430.957
1.9997 | 1430.982
1.9997 | 1431.007
1.9997 | 1431.032
1.9997 | 1431.057
1.9997 | 1431.081
1.9997 | 1431.106
1.9997 | 1431.13
1.9997 | 1431.154
1.9997 | 1431.178
1.9997 | 1431.202
1.9997 | 1431.226
1.9997 | 1431.25
1.9998 | 1431.273
1.9998 | 1431.297
1.9997 | 1431.32
1.9997 | 1431.3432
1.9997 | 1431.3664
1.9998 | 1431.389
1.9997 | 1431.412
1.9997 | 1431.435
1.9998 | 1431.457
1.9998 | 1431.48
1.9998 | 1431.502
1.9998 | 1431.524
1.9997 | 1431.546
1.9997 | 1431.568
1.9997 | 1431.59
1.9997 | 1431.612
1.9998 | 1431.634
1.9997 | 1431.655
1.9997 | 1431.6768
1.9998 | 1431.698
1.9997 | 1431.719
1.9998 | 1431.741
1.9997 | 1431.762
1.9997 | 1431.783
1.9997 | 1431.799