## Sheet1
2voltage | 2capacity | 47.0voltage | 47.0capacity | 94.0voltage | 94.0capacity | 141.0voltage | 141.0capacity | 188.0voltage | 188.0capacity | 235.0voltage | 235.0capacity
3.6422 | 0 | 3.6415 | 0 | 2 | 0 | 2.0001 | 0 | 2 | 0 | 1.9998 | 0
3.5056 | 1.041011 | 3.4863 | 1.040989 | 2 | 0.001619444 | 2.0001 | 0.001313889 | 2 | 0.001222222 | 1.9998 | 0.001252778
3.3804 | 2.081981 | 3.3531 | 2.081961
3.3156 | 3.122933 | 3.2851 | 3.122878
3.2762 | 4.163886 | 3.2439 | 4.163789
3.2509 | 5.204803 | 3.2171 | 5.204689
3.2315 | 6.245714 | 3.1965 | 6.245589
3.2173 | 7.286619 | 3.1815 | 7.286489
3.206 | 8.327525 | 3.1692 | 8.327372
3.1971 | 9.368414 | 3.16 | 9.368244
3.1904 | 10.40931 | 3.1529 | 10.40912
3.1844 | 11.45021 | 3.1473 | 11.44999
3.1797 | 12.49109 | 3.1431 | 12.49084
3.1755 | 13.53197 | 3.1397 | 13.53171
3.172 | 14.57284 | 3.1368 | 14.57256
3.1691 | 15.61372 | 3.1347 | 15.61341
3.1663 | 16.65461 | 3.1328 | 16.65427
3.1639 | 17.69547 | 3.1311 | 17.69512
3.1616 | 18.73634 | 3.1295 | 18.73597
3.1597 | 19.77721 | 3.1284 | 19.77683
3.1578 | 20.81807 | 3.1271 | 20.81768
3.156 | 21.85896 | 3.126 | 21.85854
3.1542 | 22.89984 | 3.1249 | 22.89939
3.1526 | 23.94072 | 3.1239 | 23.94027
3.1511 | 24.98159 | 3.1229 | 24.98114
3.1497 | 26.02247 | 3.1221 | 26.02201
3.1482 | 27.06334 | 3.1211 | 27.06286
3.1468 | 28.1042 | 3.1203 | 28.10374
3.1455 | 29.14506 | 3.1195 | 29.14462
3.1442 | 30.18596 | 3.1187 | 30.185475
3.1429 | 31.22681 | 3.1179 | 31.22633
3.1418 | 32.2677 | 3.1173 | 32.26717
3.1405 | 33.30857 | 3.1165 | 33.30801
3.1394 | 34.34943 | 3.1158 | 34.34886
3.1382 | 35.3903 | 3.1152 | 35.38971
3.1373 | 36.43116 | 3.1145 | 36.43056
3.1361 | 37.47204 | 3.1139 | 37.47141
3.135 | 38.51291 | 3.1132 | 38.51227
3.1339 | 39.55377 | 3.1126 | 39.55312
3.1329 | 40.59464 | 3.1119 | 40.59397
3.1319 | 41.63549 | 3.1115 | 41.63482
3.1311 | 42.67636 | 3.1108 | 42.67568
3.1302 | 43.71721 | 3.1102 | 43.71654
3.1294 | 44.75807 | 3.1097 | 44.75739
3.1284 | 45.79892 | 3.109 | 45.79825
3.1276 | 46.83978 | 3.1086 | 46.83911
3.1268 | 47.88063 | 3.1081 | 47.87997
3.126 | 48.92149 | 3.1074 | 48.92086
3.1253 | 49.96234 | 3.1069 | 49.96172
3.1245 | 51.00321 | 3.1065 | 51.00257
3.1239 | 52.04406 | 3.106 | 52.04342
3.1232 | 53.08492 | 3.1055 | 53.08426
3.1226 | 54.12578 | 3.105 | 54.12511
3.1219 | 55.16664 | 3.1045 | 55.16597
3.1213 | 56.20751 | 3.104 | 56.20682
3.1207 | 57.24837 | 3.1037 | 57.24768
3.1202 | 58.28923 | 3.1032 | 58.28853
3.1195 | 59.33009 | 3.1027 | 59.32939
3.119 | 60.37095 | 3.1023 | 60.37025
3.1186 | 61.41181 | 3.1018 | 61.41111
3.1181 | 62.45267 | 3.1015 | 62.45197
3.1176 | 63.49352 | 3.101 | 63.49283
3.1171 | 64.53439 | 3.1005 | 64.53369
3.1166 | 65.57524 | 3.1002 | 65.57455
3.1161 | 66.61611 | 3.0998 | 66.61541
3.1157 | 67.65696 | 3.0994 | 67.65627
3.1153 | 68.69783 | 3.099 | 68.69712
3.1148 | 69.73868 | 3.0986 | 69.73797
3.1145 | 70.77954 | 3.0982 | 70.77882
3.114 | 71.8204 | 3.0977 | 71.81967
3.1137 | 72.86125 | 3.0974 | 72.86052
3.1134 | 73.90213 | 3.0971 | 73.90137
3.1129 | 74.94299 | 3.0966 | 74.94222
3.1126 | 75.98384 | 3.0963 | 75.98308
3.1123 | 77.02469 | 3.0958 | 77.02392
3.1119 | 78.06554 | 3.0956 | 78.06477
3.1116 | 79.10642 | 3.0952 | 79.10563
3.1113 | 80.14727 | 3.0948 | 80.14643
3.111 | 81.18814 | 3.0944 | 81.18729
3.1107 | 82.229 | 3.094 | 82.22813
3.1103 | 83.26987 | 3.0937 | 83.26899
3.1102 | 84.31074 | 3.0934 | 84.30986
3.1097 | 85.35159 | 3.0931 | 85.35071
3.1094 | 86.39245 | 3.0927 | 86.39156
3.1092 | 87.4333 | 3.0924 | 87.43241
3.1089 | 88.47417 | 3.0919 | 88.47326
3.1087 | 89.51504 | 3.0916 | 89.51409
3.1084 | 90.55591 | 3.0913 | 90.55492
3.1081 | 91.59678 | 3.091 | 91.59578
3.1079 | 92.63763 | 3.0906 | 92.63663
3.1076 | 93.67851 | 3.0903 | 93.67749
3.1074 | 94.71937 | 3.09 | 94.71836
3.1071 | 95.76022 | 3.0897 | 95.75921
3.1069 | 96.80108 | 3.0894 | 96.80006
3.1066 | 97.84192 | 3.089 | 97.84091
3.1065 | 98.88277 | 3.0887 | 98.88174
3.1061 | 99.92363 | 3.0884 | 99.92258
3.106 | 100.9645 | 3.0881 | 100.9634
3.1057 | 102.0053 | 3.0877 | 102.0043
3.1055 | 103.0462 | 3.0874 | 103.0451
3.1053 | 104.087 | 3.0871 | 104.086
3.105 | 105.1279 | 3.0868 | 105.1268
3.1048 | 106.1688 | 3.0865 | 106.1677
3.1047 | 107.2097 | 3.0863 | 107.2086
3.1044 | 108.2505 | 3.086 | 108.2494
3.1042 | 109.2914 | 3.0856 | 109.2902
3.104 | 110.3322 | 3.0853 | 110.3311
3.1039 | 111.3731 | 3.085 | 111.3719
3.1036 | 112.4139 | 3.0847 | 112.4128
3.1034 | 113.4548 | 3.0844 | 113.4536
3.1032 | 114.4956 | 3.084 | 114.4944
3.1031 | 115.5365 | 3.0837 | 115.5353
3.1027 | 116.5773 | 3.0835 | 116.5761
3.1026 | 117.6182 | 3.0832 | 117.617
3.1024 | 118.659 | 3.0829 | 118.6578
3.1023 | 119.6999 | 3.0826 | 119.6986
3.1021 | 120.7407 | 3.0823 | 120.7394
3.1019 | 121.7816 | 3.0819 | 121.7803
3.1016 | 122.8224 | 3.0818 | 122.8211
3.1015 | 123.8633 | 3.0814 | 123.862
3.1013 | 124.9042 | 3.0811 | 124.9028
3.1011 | 125.945 | 3.0808 | 125.9437
3.101 | 126.9859 | 3.0805 | 126.9845
3.1008 | 128.0267 | 3.0803 | 128.0254
3.1006 | 129.0676 | 3.08 | 129.0663
3.1005 | 130.1084 | 3.0798 | 130.1071
3.1002 | 131.1493 | 3.0794 | 131.148
3.1 | 132.1902 | 3.0792 | 132.1889
3.1 | 133.231 | 3.0789 | 133.2297
3.0997 | 134.2719 | 3.0787 | 134.2705
3.0995 | 135.3127 | 3.0784 | 135.3114
3.0995 | 136.3536 | 3.0781 | 136.3523
3.0992 | 137.3944 | 3.0777 | 137.3931
3.099 | 138.4353 | 3.0776 | 138.4339
3.0989 | 139.4761 | 3.0773 | 139.4748
3.0987 | 140.517 | 3.0771 | 140.5156
3.0986 | 141.5578 | 3.0766 | 141.5565
3.0984 | 142.5987 | 3.0764 | 142.5974
3.0982 | 143.6395 | 3.0761 | 143.6382
3.0981 | 144.6804 | 3.076 | 144.679
3.0979 | 145.7212 | 3.0755 | 145.7199
3.0979 | 146.7621 | 3.0753 | 146.7607
3.0976 | 147.803 | 3.075 | 147.8015
3.0976 | 148.8438 | 3.0748 | 148.8423
3.0974 | 149.8847 | 3.0745 | 149.8832
3.0971 | 150.9255 | 3.0742 | 150.924
3.0969 | 151.9664 | 3.074 | 151.9649
3.0968 | 153.0072 | 3.0737 | 153.0057
3.0968 | 154.0481 | 3.0735 | 154.0465
3.0966 | 155.0889 | 3.0732 | 155.0874
3.0965 | 156.1298 | 3.0729 | 156.1282
3.0963 | 157.1706 | 3.0727 | 157.1691
3.0961 | 158.2114 | 3.0726 | 158.2099
3.096 | 159.2523 | 3.0721 | 159.2508
3.0958 | 160.2931 | 3.0719 | 160.2916
3.0958 | 161.334 | 3.0718 | 161.3324
3.0955 | 162.3748 | 3.0714 | 162.3733
3.0955 | 163.4157 | 3.0713 | 163.4141
3.0953 | 164.4565 | 3.071 | 164.455
3.0952 | 165.4974 | 3.0706 | 165.4958
3.095 | 166.5382 | 3.0705 | 166.5367
3.0948 | 167.579 | 3.0702 | 167.5775
3.0947 | 168.6199 | 3.07 | 168.6183
3.0947 | 169.6607 | 3.0697 | 169.6591
3.0945 | 170.7016 | 3.0695 | 170.6999
3.0944 | 171.7424 | 3.0692 | 171.7408
3.0942 | 172.7833 | 3.0689 | 172.7816
3.094 | 173.8241 | 3.0687 | 173.8225
3.0939 | 174.865 | 3.0684 | 174.8633
3.0937 | 175.9059 | 3.0682 | 175.9042
3.0935 | 176.9467 | 3.0679 | 176.945
3.0934 | 177.9875 | 3.0677 | 177.9859
3.0934 | 179.0284 | 3.0674 | 179.0267
3.0932 | 180.0693 | 3.0673 | 180.0676
3.0931 | 181.1101 | 3.0669 | 181.1084
3.0929 | 182.151 | 3.0668 | 182.1493
3.0929 | 183.1918 | 3.0664 | 183.1901
3.0927 | 184.2327 | 3.0661 | 184.2309
3.0926 | 185.2735 | 3.066 | 185.2718
3.0924 | 186.3144 | 3.0656 | 186.3126
3.0923 | 187.3552 | 3.0655 | 187.3535
3.0923 | 188.396 | 3.0652 | 188.3943
3.0919 | 189.4369 | 3.065 | 189.4351
3.0919 | 190.4777 | 3.0648 | 190.476
3.0918 | 191.5186 | 3.0645 | 191.5168
3.0916 | 192.5595 | 3.0643 | 192.5576
3.0915 | 193.6003 | 3.0642 | 193.5984
3.0915 | 194.6412 | 3.0639 | 194.6392
3.0913 | 195.682 | 3.0635 | 195.6801
3.0911 | 196.7229 | 3.0634 | 196.7209
3.091 | 197.7637 | 3.0632 | 197.7617
3.0908 | 198.8046 | 3.0629 | 198.8026
3.0908 | 199.8454 | 3.0626 | 199.8434
3.0906 | 200.8862 | 3.0624 | 200.8842
3.0905 | 201.9271 | 3.0622 | 201.9251
3.0903 | 202.9679 | 3.0619 | 202.9659
3.0902 | 204.0088 | 3.0618 | 204.0068
3.0902 | 205.0496 | 3.0614 | 205.0476
3.09 | 206.0904 | 3.0613 | 206.0884
3.0898 | 207.1313 | 3.061 | 207.1293
3.0897 | 208.1722 | 3.0608 | 208.1701
3.0897 | 209.213 | 3.0606 | 209.211
3.0895 | 210.2538 | 3.0603 | 210.2519
3.0894 | 211.2947 | 3.0602 | 211.2927
3.0892 | 212.3355 | 3.0598 | 212.3335
3.0892 | 213.3764 | 3.0597 | 213.3744
3.089 | 214.4172 | 3.0593 | 214.4152
3.0889 | 215.4581 | 3.0592 | 215.456
3.0887 | 216.4989 | 3.0589 | 216.4968
3.0885 | 217.5397 | 3.0587 | 217.5377
3.0885 | 218.5806 | 3.0585 | 218.5785
3.0884 | 219.6214 | 3.0582 | 219.6194
3.0882 | 220.6623 | 3.0581 | 220.6602
3.0882 | 221.7031 | 3.0579 | 221.701
3.0881 | 222.744 | 3.0576 | 222.7418
3.0879 | 223.7848 | 3.0574 | 223.7827
3.0877 | 224.8257 | 3.0571 | 224.8235
3.0876 | 225.8665 | 3.0569 | 225.8643
3.0876 | 226.9074 | 3.0568 | 226.9051
3.0874 | 227.9482 | 3.0564 | 227.946
3.0873 | 228.9891 | 3.0563 | 228.9868
3.0871 | 230.0299 | 3.056 | 230.0277
3.0871 | 231.0708 | 3.0558 | 231.0684
3.0869 | 232.1116 | 3.0556 | 232.1093
3.0868 | 233.1524 | 3.0553 | 233.1501
3.0868 | 234.1933 | 3.0551 | 234.1909
3.0866 | 235.2341 | 3.0548 | 235.2318
3.0865 | 236.275 | 3.0547 | 236.2726
3.0863 | 237.3158 | 3.0545 | 237.3134
3.0863 | 238.3566 | 3.0542 | 238.3542
3.0861 | 239.3975 | 3.054 | 239.3951
3.086 | 240.4384 | 3.0537 | 240.436
3.0858 | 241.4792 | 3.0535 | 241.4768
3.0856 | 242.52 | 3.0534 | 242.5177
3.0856 | 243.5609 | 3.0532 | 243.5585
3.0855 | 244.6018 | 3.0529 | 244.5993
3.0853 | 245.6426 | 3.0527 | 245.6402
3.0853 | 246.6834 | 3.0524 | 246.681
3.0853 | 247.7243 | 3.0522 | 247.7218
3.085 | 248.7651 | 3.0521 | 248.7627
3.0848 | 249.806 | 3.0519 | 249.8035
3.0847 | 250.8468 | 3.0516 | 250.8443
3.0847 | 251.8877 | 3.0513 | 251.8851
3.0845 | 252.9285 | 3.0511 | 252.926
3.0844 | 253.9693 | 3.051 | 253.9668
3.0842 | 255.0101 | 3.0508 | 255.0076
3.0842 | 256.051 | 3.0506 | 256.0485
3.0842 | 257.0918 | 3.0503 | 257.0893
3.084 | 258.1327 | 3.0501 | 258.1302
3.0839 | 259.1735 | 3.0498 | 259.171
3.0837 | 260.2143 | 3.0497 | 260.2119
3.0835 | 261.2552 | 3.0495 | 261.2527
3.0835 | 262.2961 | 3.0493 | 262.2935
3.0834 | 263.3369 | 3.049 | 263.3343
3.0832 | 264.3777 | 3.0489 | 264.3752
3.0832 | 265.4186 | 3.0487 | 265.416
3.0831 | 266.4594 | 3.0485 | 266.4569
3.0829 | 267.5003 | 3.0482 | 267.4977
3.0827 | 268.5411 | 3.0479 | 268.5385
3.0827 | 269.582 | 3.0479 | 269.5794
3.0826 | 270.6228 | 3.0477 | 270.6202
3.0824 | 271.6636 | 3.0474 | 271.661
3.0823 | 272.7045 | 3.0472 | 272.7019
3.0823 | 273.7453 | 3.0471 | 273.7427
3.0821 | 274.7862 | 3.0468 | 274.7835
3.0819 | 275.827 | 3.0466 | 275.8244
3.0819 | 276.8679 | 3.0464 | 276.8652
3.0818 | 277.9087 | 3.0463 | 277.906
3.0816 | 278.9495 | 3.046 | 278.9468
3.0814 | 279.9904 | 3.0458 | 279.9877
3.0814 | 281.0312 | 3.0456 | 281.0285
3.0813 | 282.0721 | 3.0455 | 282.0693
3.0811 | 283.1129 | 3.0451 | 283.1102
3.0811 | 284.1538 | 3.045 | 284.151
3.081 | 285.1946 | 3.0448 | 285.1918
3.0808 | 286.2354 | 3.0447 | 286.2326
3.0808 | 287.2763 | 3.0443 | 287.2734
3.0806 | 288.3172 | 3.0442 | 288.3142
3.0805 | 289.358 | 3.044 | 289.355
3.0803 | 290.3988 | 3.0439 | 290.3958
3.0803 | 291.4396 | 3.0435 | 291.4366
3.0802 | 292.4805 | 3.0434 | 292.4775
3.08 | 293.5214 | 3.0432 | 293.5183
3.0798 | 294.5622 | 3.043 | 294.5592
3.0798 | 295.6031 | 3.0429 | 295.6
3.0797 | 296.6439 | 3.0426 | 296.6408
3.0795 | 297.6848 | 3.0424 | 297.6816
3.0795 | 298.7256 | 3.0422 | 298.7224
3.0794 | 299.7665 | 3.0421 | 299.7633
3.0792 | 300.8073 | 3.0418 | 300.8041
3.0792 | 301.8482 | 3.0416 | 301.845
3.079 | 302.889 | 3.0414 | 302.8858
3.0789 | 303.9299 | 3.0413 | 303.9266
3.0789 | 304.9707 | 3.041 | 304.9674
3.0787 | 306.0116 | 3.041 | 306.0082
3.0785 | 307.0524 | 3.0406 | 307.0491
3.0784 | 308.0932 | 3.0405 | 308.0899
3.0784 | 309.1341 | 3.0403 | 309.1307
3.0782 | 310.1749 | 3.0401 | 310.1716
3.0781 | 311.2157 | 3.04 | 311.2124
3.0779 | 312.2565 | 3.0397 | 312.2533
3.0777 | 313.2974 | 3.0397 | 313.2941
3.0777 | 314.3382 | 3.0393 | 314.3349
3.0776 | 315.3791 | 3.0392 | 315.3757
3.0776 | 316.4199 | 3.039 | 316.4165
3.0774 | 317.4607 | 3.0387 | 317.4574
3.0773 | 318.5016 | 3.0385 | 318.4982
3.0771 | 319.5424 | 3.0384 | 319.539
3.0771 | 320.5833 | 3.0382 | 320.5799
3.0769 | 321.6241 | 3.038 | 321.6207
3.0768 | 322.665 | 3.0379 | 322.6615
3.0768 | 323.7058 | 3.0377 | 323.7023
3.0766 | 324.7467 | 3.0374 | 324.7431
3.0764 | 325.7875 | 3.0372 | 325.7839
3.0763 | 326.8284 | 3.0371 | 326.8247
3.0763 | 327.8692 | 3.0369 | 327.8656
3.0761 | 328.91 | 3.0368 | 328.9064
3.076 | 329.9509 | 3.0366 | 329.9472
3.076 | 330.9917 | 3.0363 | 330.988
3.0758 | 332.0325 | 3.0361 | 332.0288
3.0756 | 333.0734 | 3.036 | 333.0696
3.0756 | 334.1142 | 3.0356 | 334.1105
3.0755 | 335.1551 | 3.0356 | 335.1513
3.0753 | 336.1959 | 3.0353 | 336.1922
3.0752 | 337.2367 | 3.0351 | 337.233
3.075 | 338.2776 | 3.035 | 338.2738
3.075 | 339.3184 | 3.0348 | 339.3146
3.0748 | 340.3592 | 3.0347 | 340.3555
3.0747 | 341.4 | 3.0343 | 341.3963
3.0745 | 342.4409 | 3.0342 | 342.4371
3.0745 | 343.4817 | 3.034 | 343.4779
3.0743 | 344.5226 | 3.0339 | 344.5188
3.0743 | 345.5634 | 3.0337 | 345.5596
3.0742 | 346.6042 | 3.0335 | 346.6004
3.074 | 347.6451 | 3.0334 | 347.6412
3.074 | 348.6859 | 3.0332 | 348.682
3.0739 | 349.7268 | 3.0329 | 349.7229
3.0737 | 350.7676 | 3.0327 | 350.7637
3.0735 | 351.8084 | 3.0326 | 351.8045
3.0735 | 352.8493 | 3.0322 | 352.8453
3.0734 | 353.8901 | 3.0322 | 353.8862
3.0732 | 354.931 | 3.0319 | 354.9269
3.0731 | 355.9718 | 3.0318 | 355.9677
3.0731 | 357.0126 | 3.0316 | 357.0085
3.0729 | 358.0534 | 3.0314 | 358.0493
3.0727 | 359.0943 | 3.0313 | 359.0901
3.0726 | 360.1351 | 3.0309 | 360.131
3.0726 | 361.176 | 3.0308 | 361.1718
3.0724 | 362.2168 | 3.0305 | 362.2126
3.0723 | 363.2577 | 3.0305 | 363.2534
3.0723 | 364.2985 | 3.0301 | 364.2942
3.0721 | 365.3393 | 3.03 | 365.335
3.0719 | 366.3802 | 3.0298 | 366.3758
3.0719 | 367.421 | 3.0297 | 367.4166
3.0718 | 368.4618 | 3.0295 | 368.4574
3.0716 | 369.5027 | 3.0292 | 369.4983
3.0716 | 370.5435 | 3.029 | 370.5391
3.0714 | 371.5844 | 3.0289 | 371.5799
3.0713 | 372.6252 | 3.0287 | 372.6208
3.0713 | 373.666 | 3.0285 | 373.6615
3.071 | 374.7069 | 3.0282 | 374.7024
3.071 | 375.7477 | 3.028 | 375.7432
3.0708 | 376.7886 | 3.0279 | 376.784
3.0706 | 377.8294 | 3.0277 | 377.8248
3.0706 | 378.8702 | 3.0276 | 378.8657
3.0705 | 379.911 | 3.0274 | 379.9066
3.0703 | 380.9519 | 3.0271 | 380.9474
3.0703 | 381.9928 | 3.0269 | 381.9882
3.0702 | 383.0336 | 3.0268 | 383.029
3.07 | 384.0744 | 3.0266 | 384.0698
3.0698 | 385.1152 | 3.0263 | 385.1107
3.0698 | 386.156 | 3.0261 | 386.1515
3.0697 | 387.1969 | 3.0259 | 387.1923
3.0695 | 388.2377 | 3.0258 | 388.2331
3.0695 | 389.2785 | 3.0256 | 389.274
3.0693 | 390.3194 | 3.0253 | 390.3148
3.0692 | 391.3602 | 3.0251 | 391.3556
3.069 | 392.4011 | 3.025 | 392.3964
3.069 | 393.442 | 3.0248 | 393.4373
3.0689 | 394.4828 | 3.0245 | 394.4782
3.0687 | 395.5236 | 3.0243 | 395.519
3.0685 | 396.5645 | 3.0242 | 396.5598
3.0685 | 397.6053 | 3.024 | 397.6006
3.0684 | 398.6461 | 3.0237 | 398.6414
3.0684 | 399.6869 | 3.0235 | 399.6822
3.0682 | 400.7278 | 3.0234 | 400.7231
3.0681 | 401.7687 | 3.0232 | 401.7639
3.0679 | 402.8095 | 3.0229 | 402.8047
3.0679 | 403.8503 | 3.0227 | 403.8455
3.0677 | 404.8912 | 3.0226 | 404.8864
3.0676 | 405.932 | 3.0224 | 405.9272
3.0674 | 406.9728 | 3.0221 | 406.968
3.0674 | 408.0137 | 3.0219 | 408.0088
3.0673 | 409.0545 | 3.0218 | 409.0496
3.0671 | 410.0953 | 3.0216 | 410.0904
3.0669 | 411.1362 | 3.0213 | 411.1312
3.0669 | 412.177 | 3.0211 | 412.172
3.0668 | 413.2178 | 3.0208 | 413.2128
3.0666 | 414.2587 | 3.0208 | 414.2536
3.0666 | 415.2996 | 3.0205 | 415.2945
3.0664 | 416.3404 | 3.0203 | 416.3353
3.0663 | 417.3812 | 3.0201 | 417.3761
3.0661 | 418.422 | 3.0198 | 418.4169
3.066 | 419.4628 | 3.0197 | 419.4578
3.066 | 420.5037 | 3.0195 | 420.4986
3.0658 | 421.5445 | 3.0192 | 421.5395
3.0656 | 422.5854 | 3.019 | 422.5802
3.0656 | 423.6262 | 3.0188 | 423.621
3.0655 | 424.667 | 3.0187 | 424.6618
3.0653 | 425.7079 | 3.0184 | 425.7026
3.0653 | 426.7487 | 3.0182 | 426.7435
3.0652 | 427.7895 | 3.018 | 427.7844
3.065 | 428.8303 | 3.0177 | 428.8252
3.065 | 429.8712 | 3.0176 | 429.866
3.0648 | 430.912 | 3.0172 | 430.9068
3.0647 | 431.9528 | 3.0171 | 431.9477
3.0647 | 432.9937 | 3.0169 | 432.9885
3.0643 | 434.0345 | 3.0168 | 434.0293
3.0642 | 435.0754 | 3.0166 | 435.0701
3.0642 | 436.1162 | 3.0163 | 436.1109
3.064 | 437.1571 | 3.0161 | 437.1518
3.064 | 438.1979 | 3.0158 | 438.1926
3.0639 | 439.2387 | 3.0156 | 439.2334
3.0637 | 440.2795 | 3.0155 | 440.2742
3.0635 | 441.3204 | 3.0151 | 441.3151
3.0634 | 442.3612 | 3.015 | 442.3559
3.0634 | 443.402 | 3.0148 | 443.3967
3.0632 | 444.4429 | 3.0145 | 444.4376
3.0631 | 445.4837 | 3.0143 | 445.4783
3.0631 | 446.5245 | 3.0142 | 446.5191
3.0629 | 447.5653 | 3.0138 | 447.5599
3.0627 | 448.6061 | 3.0137 | 448.6008
3.0626 | 449.647 | 3.0134 | 449.6416
3.0626 | 450.6879 | 3.0132 | 450.6824
3.0624 | 451.7287 | 3.0129 | 451.7232
3.0622 | 452.7695 | 3.0127 | 452.764
3.0622 | 453.8103 | 3.0126 | 453.8049
3.0621 | 454.8512 | 3.0122 | 454.8457
3.0619 | 455.892 | 3.0121 | 455.8865
3.0618 | 456.9328 | 3.0119 | 456.9273
3.0616 | 457.9736 | 3.0116 | 457.9681
3.0616 | 459.0145 | 3.0114 | 459.0089
3.0614 | 460.0553 | 3.0113 | 460.0498
3.0613 | 461.0961 | 3.0111 | 461.0905
3.0613 | 462.1369 | 3.0108 | 462.1313
3.0611 | 463.1778 | 3.0105 | 463.1721
3.061 | 464.2186 | 3.0103 | 464.2129
3.0608 | 465.2595 | 3.01 | 465.2538
3.0608 | 466.3003 | 3.0098 | 466.2946
3.0606 | 467.3412 | 3.0097 | 467.3355
3.0605 | 468.382 | 3.0093 | 468.3763
3.0603 | 469.4228 | 3.0092 | 469.4171
3.0603 | 470.4636 | 3.0088 | 470.4579
3.0602 | 471.5044 | 3.0087 | 471.4987
3.06 | 472.5453 | 3.0084 | 472.5395
3.0598 | 473.5861 | 3.0082 | 473.5802
3.0598 | 474.627 | 3.0079 | 474.6211
3.0597 | 475.6677 | 3.0077 | 475.6619
3.0595 | 476.7086 | 3.0074 | 476.7028
3.0595 | 477.7494 | 3.0072 | 477.7436
3.0593 | 478.7903 | 3.0071 | 478.7844
3.0592 | 479.8311 | 3.0067 | 479.8252
3.059 | 480.872 | 3.0066 | 480.866
3.0589 | 481.9128 | 3.0063 | 481.9069
3.0589 | 482.9536 | 3.0061 | 482.9477
3.0587 | 483.9944 | 3.0058 | 483.9885
3.0585 | 485.0353 | 3.0056 | 485.0293
3.0584 | 486.0761 | 3.0053 | 486.0701
3.0584 | 487.1169 | 3.0051 | 487.111
3.0582 | 488.1578 | 3.0048 | 488.1518
3.0581 | 489.1986 | 3.0046 | 489.1926
3.0581 | 490.2395 | 3.0045 | 490.2334
3.0579 | 491.2802 | 3.004 | 491.2743
3.0577 | 492.3211 | 3.0038 | 492.3151
3.0576 | 493.3619 | 3.0037 | 493.3559
3.0576 | 494.4028 | 3.0034 | 494.3967
3.0574 | 495.4436 | 3.0032 | 495.4376
3.0572 | 496.4844 | 3.0029 | 496.4783
3.0572 | 497.5252 | 3.0027 | 497.5191
3.0569 | 498.566 | 3.0024 | 498.5599
3.0569 | 499.6069 | 3.0021 | 499.6008
3.0568 | 500.6477 | 3.0019 | 500.6416
3.0566 | 501.6885 | 3.0017 | 501.6824
3.0564 | 502.7293 | 3.0014 | 502.7232
3.0564 | 503.7702 | 3.0013 | 503.764
3.0563 | 504.811 | 3.0009 | 504.8048
3.0561 | 505.8518 | 3.0006 | 505.8456
3.0561 | 506.8927 | 3.0005 | 506.8865
3.056 | 507.9335 | 3.0001 | 507.9273
3.0558 | 508.9743 | 3 | 508.9681
3.0556 | 510.0152 | 2.9996 | 510.0089
3.0556 | 511.056 | 2.9995 | 511.0497
3.0555 | 512.0968 | 2.9992 | 512.0906
3.0553 | 513.1376 | 2.9988 | 513.1313
3.0551 | 514.1784 | 2.9987 | 514.1722
3.0551 | 515.2192 | 2.9984 | 515.213
3.055 | 516.26 | 2.998 | 516.2538
3.0548 | 517.3009 | 2.9979 | 517.2947
3.0547 | 518.3417 | 2.9976 | 518.3355
3.0547 | 519.3825 | 2.9972 | 519.3763
3.0545 | 520.4233 | 2.9969 | 520.4172
3.0543 | 521.4642 | 2.9967 | 521.458
3.0542 | 522.505 | 2.9964 | 522.4988
3.054 | 523.5458 | 2.9963 | 523.5396
3.054 | 524.5866 | 2.9959 | 524.5804
3.0539 | 525.6274 | 2.9958 | 525.6212
3.0537 | 526.6683 | 2.9955 | 526.662
3.0535 | 527.7091 | 2.9951 | 527.7028
3.0535 | 528.7499 | 2.995 | 528.7436
3.0534 | 529.7908 | 2.9946 | 529.7844
3.0532 | 530.8316 | 2.9945 | 530.8253
3.0531 | 531.8724 | 2.9942 | 531.8661
3.0529 | 532.9132 | 2.9938 | 532.9069
3.0529 | 533.954 | 2.9935 | 533.9477
3.0527 | 534.9948 | 2.9934 | 534.9885
3.0526 | 536.0356 | 2.993 | 536.0293
3.0526 | 537.0765 | 2.9927 | 537.0701
3.0524 | 538.1173 | 2.9924 | 538.111
3.0522 | 539.1581 | 2.9922 | 539.1518
3.0521 | 540.199 | 2.9919 | 540.1926
3.0521 | 541.2398 | 2.9916 | 541.2334
3.0519 | 542.2806 | 2.9914 | 542.2742
3.0518 | 543.3214 | 2.9911 | 543.3151
3.0516 | 544.3623 | 2.9908 | 544.3559
3.0514 | 545.4031 | 2.9905 | 545.3968
3.0513 | 546.4439 | 2.9903 | 546.4376
3.0513 | 547.4847 | 2.99 | 547.4784
3.0511 | 548.5255 | 2.9896 | 548.5192
3.051 | 549.5664 | 2.9893 | 549.5601
3.0508 | 550.6071 | 2.989 | 550.6009
3.0506 | 551.648 | 2.9887 | 551.6418
3.0505 | 552.6888 | 2.9884 | 552.6825
3.0505 | 553.7296 | 2.9882 | 553.7233
3.0503 | 554.7705 | 2.9879 | 554.7642
3.0501 | 555.8113 | 2.9875 | 555.805
3.0501 | 556.8521 | 2.9872 | 556.8458
3.05 | 557.8929 | 2.9871 | 557.8866
3.0498 | 558.9338 | 2.9867 | 558.9274
3.0497 | 559.9746 | 2.9864 | 559.9682
3.0495 | 561.0154 | 2.9861 | 561.009
3.0493 | 562.0563 | 2.9858 | 562.0498
3.0493 | 563.0971 | 2.9854 | 563.0906
3.0492 | 564.1379 | 2.9851 | 564.1314
3.049 | 565.1787 | 2.985 | 565.1723
3.049 | 566.2196 | 2.9846 | 566.2131
3.0489 | 567.2604 | 2.9843 | 567.2539
3.0487 | 568.3012 | 2.984 | 568.2947
3.0485 | 569.3421 | 2.9837 | 569.3355
3.0484 | 570.3829 | 2.9834 | 570.3763
3.0482 | 571.4237 | 2.983 | 571.4172
3.0482 | 572.4645 | 2.9827 | 572.458
3.0481 | 573.5053 | 2.9824 | 573.4988
3.0479 | 574.5462 | 2.9821 | 574.5396
3.0477 | 575.5869 | 2.9819 | 575.5804
3.0476 | 576.6279 | 2.9814 | 576.6212
3.0474 | 577.6687 | 2.9811 | 577.662
3.0474 | 578.7095 | 2.9809 | 578.7028
3.0472 | 579.7504 | 2.9806 | 579.7436
3.0471 | 580.7912 | 2.9803 | 580.7844
3.0469 | 581.832 | 2.98 | 581.8252
3.0468 | 582.8728 | 2.9796 | 582.866
3.0468 | 583.9136 | 2.9793 | 583.9069
3.0466 | 584.9544 | 2.979 | 584.9476
3.0464 | 585.9953 | 2.9787 | 585.9884
3.0463 | 587.0361 | 2.9784 | 587.0292
3.0461 | 588.0769 | 2.978 | 588.0701
3.0461 | 589.1178 | 2.9777 | 589.1108
3.046 | 590.1585 | 2.9774 | 590.1516
3.0458 | 591.1995 | 2.9771 | 591.1925
3.0456 | 592.2403 | 2.9767 | 592.2332
3.0455 | 593.2811 | 2.9764 | 593.2741
3.0455 | 594.3219 | 2.9761 | 594.3148
3.0453 | 595.3628 | 2.9758 | 595.3557
3.0451 | 596.4036 | 2.9754 | 596.3964
3.045 | 597.4443 | 2.9751 | 597.4374
3.0448 | 598.4852 | 2.9748 | 598.4781
3.0447 | 599.526 | 2.9745 | 599.519
3.0447 | 600.5668 | 2.974 | 600.5598
3.0445 | 601.6076 | 2.9737 | 601.6006
3.0443 | 602.6485 | 2.9733 | 602.6414
3.0442 | 603.6892 | 2.973 | 603.6822
3.044 | 604.7301 | 2.9727 | 604.723
3.0439 | 605.771 | 2.9724 | 605.7638
3.0437 | 606.8118 | 2.9721 | 606.8046
3.0437 | 607.8526 | 2.9717 | 607.8455
3.0434 | 608.8933 | 2.9714 | 608.8863
3.0434 | 609.9342 | 2.9709 | 609.9271
3.0432 | 610.975 | 2.9706 | 610.9679
3.043 | 612.0158 | 2.9703 | 612.0088
3.0429 | 613.0567 | 2.97 | 613.0496
3.0429 | 614.0975 | 2.9696 | 614.0904
3.0427 | 615.1383 | 2.9693 | 615.1312
3.0426 | 616.1792 | 2.969 | 616.172
3.0424 | 617.22 | 2.9685 | 617.2128
3.0422 | 618.2608 | 2.9682 | 618.2536
3.0422 | 619.3016 | 2.9679 | 619.2944
3.0421 | 620.3424 | 2.9675 | 620.3353
3.0419 | 621.3832 | 2.9672 | 621.376
3.0418 | 622.424 | 2.9667 | 622.4169
3.0416 | 623.4649 | 2.9664 | 623.4576
3.0414 | 624.5057 | 2.9661 | 624.4985
3.0413 | 625.5465 | 2.9658 | 625.5394
3.0411 | 626.5874 | 2.9653 | 626.5801
3.041 | 627.6282 | 2.965 | 627.6209
3.041 | 628.669 | 2.9646 | 628.6617
3.0408 | 629.7098 | 2.9642 | 629.7025
3.0406 | 630.7507 | 2.9638 | 630.7433
3.0405 | 631.7915 | 2.9635 | 631.7841
3.0403 | 632.8323 | 2.9632 | 632.825
3.0403 | 633.8731 | 2.9629 | 633.8658
3.0401 | 634.914 | 2.9624 | 634.9066
3.04 | 635.9547 | 2.9621 | 635.9474
3.0398 | 636.9956 | 2.9617 | 636.9883
3.0397 | 638.0364 | 2.9612 | 638.029
3.0395 | 639.0772 | 2.9609 | 639.0698
3.0395 | 640.118 | 2.9606 | 640.1106
3.0393 | 641.1588 | 2.9603 | 641.1514
3.0392 | 642.1996 | 2.9598 | 642.1922
3.039 | 643.2404 | 2.9595 | 643.2331
3.0389 | 644.2812 | 2.959 | 644.2738
3.0387 | 645.322 | 2.9587 | 645.3146
3.0385 | 646.3629 | 2.9583 | 646.3554
3.0384 | 647.4037 | 2.9579 | 647.3962
3.0382 | 648.4446 | 2.9575 | 648.4369
3.038 | 649.4853 | 2.9571 | 649.4777
3.038 | 650.5262 | 2.9567 | 650.5185
3.0379 | 651.5669 | 2.9564 | 651.5594
3.0377 | 652.6079 | 2.9559 | 652.6001
3.0376 | 653.6486 | 2.9556 | 653.641
3.0374 | 654.6894 | 2.9551 | 654.6818
3.0374 | 655.7304 | 2.9548 | 655.7226
3.0371 | 656.7711 | 2.9545 | 656.7634
3.0369 | 657.812 | 2.954 | 657.8042
3.0369 | 658.8528 | 2.9537 | 658.845
3.0368 | 659.8937 | 2.9532 | 659.8858
3.0366 | 660.9344 | 2.9529 | 660.9267
3.0364 | 661.9752 | 2.9524 | 661.9674
3.0363 | 663.0161 | 2.9521 | 663.0082
3.0361 | 664.0569 | 2.9516 | 664.049
3.036 | 665.0977 | 2.9512 | 665.0898
3.0358 | 666.1385 | 2.9508 | 666.1306
3.0356 | 667.1794 | 2.9504 | 667.1715
3.0356 | 668.2201 | 2.9501 | 668.2121
3.0353 | 669.261 | 2.9496 | 669.253
3.0353 | 670.3018 | 2.9491 | 670.2937
3.0351 | 671.3426 | 2.9488 | 671.3347
3.035 | 672.3833 | 2.9485 | 672.3754
3.0348 | 673.4242 | 2.948 | 673.4162
3.0347 | 674.465 | 2.9475 | 674.4571
3.0345 | 675.5058 | 2.9472 | 675.4979
3.0343 | 676.5466 | 2.9467 | 676.5387
3.0343 | 677.5874 | 2.9462 | 677.5795
3.0342 | 678.6283 | 2.9459 | 678.6203
3.034 | 679.669 | 2.9454 | 679.6611
3.0339 | 680.71 | 2.9451 | 680.7019
3.0337 | 681.7507 | 2.9446 | 681.7427
3.0335 | 682.7915 | 2.9441 | 682.7835
3.0334 | 683.8324 | 2.9438 | 683.8242
3.0332 | 684.8732 | 2.9433 | 684.8651
3.033 | 685.914 | 2.943 | 685.9059
3.0329 | 686.9548 | 2.9425 | 686.9466
3.0327 | 687.9957 | 2.9422 | 687.9875
3.0327 | 689.0364 | 2.9417 | 689.0283
3.0326 | 690.0773 | 2.9412 | 690.0691
3.0324 | 691.1181 | 2.9408 | 691.1098
3.0322 | 692.159 | 2.9404 | 692.1506
3.0321 | 693.1997 | 2.94 | 693.1914
3.0319 | 694.2405 | 2.9395 | 694.2321
3.0318 | 695.2814 | 2.9391 | 695.273
3.0316 | 696.3222 | 2.9387 | 696.3138
3.0314 | 697.363 | 2.9383 | 697.3545
3.0313 | 698.4039 | 2.9379 | 698.3954
3.0313 | 699.4447 | 2.9374 | 699.4361
3.0311 | 700.4855 | 2.9369 | 700.4769
3.0309 | 701.5263 | 2.9366 | 701.5177
3.0306 | 702.5671 | 2.9361 | 702.5585
3.0306 | 703.6079 | 2.9356 | 703.5993
3.0305 | 704.6487 | 2.9351 | 704.6401
3.0303 | 705.6896 | 2.9348 | 705.681
3.0301 | 706.7304 | 2.9343 | 706.7218
3.03 | 707.7712 | 2.9338 | 707.7625
3.0298 | 708.812 | 2.9333 | 708.8034
3.0297 | 709.8528 | 2.933 | 709.8442
3.0295 | 710.8936 | 2.9325 | 710.885
3.0293 | 711.9344 | 2.932 | 711.9257
3.0292 | 712.9752 | 2.9316 | 712.9666
3.029 | 714.016 | 2.9311 | 714.0074
3.0289 | 715.0568 | 2.9308 | 715.0482
3.0289 | 716.0977 | 2.9303 | 716.089
3.0287 | 717.1385 | 2.9298 | 717.1298
3.0284 | 718.1792 | 2.9295 | 718.1706
3.0284 | 719.2201 | 2.9288 | 719.2114
3.0282 | 720.261 | 2.9283 | 720.2521
3.0279 | 721.3017 | 2.9279 | 721.2929
3.0279 | 722.3426 | 2.9275 | 722.3337
3.0277 | 723.3835 | 2.927 | 723.3746
3.0276 | 724.4242 | 2.9266 | 724.4153
3.0274 | 725.465 | 2.9261 | 725.4561
3.0272 | 726.5058 | 2.9256 | 726.4969
3.0271 | 727.5467 | 2.9251 | 727.5377
3.0269 | 728.5874 | 2.9246 | 728.5785
3.0268 | 729.6283 | 2.9241 | 729.6194
3.0266 | 730.6691 | 2.9237 | 730.6601
3.0264 | 731.7099 | 2.9232 | 731.7009
3.0263 | 732.7507 | 2.9227 | 732.7416
3.0261 | 733.7915 | 2.9222 | 733.7824
3.0259 | 734.8324 | 2.9217 | 734.8232
3.0258 | 735.8731 | 2.9214 | 735.864
3.0256 | 736.914 | 2.9208 | 736.9048
3.0255 | 737.9547 | 2.9203 | 737.9456
3.0253 | 738.9956 | 2.9198 | 738.9863
3.0253 | 740.0363 | 2.9193 | 740.0272
3.0251 | 741.0772 | 2.9188 | 741.068
3.0248 | 742.118 | 2.9183 | 742.1088
3.0248 | 743.1588 | 2.9178 | 743.1496
3.0247 | 744.1996 | 2.9174 | 744.1904
3.0245 | 745.2404 | 2.9169 | 745.2311
3.0243 | 746.2812 | 2.9164 | 746.2719
3.0242 | 747.322 | 2.9159 | 747.3127
3.024 | 748.3628 | 2.9154 | 748.3535
3.0238 | 749.4036 | 2.9148 | 749.3942
3.0235 | 750.4444 | 2.9145 | 750.4351
3.0235 | 751.4852 | 2.914 | 751.4759
3.0234 | 752.526 | 2.9133 | 752.5166
3.0232 | 753.5668 | 2.9128 | 753.5575
3.023 | 754.6077 | 2.9122 | 754.5982
3.0229 | 755.6484 | 2.9117 | 755.639
3.0227 | 756.6892 | 2.9114 | 756.6798
3.0226 | 757.73 | 2.9107 | 757.7206
3.0224 | 758.7709 | 2.9103 | 758.7614
3.0222 | 759.8116 | 2.9098 | 759.8021
3.0221 | 760.8525 | 2.9093 | 760.8429
3.0219 | 761.8933 | 2.9088 | 761.8837
3.0218 | 762.9341 | 2.9082 | 762.9244
3.0216 | 763.9748 | 2.9077 | 763.9653
3.0214 | 765.0157 | 2.907 | 765.006
3.0213 | 766.0564 | 2.9066 | 766.0468
3.0211 | 767.0973 | 2.9061 | 767.0876
3.0209 | 768.138 | 2.9056 | 768.1284
3.0208 | 769.1789 | 2.9049 | 769.1692
3.0206 | 770.2197 | 2.9045 | 770.21
3.0205 | 771.2604 | 2.9038 | 771.2508
3.0203 | 772.3013 | 2.9033 | 772.2916
3.0201 | 773.3421 | 2.9028 | 773.3324
3.02 | 774.3829 | 2.9024 | 774.3732
3.0198 | 775.4238 | 2.9017 | 775.4139
3.0197 | 776.4646 | 2.9011 | 776.4547
3.0195 | 777.5053 | 2.9006 | 777.4955
3.0193 | 778.5461 | 2.8999 | 778.5363
3.0192 | 779.587 | 2.8995 | 779.577
3.019 | 780.6277 | 2.899 | 780.6178
3.0188 | 781.6686 | 2.8983 | 781.6586
3.0187 | 782.7093 | 2.8978 | 782.6993
3.0185 | 783.7502 | 2.8972 | 783.7402
3.0184 | 784.7909 | 2.8967 | 784.781
3.0182 | 785.8319 | 2.8961 | 785.8218
3.0179 | 786.8725 | 2.8956 | 786.8625
3.0177 | 787.9134 | 2.8949 | 787.9033
3.0176 | 788.9541 | 2.8943 | 788.9441
3.0174 | 789.995 | 2.8938 | 789.9848
3.0172 | 791.0357 | 2.8932 | 791.0257
3.0171 | 792.0766 | 2.8925 | 792.0664
3.0169 | 793.1174 | 2.892 | 793.1072
3.0168 | 794.1582 | 2.8914 | 794.148
3.0166 | 795.1989 | 2.8907 | 795.1888
3.0166 | 796.2398 | 2.8903 | 796.2295
3.0163 | 797.2805 | 2.8896 | 797.2703
3.0161 | 798.3214 | 2.889 | 798.3111
3.0159 | 799.3621 | 2.8883 | 799.3519
3.0158 | 800.403 | 2.8877 | 800.3926
3.0156 | 801.4437 | 2.887 | 801.4335
3.0155 | 802.4846 | 2.8864 | 802.4742
3.0153 | 803.5254 | 2.8859 | 803.515
3.0151 | 804.5662 | 2.8853 | 804.5558
3.015 | 805.607 | 2.8844 | 805.5966
3.0148 | 806.6478 | 2.884 | 806.6373
3.0145 | 807.6886 | 2.8832 | 807.678
3.0143 | 808.7293 | 2.8825 | 808.7189
3.0143 | 809.7702 | 2.8819 | 809.7596
3.014 | 810.811 | 2.8812 | 810.8004
3.0138 | 811.8519 | 2.8806 | 811.8412
3.0137 | 812.8925 | 2.8799 | 812.882
3.0135 | 813.9335 | 2.8793 | 813.9227
3.0134 | 814.9742 | 2.8786 | 814.9636
3.0132 | 816.0151 | 2.878 | 816.0044
3.013 | 817.0558 | 2.8772 | 817.0451
3.0129 | 818.0967 | 2.8765 | 818.086
3.0127 | 819.1374 | 2.8759 | 819.1267
3.0124 | 820.1782 | 2.8753 | 820.1675
3.0124 | 821.2191 | 2.8744 | 821.2082
3.0121 | 822.2599 | 2.8738 | 822.2491
3.0121 | 823.3006 | 2.8732 | 823.2897
3.0117 | 824.3415 | 2.8723 | 824.3306
3.0116 | 825.3823 | 2.8715 | 825.3713
3.0114 | 826.4231 | 2.8709 | 826.4121
3.0113 | 827.4638 | 2.8703 | 827.4529
3.0111 | 828.5047 | 2.8694 | 828.4937
3.0109 | 829.5455 | 2.8686 | 829.5344
3.0108 | 830.5863 | 2.8678 | 830.5752
3.0105 | 831.6271 | 2.8672 | 831.616
3.0103 | 832.6679 | 2.8664 | 832.6568
3.0101 | 833.7087 | 2.8656 | 833.6976
3.01 | 834.7496 | 2.8649 | 834.7382
3.0098 | 835.7903 | 2.8641 | 835.7791
3.0097 | 836.8311 | 2.8633 | 836.8198
3.0095 | 837.8719 | 2.8625 | 837.8605
3.0093 | 838.9127 | 2.8617 | 838.9014
3.009 | 839.9535 | 2.8609 | 839.9421
3.0088 | 840.9943 | 2.8601 | 840.983
3.0087 | 842.0352 | 2.8593 | 842.0237
3.0085 | 843.0759 | 2.8585 | 843.0645
3.0084 | 844.1167 | 2.8577 | 844.1052
3.0082 | 845.1576 | 2.8569 | 845.146
3.008 | 846.1983 | 2.8559 | 846.1868
3.0077 | 847.2391 | 2.8551 | 847.2275
3.0076 | 848.2799 | 2.8543 | 848.2683
3.0074 | 849.3207 | 2.8535 | 849.3091
3.0072 | 850.3615 | 2.8525 | 850.3498
3.0071 | 851.4023 | 2.8515 | 851.3905
3.0069 | 852.4431 | 2.8507 | 852.4313
3.0067 | 853.4839 | 2.8499 | 853.4721
3.0064 | 854.5247 | 2.849 | 854.5129
3.0063 | 855.5655 | 2.848 | 855.5537
3.0061 | 856.6063 | 2.8472 | 856.5944
3.0059 | 857.6471 | 2.846 | 857.6352
3.0056 | 858.6878 | 2.8451 | 858.6759
3.0056 | 859.7287 | 2.8443 | 859.7166
3.0053 | 860.7694 | 2.8433 | 860.7573
3.0051 | 861.8102 | 2.8423 | 861.7982
3.005 | 862.8511 | 2.8414 | 862.839
3.0046 | 863.8919 | 2.8404 | 863.8796
3.0046 | 864.9326 | 2.8394 | 864.9204
3.0043 | 865.9735 | 2.8385 | 865.9612
3.0042 | 867.0143 | 2.8375 | 867.002
3.004 | 868.055 | 2.8364 | 868.0427
3.0038 | 869.0958 | 2.8354 | 869.0836
3.0035 | 870.1367 | 2.8344 | 870.1243
3.0034 | 871.1774 | 2.8333 | 871.165
3.0032 | 872.2182 | 2.8323 | 872.2059
3.0029 | 873.2591 | 2.8312 | 873.2465
3.0027 | 874.2998 | 2.8301 | 874.2873
3.0026 | 875.3407 | 2.8291 | 875.3281
3.0024 | 876.3814 | 2.828 | 876.3688
3.0022 | 877.4223 | 2.8269 | 877.4096
3.0021 | 878.463 | 2.8257 | 878.4503
3.0017 | 879.5039 | 2.8246 | 879.4911
3.0016 | 880.5446 | 2.8235 | 880.5318
3.0014 | 881.5855 | 2.8223 | 881.5726
3.0011 | 882.6262 | 2.8212 | 882.6134
3.0009 | 883.6671 | 2.8201 | 883.6541
3.0008 | 884.7078 | 2.8189 | 884.6948
3.0006 | 885.7487 | 2.8177 | 885.7356
3.0003 | 886.7895 | 2.8165 | 886.7764
3.0001 | 887.8303 | 2.8152 | 887.8171
3 | 888.871 | 2.8139 | 888.8579
2.9996 | 889.9119 | 2.8127 | 889.8986
2.9995 | 890.9527 | 2.8115 | 890.9393
2.9993 | 891.9935 | 2.8102 | 891.9802
2.9992 | 893.0342 | 2.8089 | 893.0209
2.9988 | 894.0751 | 2.8077 | 894.0616
2.9987 | 895.1159 | 2.8064 | 895.1024
2.9985 | 896.1566 | 2.8051 | 896.1431
2.9982 | 897.1975 | 2.8038 | 897.1839
2.998 | 898.2382 | 2.8025 | 898.2247
2.9979 | 899.279 | 2.801 | 899.2655
2.9976 | 900.3198 | 2.7997 | 900.3062
2.9974 | 901.3607 | 2.7983 | 901.3469
2.9972 | 902.4014 | 2.797 | 902.3877
2.9969 | 903.4422 | 2.7955 | 903.4284
2.9967 | 904.4831 | 2.7941 | 904.4692
2.9964 | 905.5238 | 2.7926 | 905.51
2.9963 | 906.5646 | 2.7912 | 906.5507
2.9961 | 907.6055 | 2.7897 | 907.5914
2.9959 | 908.6463 | 2.7883 | 908.6322
2.9956 | 909.687 | 2.7868 | 909.6729
2.9955 | 910.7278 | 2.7852 | 910.7137
2.9951 | 911.7687 | 2.7838 | 911.7544
2.995 | 912.8094 | 2.7823 | 912.7951
2.9946 | 913.8502 | 2.7807 | 913.8358
2.9945 | 914.8911 | 2.7791 | 914.8766
2.9942 | 915.9319 | 2.7775 | 915.9173
2.994 | 916.9726 | 2.7759 | 916.958
2.9938 | 918.0135 | 2.7743 | 917.9988
2.9935 | 919.0543 | 2.7726 | 919.0396
2.9934 | 920.095 | 2.771 | 920.0802
2.993 | 921.1358 | 2.7694 | 921.121
2.9929 | 922.1767 | 2.7676 | 922.1618
2.9927 | 923.2175 | 2.7659 | 923.2024
2.9924 | 924.2582 | 2.7641 | 924.2432
2.9922 | 925.2991 | 2.7625 | 925.2839
2.9919 | 926.3398 | 2.7607 | 926.3246
2.9917 | 927.3806 | 2.7588 | 927.3654
2.9914 | 928.4214 | 2.7572 | 928.4061
2.9913 | 929.4622 | 2.7552 | 929.4468
2.9909 | 930.503 | 2.7534 | 930.4876
2.9908 | 931.5437 | 2.7515 | 931.5284
2.9905 | 932.5846 | 2.7496 | 932.5691
2.9903 | 933.6254 | 2.7478 | 933.6097
2.99 | 934.6662 | 2.7459 | 934.6505
2.9898 | 935.707 | 2.7438 | 935.6913
2.9895 | 936.7477 | 2.7418 | 936.7319
2.9893 | 937.7886 | 2.7399 | 937.7727
2.989 | 938.8293 | 2.738 | 938.8134
2.9888 | 939.8702 | 2.7359 | 939.8541
2.9885 | 940.9109 | 2.7338 | 940.8948
2.9884 | 941.9518 | 2.7318 | 941.9356
2.988 | 942.9925 | 2.7296 | 942.9764
2.9877 | 944.0334 | 2.7273 | 944.0171
2.9875 | 945.0741 | 2.7254 | 945.0578
2.9874 | 946.115 | 2.7231 | 946.0985
2.9871 | 947.1557 | 2.7208 | 947.1392
2.9867 | 948.1965 | 2.7186 | 948.1799
2.9866 | 949.2373 | 2.7163 | 949.2206
2.9864 | 950.2782 | 2.7141 | 950.2614
2.9861 | 951.3189 | 2.7117 | 951.302
2.9858 | 952.3597 | 2.7094 | 952.3428
2.9854 | 953.4005 | 2.707 | 953.3836
2.9853 | 954.4413 | 2.7044 | 954.4243
2.985 | 955.482 | 2.7021 | 955.4649
2.9848 | 956.523 | 2.6996 | 956.5057
2.9845 | 957.5636 | 2.6971 | 957.5464
2.9842 | 958.6045 | 2.6945 | 958.587
2.984 | 959.6452 | 2.692 | 959.6278
2.9837 | 960.6861 | 2.6894 | 960.6684
2.9835 | 961.7268 | 2.6866 | 961.7092
2.9832 | 962.7676 | 2.6839 | 962.75
2.9829 | 963.8084 | 2.6813 | 963.7907
2.9825 | 964.8493 | 2.6784 | 964.8313
2.9824 | 965.89 | 2.6755 | 965.8721
2.9821 | 966.9309 | 2.6728 | 966.9127
2.9819 | 967.9716 | 2.6699 | 967.9533
2.9816 | 969.0125 | 2.6668 | 968.9941
2.9813 | 970.0532 | 2.6641 | 970.0348
2.9811 | 971.0941 | 2.6608 | 971.0755
2.9808 | 972.1348 | 2.6578 | 972.1162
2.9804 | 973.1756 | 2.6547 | 973.1569
2.9801 | 974.2164 | 2.6515 | 974.1975
2.98 | 975.2572 | 2.6484 | 975.2382
2.9796 | 976.298 | 2.645 | 976.2789
2.9793 | 977.3388 | 2.6416 | 977.3196
2.9792 | 978.3796 | 2.6384 | 978.3604
2.9788 | 979.4204 | 2.6349 | 979.401
2.9785 | 980.4612 | 2.6313 | 980.4417
2.9782 | 981.502 | 2.6278 | 981.4824
2.9779 | 982.5428 | 2.6242 | 982.523
2.9777 | 983.5836 | 2.6203 | 983.5636
2.9774 | 984.6244 | 2.6168 | 984.6044
2.9771 | 985.6652 | 2.6127 | 985.6451
2.9767 | 986.7059 | 2.6089 | 986.6857
2.9766 | 987.7468 | 2.605 | 987.7264
2.9763 | 988.7876 | 2.6008 | 988.7671
2.9759 | 989.8284 | 2.5965 | 989.8077
2.9756 | 990.8692 | 2.5924 | 990.8484
2.9753 | 991.91 | 2.5879 | 991.8891
2.9751 | 992.9507 | 2.5835 | 992.9297
2.9748 | 993.9916 | 2.5789 | 993.9704
2.9745 | 995.0324 | 2.5742 | 995.0111
2.9742 | 996.0732 | 2.5693 | 996.0518
2.9738 | 997.1139 | 2.5643 | 997.0924
2.9737 | 998.1548 | 2.5592 | 998.1332
2.9732 | 999.1955 | 2.554 | 999.1738
2.973 | 1000.236 | 2.5485 | 1000.2144
2.9725 | 1001.277 | 2.5429 | 1001.255
2.9724 | 1002.318 | 2.5372 | 1002.296
2.9721 | 1003.359 | 2.5313 | 1003.336
2.9717 | 1004.399 | 2.525 | 1004.377
2.9714 | 1005.44 | 2.5188 | 1005.418
2.9711 | 1006.481 | 2.5121 | 1006.4584
2.9709 | 1007.522 | 2.5051 | 1007.499
2.9704 | 1008.563 | 2.4984 | 1008.54
2.9701 | 1009.603 | 2.4909 | 1009.58
2.97 | 1010.644 | 2.4834 | 1010.621
2.9695 | 1011.685 | 2.4754 | 1011.662
2.9693 | 1012.726 | 2.4671 | 1012.702
2.9688 | 1013.766 | 2.4588 | 1013.743
2.9687 | 1014.807 | 2.4498 | 1014.784
2.9683 | 1015.848 | 2.4404 | 1015.824
2.968 | 1016.889 | 2.4311 | 1016.865
2.9677 | 1017.93 | 2.4209 | 1017.906
2.9674 | 1018.97 | 2.4106 | 1018.946
2.9671 | 1020.011 | 2.3993 | 1019.987
2.9667 | 1021.052 | 2.3877 | 1021.027
2.9664 | 1022.093 | 2.3754 | 1022.068
2.9661 | 1023.1336 | 2.363 | 1023.109
2.9658 | 1024.1744 | 2.3496 | 1024.149
2.9654 | 1025.215 | 2.3354 | 1025.19
2.9651 | 1026.256 | 2.3212 | 1026.23
2.9648 | 1027.297 | 2.3056 | 1027.271
2.9645 | 1028.3376 | 2.2891 | 1028.312
2.964 | 1029.3784 | 2.2726 | 1029.352
2.9638 | 1030.4192 | 2.2544 | 1030.3928
2.9635 | 1031.46 | 2.2354 | 1031.434
2.9632 | 1032.5008 | 2.2162 | 1032.474
2.9627 | 1033.542 | 2.195 | 1033.515
2.9624 | 1034.5824 | 2.1728 | 1034.5552
2.9621 | 1035.623 | 2.1503 | 1035.596
2.9617 | 1036.664 | 2.1257 | 1036.636
2.9614 | 1037.705 | 2.0992 | 1037.677
2.9611 | 1038.7456 | 2.0723 | 1038.718
2.9608 | 1039.786 | 2.0419 | 1039.758
2.9604 | 1040.827 | 2.0108 | 1040.7984
2.9601 | 1041.868 | 2.0008 | 1041.801
2.9598 | 1042.909 | 2 | 1042.737
2.9593 | 1043.949 | 2 | 1043.617
2.959 | 1044.99 | 2 | 1044.448
2.9587 | 1046.031 | 2 | 1045.235
2.9583 | 1047.072 | 2 | 1045.982
2.958 | 1048.113 | 1.9998 | 1046.692
2.9575 | 1049.153 | 2 | 1047.368
2.9572 | 1050.194 | 2 | 1048.01
2.9569 | 1051.235 | 2 | 1048.6216
2.9566 | 1052.276 | 2 | 1049.203
2.9561 | 1053.316 | 2 | 1049.7576
2.9558 | 1054.357 | 2 | 1050.286
2.9554 | 1055.398 | 2 | 1050.789
2.9551 | 1056.439 | 2 | 1051.269
2.9546 | 1057.48 | 2 | 1051.726
2.9543 | 1058.52 | 2 | 1052.164
2.954 | 1059.561 | 2 | 1052.581
2.9537 | 1060.602 | 2 | 1052.981
2.9533 | 1061.643 | 2 | 1053.363
2.9529 | 1062.684 | 2 | 1053.729
2.9525 | 1063.724 | 2 | 1054.08
2.9521 | 1064.765 | 2 | 1054.417
2.9517 | 1065.806 | 2 | 1054.74
2.9514 | 1066.847 | 2 | 1055.052
2.9511 | 1067.887 | 2.0001 | 1055.351
2.9506 | 1068.928 | 2 | 1055.64
2.9503 | 1069.969 | 2.0024 | 1055.919
2.95 | 1071.01 | 2.0001 | 1056.1904
2.9495 | 1072.051 | 2 | 1056.45
2.9491 | 1073.091 | 2 | 1056.701
2.9488 | 1074.132 | 2 | 1056.944
2.9483 | 1075.173 | 2 | 1057.178
2.9479 | 1076.214 | 2 | 1057.406
2.9475 | 1077.254 | 2 | 1057.626
2.9472 | 1078.2952 | 2 | 1057.84
2.9469 | 1079.336 | 2 | 1058.048
2.9464 | 1080.377 | 2 | 1058.2496
2.9461 | 1081.418 | 2 | 1058.446
2.9456 | 1082.458 | 2 | 1058.636
2.9453 | 1083.4992 | 2 | 1058.821
2.9448 | 1084.54 | 2 | 1059.002
2.9445 | 1085.581 | 2 | 1059.178
2.944 | 1086.622 | 2 | 1059.3488
2.9437 | 1087.662 | 2 | 1059.516
2.9433 | 1088.703 | 2 | 1059.678
2.9429 | 1089.744 | 2 | 1059.837
2.9425 | 1090.785 | 2 | 1059.992
2.942 | 1091.825 | 2 | 1060.143
2.9416 | 1092.866 | 2 | 1060.29
2.9412 | 1093.907 | 2 | 1060.434
2.9408 | 1094.948 | 2.0001 | 1060.575
2.9404 | 1095.988 | 2 | 1060.713
2.94 | 1097.029 | 2 | 1060.847
2.9396 | 1098.07 | 2 | 1060.978
2.9391 | 1099.111 | 2 | 1061.107
2.9387 | 1100.152 | 2 | 1061.233
2.9383 | 1101.192 | 2 | 1061.356
2.9379 | 1102.233 | 2.0001 | 1061.476
2.9374 | 1103.274 | 2 | 1061.594
2.937 | 1104.315 | 2 | 1061.709
2.9367 | 1105.355 | 2 | 1061.8224
2.9362 | 1106.396 | 2 | 1061.933
2.9358 | 1107.437 | 2.0001 | 1062.042
2.9353 | 1108.478 | 2 | 1062.148
2.9349 | 1109.518 | 2 | 1062.253
2.9345 | 1110.559 | 2 | 1062.355
2.9341 | 1111.6 | 2 | 1062.455
2.9337 | 1112.6408 | 2 | 1062.554
2.9332 | 1113.682 | 2 | 1062.65
2.9327 | 1114.722 | 2 | 1062.745
2.9324 | 1115.7632 | 2 | 1062.838
2.9319 | 1116.804 | 2 | 1062.929
2.9314 | 1117.845 | 2.0001 | 1063.019
2.9309 | 1118.886 | 2 | 1063.107
2.9304 | 1119.926 | 2 | 1063.193
2.9301 | 1120.967 | 2 | 1063.278
2.9295 | 1122.008 | 2 | 1063.3616
2.9291 | 1123.049 | 2 | 1063.444
2.9287 | 1124.089 | 2 | 1063.525
2.9282 | 1125.13 | 2 | 1063.604
2.9277 | 1126.171 | 2.0001 | 1063.682
2.9274 | 1127.212 | 2 | 1063.758
2.9267 | 1128.253 | 2 | 1063.834
2.9264 | 1129.293 | 2 | 1063.908
2.9259 | 1130.334 | 2 | 1063.981
2.9254 | 1131.375 | 2 | 1064.053
2.9249 | 1132.415 | 2.0001 | 1064.124
2.9245 | 1133.456 | 2 | 1064.1936
2.924 | 1134.497 | 2 | 1064.262
2.9237 | 1135.538 | 2 | 1064.33
2.923 | 1136.579 | 2 | 1064.396
2.9225 | 1137.62 | 2 | 1064.462
2.9222 | 1138.66 | 2 | 1064.526
2.9216 | 1139.701 | 2 | 1064.59
2.9212 | 1140.742 | 2.0001 | 1064.6528
2.9206 | 1141.782 | 2 | 1064.715
2.9201 | 1142.823 | 2 | 1064.776
2.9196 | 1143.864 | 2 | 1064.836
2.9191 | 1144.9048 | 2 | 1064.895
2.9187 | 1145.9456 | 2.0001 | 1064.953
2.9182 | 1146.9864 | 2 | 1065.011
2.9177 | 1148.0272 | 2 | 1065.068
2.9172 | 1149.068 | 2 | 1065.124
2.9166 | 1150.109 | 2 | 1065.179
2.9161 | 1151.15 | 2 | 1065.234
2.9156 | 1152.19 | 2 | 1065.288
2.9151 | 1153.231 | 2 | 1065.341
2.9146 | 1154.272 | 2.0001 | 1065.394
2.914 | 1155.313 | 2 | 1065.445
2.9135 | 1156.353 | 2.0001 | 1065.497
2.913 | 1157.394 | 2 | 1065.547
2.9125 | 1158.435 | 2 | 1065.597
2.9119 | 1159.475 | 2 | 1065.646
2.9114 | 1160.516 | 2 | 1065.6952
2.9109 | 1161.557 | 2.0001 | 1065.7432
2.9103 | 1162.598 | 2.0001 | 1065.791
2.9098 | 1163.639 | 2 | 1065.838
2.9093 | 1164.68 | 2 | 1065.884
2.9087 | 1165.72 | 2 | 1065.93
2.9082 | 1166.761 | 2 | 1065.975
2.9077 | 1167.802 | 2 | 1066.02
2.907 | 1168.842 | 2 | 1066.065
2.9064 | 1169.8832 | 2.0001 | 1066.108
2.9059 | 1170.924 | 2 | 1066.152
2.9054 | 1171.965 | 2 | 1066.194
2.9048 | 1173.006 | 2 | 1066.237
2.9043 | 1174.0464 | 2 | 1066.279
2.9036 | 1175.0872 | 2 | 1066.32
2.903 | 1176.128 | 2 | 1066.361
2.9025 | 1177.169 | 2 | 1066.402
2.9019 | 1178.209 | 2 | 1066.442
2.9012 | 1179.25 | 2 | 1066.4816
2.9006 | 1180.291 | 2 | 1066.521
2.9001 | 1181.332 | 2 | 1066.56
2.8996 | 1182.373 | 2 | 1066.598
2.899 | 1183.413 | 2.0001 | 1066.636
2.8983 | 1184.454 | 2 | 1066.674
2.8977 | 1185.495 | 2 | 1066.7112
2.8972 | 1186.536 | 2.0001 | 1066.748
2.8965 | 1187.576 | 2 | 1066.785
2.8959 | 1188.617 | 2 | 1066.8208
2.8953 | 1189.658 | 2 | 1066.856
2.8948 | 1190.699 | 2 | 1066.892
2.8941 | 1191.739 | 2 | 1066.927
2.8935 | 1192.78 | 2 | 1066.962
2.8928 | 1193.821 | 2 | 1066.996
2.8922 | 1194.862 | 2 | 1067.03
2.8915 | 1195.902 | 2 | 1067.064
2.8909 | 1196.9432 | 2 | 1067.097
2.8903 | 1197.984 | 2 | 1067.13
2.8896 | 1199.025 | 2 | 1067.163
2.889 | 1200.0656 | 2 | 1067.195
2.8882 | 1201.106 | 2 | 1067.228
2.8877 | 1202.147 | 2 | 1067.259
2.887 | 1203.188 | 2 | 1067.291
2.8862 | 1204.228 | 2 | 1067.322
2.8856 | 1205.269 | 2 | 1067.353
2.8849 | 1206.31 | 2 | 1067.384
2.8843 | 1207.351 | 2 | 1067.414
2.8836 | 1208.392 | 2 | 1067.444
2.8828 | 1209.432 | 2 | 1067.474
2.8822 | 1210.473 | 2 | 1067.504
2.8815 | 1211.514 | 2 | 1067.533
2.8807 | 1212.555 | 2 | 1067.562
2.8799 | 1213.595 | 2 | 1067.591
2.8794 | 1214.636 | 2 | 1067.619
2.8786 | 1215.6768 | 2 | 1067.647
2.878 | 1216.718 | 2 | 1067.675
2.8772 | 1217.758 | 2 | 1067.703
2.8765 | 1218.7992 | 2 | 1067.731
2.8757 | 1219.84 | 2 | 1067.758
2.8749 | 1220.881 | 2.0001 | 1067.7848
2.8743 | 1221.921 | 2 | 1067.811
2.8735 | 1222.962 | 2 | 1067.838
2.8727 | 1224.003 | 2 | 1067.864
2.872 | 1225.044 | 2.0001 | 1067.8904
2.8712 | 1226.084 | 2 | 1067.916
2.8704 | 1227.125 | 2 | 1067.942
2.8696 | 1228.166 | 2 | 1067.9672
2.869 | 1229.206 | 2 | 1067.992
2.8682 | 1230.247 | 2 | 1068.017
2.8673 | 1231.288 | 2 | 1068.042
2.8665 | 1232.329 | 2 | 1068.067
2.8657 | 1233.3696 | 2 | 1068.091
2.8649 | 1234.4104 | 2 | 1068.115
2.8641 | 1235.451 | 2 | 1068.139
2.8633 | 1236.492 | 2.0001 | 1068.163
2.8625 | 1237.533 | 2.0001 | 1068.186
2.8617 | 1238.573 | 2 | 1068.21
2.8607 | 1239.614 | 2 | 1068.233
2.8599 | 1240.655 | 2 | 1068.256
2.8591 | 1241.696 | 2 | 1068.278
2.8583 | 1242.736 | 2.0001 | 1068.3008
2.8573 | 1243.777 | 2 | 1068.3232
2.8565 | 1244.818 | 2 | 1068.345
2.8556 | 1245.859 | 2 | 1068.367
2.8548 | 1246.899 | 2 | 1068.389
2.854 | 1247.94 | 2 | 1068.411
2.853 | 1248.9808 | 2 | 1068.432
2.852 | 1250.022 | 2 | 1068.454
2.8511 | 1251.0624 | 2 | 1068.475
2.8502 | 1252.1032 | 2 | 1068.496
2.8493 | 1253.144 | 2 | 1068.502
2.8483 | 1254.185
2.8473 | 1255.225
2.8464 | 1256.266
2.8454 | 1257.307
2.8446 | 1258.348
2.8435 | 1259.388
2.8425 | 1260.429
2.8415 | 1261.47
2.8406 | 1262.511
2.8394 | 1263.551
2.8385 | 1264.592
2.8375 | 1265.633
2.8365 | 1266.6736
2.8354 | 1267.714
2.8344 | 1268.755
2.8333 | 1269.796
2.8322 | 1270.836
2.8312 | 1271.877
2.8301 | 1272.918
2.8289 | 1273.959
2.8278 | 1274.999
2.8267 | 1276.04
2.8256 | 1277.081
2.8244 | 1278.122
2.8233 | 1279.162
2.822 | 1280.203
2.8209 | 1281.244
2.8198 | 1282.285
2.8185 | 1283.325
2.8173 | 1284.366
2.816 | 1285.407
2.8147 | 1286.447
2.8135 | 1287.488
2.8122 | 1288.529
2.8109 | 1289.5696
2.8096 | 1290.611
2.8083 | 1291.651
2.8068 | 1292.692
2.8057 | 1293.733
2.8043 | 1294.773
2.8028 | 1295.814
2.8015 | 1296.855
2.8001 | 1297.895
2.7986 | 1298.936
2.7972 | 1299.977
2.7957 | 1301.0176
2.7943 | 1302.058
2.7926 | 1303.099
2.7912 | 1304.14
2.7896 | 1305.181
2.7881 | 1306.221
2.7865 | 1307.262
2.7849 | 1308.303
2.7834 | 1309.343
2.7817 | 1310.384
2.7799 | 1311.425
2.7783 | 1312.4656
2.7765 | 1313.506
2.7749 | 1314.547
2.7731 | 1315.588
2.7713 | 1316.628
2.7696 | 1317.669
2.7676 | 1318.71
2.7659 | 1319.751
2.7639 | 1320.791
2.762 | 1321.832
2.7601 | 1322.873
2.7581 | 1323.913
2.7562 | 1324.954
2.7542 | 1325.995
2.752 | 1327.036
2.7499 | 1328.076
2.748 | 1329.117
2.7457 | 1330.1576
2.7436 | 1331.198
2.7413 | 1332.239
2.7391 | 1333.28
2.7367 | 1334.32
2.7344 | 1335.361
2.7321 | 1336.402
2.7296 | 1337.442
2.7271 | 1338.4832
2.7247 | 1339.524
2.7221 | 1340.565
2.7196 | 1341.605
2.717 | 1342.646
2.7142 | 1343.687
2.7115 | 1344.7272
2.7087 | 1345.768
2.706 | 1346.809
2.7031 | 1347.8496
2.7 | 1348.89
2.697 | 1349.931
2.6941 | 1350.971
2.6908 | 1352.012
2.6876 | 1353.0528
2.6845 | 1354.0936
2.6812 | 1355.134
2.6778 | 1356.175
2.6744 | 1357.216
2.6708 | 1358.256
2.6671 | 1359.297
2.6634 | 1360.3376
2.6599 | 1361.378
2.6558 | 1362.419
2.652 | 1363.46
2.6479 | 1364.5
2.6439 | 1365.541
2.6395 | 1366.582
2.6353 | 1367.6224
2.6308 | 1368.663
2.6263 | 1369.704
2.6216 | 1370.744
2.6168 | 1371.785
2.6119 | 1372.826
2.6068 | 1373.8664
2.6015 | 1374.907
2.5963 | 1375.947
2.5906 | 1376.988
2.5848 | 1378.029
2.5792 | 1379.0696
2.5729 | 1380.11
2.5666 | 1381.151
2.5603 | 1382.192
2.5534 | 1383.232
2.5463 | 1384.273
2.539 | 1385.314
2.5313 | 1386.354
2.5232 | 1387.395
2.5148 | 1388.435
2.5063 | 1389.476
2.4969 | 1390.517
2.4872 | 1391.557
2.4774 | 1392.598
2.4664 | 1393.638
2.4548 | 1394.679
2.443 | 1395.72
2.4299 | 1396.76
2.4157 | 1397.801
2.4004 | 1398.842
2.3844 | 1399.882
2.3664 | 1400.923
2.3462 | 1401.963
2.3248 | 1403.004
2.2996 | 1404.045
2.2709 | 1405.085
2.2392 | 1406.126
2.2005 | 1407.166
2.1547 | 1408.207
2.1023 | 1409.247
2.0363 | 1410.288
2.0027 | 1411.263
2 | 1412.062
1.9998 | 1412.725
1.9998 | 1413.288
1.9998 | 1413.774
1.9998 | 1414.198
1.9998 | 1414.57
1.9998 | 1414.9
2 | 1415.194
1.9996 | 1415.457
1.9998 | 1415.6936
1.9998 | 1415.908
1.9998 | 1416.103
1.9998 | 1416.28
1.9998 | 1416.443
2 | 1416.593
2 | 1416.732
1.9998 | 1416.861
1.9998 | 1416.981
1.9998 | 1417.0936
2 | 1417.2
2 | 1417.3
1.9998 | 1417.396
2 | 1417.487
2 | 1417.574
1.9998 | 1417.657
2 | 1417.737
1.9998 | 1417.815
1.9998 | 1417.889
2 | 1417.962
2 | 1418.032
2 | 1418.1
1.9998 | 1418.166
1.9998 | 1418.231
1.9998 | 1418.294
1.9998 | 1418.355
1.9998 | 1418.415
1.9998 | 1418.474
2 | 1418.532
2 | 1418.588
1.9998 | 1418.644
2 | 1418.698
2 | 1418.752
1.9998 | 1418.804
2 | 1418.855
2 | 1418.906
2 | 1418.956
2 | 1419.005
2 | 1419.053
2 | 1419.101
1.9998 | 1419.148
2 | 1419.194
2 | 1419.239
2 | 1419.284
1.9998 | 1419.329
1.9998 | 1419.372
2 | 1419.415
1.9998 | 1419.458
1.9998 | 1419.5
2 | 1419.542
2 | 1419.583
2 | 1419.6232
1.9998 | 1419.663
2 | 1419.703
1.9998 | 1419.742
2 | 1419.781
2 | 1419.8192
1.9998 | 1419.857
2 | 1419.895
1.9998 | 1419.932
2 | 1419.968
2 | 1420.005
1.9998 | 1420.041
2 | 1420.076
2 | 1420.112
2 | 1420.146
2 | 1420.181
1.9998 | 1420.215
2 | 1420.249
2 | 1420.283
2 | 1420.316
2 | 1420.349
2 | 1420.382
2 | 1420.414
2 | 1420.446
1.9998 | 1420.478
1.9998 | 1420.5096
2 | 1420.541
1.9998 | 1420.572
2 | 1420.603
2 | 1420.633
1.9998 | 1420.664
2 | 1420.6936
1.9998 | 1420.723
2 | 1420.753
2 | 1420.782
2 | 1420.811
2 | 1420.84
1.9998 | 1420.869
1.9998 | 1420.897
2 | 1420.926
2 | 1420.9536
2 | 1420.981
2 | 1421.009
2 | 1421.037
2 | 1421.064
2 | 1421.091
2 | 1421.1176
2 | 1421.144
2 | 1421.171
2 | 1421.197
2 | 1421.223
1.9998 | 1421.249
1.9998 | 1421.275
2 | 1421.301
2 | 1421.326
2 | 1421.351
2 | 1421.376
2 | 1421.401
1.9998 | 1421.4264
1.9998 | 1421.451
2 | 1421.475
2 | 1421.5
2 | 1421.524
1.9998 | 1421.548
2 | 1421.572
2 | 1421.596
2 | 1421.619
1.9998 | 1421.643
2 | 1421.666
2 | 1421.689
2 | 1421.712
2 | 1421.735
2 | 1421.758
2 | 1421.7808
2 | 1421.803
2 | 1421.826
1.9998 | 1421.848
2 | 1421.8704
2 | 1421.892
2 | 1421.914
1.9998 | 1421.936
2 | 1421.958
1.9998 | 1421.979
2 | 1422.001
2 | 1422.0224
2 | 1422.044
2 | 1422.065
1.9998 | 1422.086
2 | 1422.107
2 | 1422.113