## Sheet1
2voltage | 2capacity | 39.0voltage | 39.0capacity | 78.0voltage | 78.0capacity | 117.0voltage | 117.0capacity | 156.0voltage | 156.0capacity | 195.0voltage | 195.0capacity
3.6246 | 0 | 3.659 | 0 | 3.6139 | 0 | 2 | 0 | 2 | 0 | 1.9999 | 0
3.3964 | 1.873975 | 3.3906 | 1.873964 | 3.3622 | 1.874044 | 2 | 0.001330556 | 2 | 0.001252778 | 1.9999 | 0.001252778
3.2487 | 3.747889 | 3.246 | 3.747933 | 3.2223 | 3.747967
3.1886 | 5.621733 | 3.181 | 5.621875 | 3.161 | 5.621844
3.1585 | 7.495589 | 3.1472 | 7.4958 | 3.1287 | 7.495711
3.1411 | 9.3694 | 3.1279 | 9.369708 | 3.1096 | 9.369553
3.13 | 11.2432 | 3.1155 | 11.24353 | 3.098 | 11.2434
3.1222 | 13.117 | 3.1074 | 13.11738 | 3.09 | 13.1172
3.1163 | 14.9908 | 3.1019 | 14.99121 | 3.0841 | 14.99103
3.1114 | 16.8646 | 3.0979 | 16.86507 | 3.0798 | 16.86483
3.1072 | 18.7384 | 3.0946 | 18.73888 | 3.0762 | 18.738675
3.1035 | 20.6122 | 3.0919 | 20.61271 | 3.073 | 20.6125
3.1 | 22.486 | 3.0893 | 22.48658 | 3.0701 | 22.48631
3.0967 | 24.3598 | 3.0872 | 24.36046 | 3.0675 | 24.36011
3.0937 | 26.2336 | 3.0851 | 26.23437 | 3.0649 | 26.23391
3.0906 | 28.1074 | 3.0832 | 28.10828 | 3.0625 | 28.10771
3.0877 | 29.9812 | 3.0812 | 29.98221 | 3.0603 | 29.98151
3.085 | 31.855 | 3.0795 | 31.8561 | 3.0578 | 31.85532
3.0822 | 33.72876 | 3.0777 | 33.72993 | 3.0556 | 33.729125
3.0796 | 35.60256 | 3.0759 | 35.60373 | 3.0533 | 35.60292
3.0767 | 37.476325 | 3.0743 | 37.4775 | 3.0512 | 37.47672
3.0741 | 39.3501 | 3.0725 | 39.35126 | 3.0491 | 39.350525
3.0714 | 41.2239 | 3.0709 | 41.22509 | 3.047 | 41.22432
3.0688 | 43.09766 | 3.0695 | 43.09891 | 3.0449 | 43.09813
3.0662 | 44.97147 | 3.0679 | 44.9727 | 3.0428 | 44.97197
3.0635 | 46.84527 | 3.0664 | 46.84652 | 3.0411 | 46.84566
3.0609 | 48.71906 | 3.0649 | 48.72037 | 3.039 | 48.71947
3.0585 | 50.59283 | 3.0635 | 50.59414 | 3.0372 | 50.59328
3.0559 | 52.46662 | 3.062 | 52.46794 | 3.0356 | 52.46713
3.0533 | 54.34037 | 3.0607 | 54.34176 | 3.0338 | 54.34093
3.0507 | 56.21413 | 3.0595 | 56.2156 | 3.032 | 56.21471
3.0482 | 58.08793 | 3.0582 | 58.0894 | 3.0304 | 58.08852
3.0457 | 59.96172 | 3.0567 | 59.9632 | 3.029 | 59.96229
3.0432 | 61.83548 | 3.0554 | 61.837 | 3.0273 | 61.83609
3.0407 | 63.70924 | 3.0543 | 63.71078 | 3.0259 | 63.70978
3.0383 | 65.58303 | 3.053 | 65.58461 | 3.0244 | 65.58359
3.0359 | 67.45681 | 3.0517 | 67.45842 | 3.023 | 67.45746
3.0336 | 69.33054 | 3.0504 | 69.33226 | 3.0217 | 69.33131
3.0312 | 71.20428 | 3.0493 | 71.2061 | 3.0204 | 71.20531
3.029 | 73.07802 | 3.0482 | 73.07995 | 3.0191 | 73.07918
3.0267 | 74.95181 | 3.047 | 74.95383 | 3.0178 | 74.95293
3.0246 | 76.82557 | 3.0459 | 76.82761 | 3.0167 | 76.82661
3.0223 | 78.69933 | 3.0448 | 78.70142 | 3.0154 | 78.70036
3.0204 | 80.57311 | 3.0436 | 80.57522 | 3.0143 | 80.57413
3.0183 | 82.44684 | 3.0425 | 82.44906 | 3.0131 | 82.44797
3.0164 | 84.32057 | 3.0414 | 84.32283 | 3.0122 | 84.32176
3.0144 | 86.19432 | 3.0404 | 86.19662 | 3.011 | 86.19554
3.0125 | 88.06807 | 3.0394 | 88.07033 | 3.0101 | 88.06932
3.0107 | 89.94185 | 3.0383 | 89.94411 | 3.0091 | 89.94308
3.0089 | 91.81554 | 3.0374 | 91.81787 | 3.0081 | 91.8169
3.0073 | 93.68931 | 3.0364 | 93.69167 | 3.007 | 93.69062
3.0057 | 95.56308 | 3.0354 | 95.56549 | 3.0062 | 95.56441
3.0041 | 97.43684 | 3.0346 | 97.43931 | 3.0052 | 97.43798
3.0027 | 99.3106 | 3.0336 | 99.31308 | 3.0043 | 99.31159
3.0012 | 101.1843 | 3.0328 | 101.1868 | 3.0035 | 101.1853
2.9998 | 103.058 | 3.0319 | 103.0607 | 3.0025 | 103.059
2.9985 | 104.9318 | 3.0311 | 104.9345 | 3.0017 | 104.9327
2.9973 | 106.8056 | 3.0303 | 106.8083 | 3.0007 | 106.8065
2.996 | 108.6793 | 3.0294 | 108.6821 | 2.9999 | 108.6803
2.9949 | 110.5531 | 3.0286 | 110.5559 | 2.9991 | 110.554
2.9938 | 112.4269 | 3.0278 | 112.4296 | 2.9981 | 112.4279
2.9928 | 114.3006 | 3.0272 | 114.3033 | 2.9973 | 114.3018
2.9918 | 116.1744 | 3.0264 | 116.1772 | 2.9965 | 116.1756
2.9909 | 118.0481 | 3.0257 | 118.0509 | 2.9957 | 118.0494
2.9901 | 119.9218 | 3.0249 | 119.9247 | 2.9949 | 119.9232
2.9893 | 121.7956 | 3.0243 | 121.7985 | 2.9941 | 121.7969
2.9885 | 123.6694 | 3.0236 | 123.6723 | 2.9935 | 123.6706
2.9876 | 125.5431 | 3.023 | 125.5461 | 2.9927 | 125.5444
2.987 | 127.4169 | 3.0223 | 127.4199 | 2.992 | 127.4181
2.9862 | 129.2906 | 3.0217 | 129.2938 | 2.991 | 129.2918
2.9857 | 131.1644 | 3.0211 | 131.1677 | 2.9904 | 131.1656
2.9851 | 133.0381 | 3.0204 | 133.0415 | 2.9897 | 133.0392
2.9844 | 134.9119 | 3.0199 | 134.9153 | 2.9889 | 134.9131
2.9839 | 136.7856 | 3.0193 | 136.7891 | 2.9881 | 136.7869
2.9833 | 138.6594 | 3.0188 | 138.6629 | 2.9875 | 138.6607
2.9828 | 140.5332 | 3.0181 | 140.5366 | 2.9868 | 140.5344
2.9823 | 142.4069 | 3.0177 | 142.4105 | 2.9862 | 142.4081
2.9818 | 144.2806 | 3.0172 | 144.2842 | 2.9854 | 144.2819
2.9814 | 146.1544 | 3.0165 | 146.158 | 2.9847 | 146.1556
2.9809 | 148.0281 | 3.016 | 148.0317 | 2.9839 | 148.0294
2.9805 | 149.9018 | 3.0156 | 149.9055 | 2.9833 | 149.9032
2.9801 | 151.7756 | 3.0149 | 151.7793 | 2.9826 | 151.777
2.9797 | 153.6493 | 3.0146 | 153.6531 | 2.982 | 153.6509
2.9794 | 155.5231 | 3.014 | 155.5269 | 2.9814 | 155.5246
2.9791 | 157.3968 | 3.0135 | 157.4007 | 2.9805 | 157.3982
2.9788 | 159.2706 | 3.013 | 159.2744 | 2.9799 | 159.2719
2.9784 | 161.1443 | 3.0125 | 161.1483 | 2.9794 | 161.1456
2.9781 | 163.018 | 3.012 | 163.0221 | 2.9788 | 163.0194
2.9778 | 164.8918 | 3.0115 | 164.8959 | 2.9781 | 164.8932
2.9776 | 166.7655 | 3.0112 | 166.7697 | 2.9775 | 166.767
2.9773 | 168.6393 | 3.0107 | 168.6435 | 2.9768 | 168.6407
2.977 | 170.513 | 3.0102 | 170.5173 | 2.9762 | 170.5145
2.9767 | 172.3868 | 3.0098 | 172.3911 | 2.9755 | 172.3882
2.9765 | 174.2605 | 3.0093 | 174.2649 | 2.9751 | 174.2619
2.9764 | 176.1342 | 3.0089 | 176.1387 | 2.9744 | 176.1357
2.976 | 178.008 | 3.0085 | 178.0125 | 2.9738 | 178.0094
2.9759 | 179.8817 | 3.008 | 179.8862 | 2.9731 | 179.883
2.9757 | 181.7555 | 3.0077 | 181.7601 | 2.9726 | 181.7567
2.9754 | 183.6293 | 3.0072 | 183.6338 | 2.972 | 183.6304
2.9752 | 185.503 | 3.0069 | 185.5075 | 2.9715 | 185.5043
2.9751 | 187.3768 | 3.0064 | 187.3813 | 2.9709 | 187.3781
2.9749 | 189.2505 | 3.0059 | 189.255 | 2.9702 | 189.2516
2.9746 | 191.1243 | 3.0056 | 191.1288 | 2.9697 | 191.1254
2.9744 | 192.998 | 3.0051 | 193.0025 | 2.9691 | 192.9991
2.9743 | 194.8718 | 3.0048 | 194.8763 | 2.9684 | 194.873
2.9741 | 196.7455 | 3.0043 | 196.7501 | 2.968 | 196.7468
2.9738 | 198.6193 | 3.0039 | 198.6238 | 2.9675 | 198.6204
2.9738 | 200.493 | 3.0035 | 200.4977 | 2.9668 | 200.4943
2.9736 | 202.3667 | 3.0031 | 202.3714 | 2.9663 | 202.368
2.9733 | 204.2404 | 3.0027 | 204.2451 | 2.9659 | 204.2418
2.9733 | 206.1142 | 3.0023 | 206.119 | 2.9652 | 206.1156
2.9731 | 207.988 | 3.002 | 207.9927 | 2.9647 | 207.9894
2.973 | 209.8618 | 3.0015 | 209.8665 | 2.9642 | 209.8631
2.9728 | 211.7356 | 3.0012 | 211.7403 | 2.9638 | 211.7369
2.9726 | 213.6093 | 3.0007 | 213.6141 | 2.9633 | 213.6107
2.9725 | 215.4831 | 3.0004 | 215.4879 | 2.9628 | 215.4844
2.9723 | 217.3568 | 3.0001 | 217.3616 | 2.9622 | 217.3582
2.9722 | 219.2306 | 2.9996 | 219.2354 | 2.9617 | 219.232
2.972 | 221.1042 | 2.9993 | 221.1093 | 2.9612 | 221.1057
2.972 | 222.978 | 2.9988 | 222.9831 | 2.9607 | 222.9795
2.9717 | 224.8517 | 2.9985 | 224.8569 | 2.9602 | 224.8532
2.9717 | 226.7255 | 2.9981 | 226.7307 | 2.9597 | 226.727
2.9715 | 228.5992 | 2.9978 | 228.6045 | 2.9592 | 228.6007
2.9713 | 230.473 | 2.9973 | 230.4784 | 2.9588 | 230.4743
2.9712 | 232.3467 | 2.997 | 232.3522 | 2.9583 | 232.3479
2.971 | 234.2205 | 2.9965 | 234.226 | 2.9578 | 234.2217
2.971 | 236.0942 | 2.9962 | 236.0998 | 2.9573 | 236.0955
2.9709 | 237.968 | 2.9959 | 237.9736 | 2.957 | 237.9692
2.9709 | 239.8417 | 2.9956 | 239.8475 | 2.9563 | 239.8429
2.9707 | 241.7154 | 2.9952 | 241.7213 | 2.956 | 241.7166
2.9705 | 243.5891 | 2.9947 | 243.5951 | 2.9555 | 243.5903
2.9704 | 245.4628 | 2.9944 | 245.4688 | 2.9551 | 245.464
2.9704 | 247.3366 | 2.9939 | 247.3426 | 2.9547 | 247.3377
2.9702 | 249.2103 | 2.9936 | 249.2164 | 2.9542 | 249.2114
2.9701 | 251.084 | 2.9933 | 251.0901 | 2.9538 | 251.0852
2.9701 | 252.9577 | 2.993 | 252.964 | 2.9533 | 252.959
2.9699 | 254.8315 | 2.9927 | 254.8378 | 2.9528 | 254.8327
2.9699 | 256.7053 | 2.9923 | 256.7115 | 2.9525 | 256.7064
2.9697 | 258.579 | 2.9918 | 258.5852 | 2.952 | 258.58
2.9696 | 260.4528 | 2.9915 | 260.459 | 2.9515 | 260.4538
2.9696 | 262.3265 | 2.9912 | 262.3328 | 2.9512 | 262.3276
2.9694 | 264.2003 | 2.9909 | 264.2065 | 2.9507 | 264.2013
2.9693 | 266.074 | 2.9904 | 266.0803 | 2.9502 | 266.0752
2.9693 | 267.9478 | 2.9901 | 267.954 | 2.9497 | 267.9489
2.9691 | 269.8215 | 2.9897 | 269.8278 | 2.9494 | 269.8227
2.9689 | 271.6952 | 2.9893 | 271.7016 | 2.9491 | 271.6965
2.9688 | 273.569 | 2.9891 | 273.5753 | 2.9486 | 273.5703
2.9688 | 275.4427 | 2.9886 | 275.4491 | 2.9481 | 275.444
2.9688 | 277.3165 | 2.9883 | 277.3229 | 2.9478 | 277.3178
2.9686 | 279.1902 | 2.988 | 279.1967 | 2.9473 | 279.1914
2.9684 | 281.064 | 2.9876 | 281.0704 | 2.9468 | 281.0651
2.9684 | 282.9377 | 2.9873 | 282.9442 | 2.9465 | 282.9389
2.9683 | 284.8114 | 2.9868 | 284.8179 | 2.946 | 284.8126
2.9681 | 286.6852 | 2.9865 | 286.6917 | 2.9457 | 286.6864
2.9681 | 288.5589 | 2.9862 | 288.5655 | 2.9454 | 288.5601
2.968 | 290.4327 | 2.9859 | 290.4393 | 2.9449 | 290.4339
2.9678 | 292.3064 | 2.9856 | 292.313 | 2.9446 | 292.3077
2.9678 | 294.1802 | 2.9851 | 294.1868 | 2.9441 | 294.1815
2.9676 | 296.054 | 2.9847 | 296.0606 | 2.9436 | 296.0553
2.9676 | 297.9277 | 2.9844 | 297.9343 | 2.9433 | 297.9292
2.9675 | 299.8014 | 2.9841 | 299.808 | 2.9429 | 299.803
2.9675 | 301.6752 | 2.9838 | 301.6818 | 2.9425 | 301.6767
2.9673 | 303.549 | 2.9835 | 303.5556 | 2.942 | 303.5504
2.9672 | 305.4227 | 2.983 | 305.4294 | 2.9417 | 305.4242
2.967 | 307.2965 | 2.9826 | 307.3032 | 2.9412 | 307.2979
2.967 | 309.1702 | 2.9823 | 309.1769 | 2.9408 | 309.1716
2.9668 | 311.044 | 2.982 | 311.0508 | 2.9404 | 311.0454
2.9668 | 312.9177 | 2.9815 | 312.9245 | 2.94 | 312.919
2.9668 | 314.7914 | 2.9812 | 314.7983 | 2.9396 | 314.7926
2.9667 | 316.6651 | 2.9809 | 316.672 | 2.9392 | 316.6663
2.9665 | 318.5388 | 2.9805 | 318.5458 | 2.9388 | 318.5401
2.9665 | 320.4126 | 2.9802 | 320.4196 | 2.9384 | 320.4141
2.9663 | 322.2864 | 2.9799 | 322.2933 | 2.9379 | 322.2879
2.9662 | 324.1601 | 2.9796 | 324.167 | 2.9375 | 324.1616
2.966 | 326.0337 | 2.9793 | 326.0408 | 2.9373 | 326.0354
2.966 | 327.9075 | 2.9788 | 327.9146 | 2.9368 | 327.909
2.9659 | 329.7812 | 2.9784 | 329.7885 | 2.9365 | 329.7828
2.9659 | 331.655 | 2.9781 | 331.6623 | 2.936 | 331.6565
2.9657 | 333.5288 | 2.9778 | 333.536 | 2.9357 | 333.5301
2.9655 | 335.4026 | 2.9775 | 335.4098 | 2.9352 | 335.4036
2.9655 | 337.2764 | 2.9772 | 337.2836 | 2.9349 | 337.2775
2.9654 | 339.15 | 2.9768 | 339.1574 | 2.9344 | 339.1512
2.9652 | 341.0237 | 2.9765 | 341.0312 | 2.9341 | 341.0246
2.9652 | 342.8975 | 2.976 | 342.9049 | 2.9336 | 342.8983
2.9651 | 344.7712 | 2.9757 | 344.7787 | 2.9333 | 344.7721
2.9649 | 346.645 | 2.9754 | 346.6525 | 2.9328 | 346.646
2.9647 | 348.5187 | 2.9751 | 348.5262 | 2.9325 | 348.5198
2.9647 | 350.3924 | 2.9747 | 350.4 | 2.9321 | 350.3935
2.9647 | 352.2662 | 2.9744 | 352.2738 | 2.9317 | 352.2673
2.9644 | 354.1399 | 2.9741 | 354.1475 | 2.9313 | 354.1414
2.9644 | 356.0136 | 2.9738 | 356.0214 | 2.9308 | 356.0152
2.9642 | 357.8874 | 2.9733 | 357.8951 | 2.9304 | 357.8891
2.9642 | 359.7611 | 2.9731 | 359.7689 | 2.93 | 359.7628
2.9641 | 361.6348 | 2.9726 | 361.6426 | 2.9296 | 361.6365
2.9639 | 363.5085 | 2.9725 | 363.5164 | 2.9292 | 363.5104
2.9639 | 365.3824 | 2.9722 | 365.3902 | 2.9287 | 365.384
2.9638 | 367.2561 | 2.9717 | 367.264 | 2.9284 | 367.2576
2.9636 | 369.1298 | 2.9713 | 369.1377 | 2.9279 | 369.1313
2.9636 | 371.0035 | 2.971 | 371.0115 | 2.9276 | 371.0051
2.9634 | 372.8773 | 2.9707 | 372.8852 | 2.9271 | 372.8788
2.9633 | 374.751 | 2.9704 | 374.759 | 2.9268 | 374.7526
2.9631 | 376.6248 | 2.9701 | 376.6326 | 2.9263 | 376.6264
2.9631 | 378.4985 | 2.9697 | 378.5064 | 2.926 | 378.5002
2.963 | 380.3723 | 2.9694 | 380.3802 | 2.9255 | 380.3737
2.9628 | 382.246 | 2.9691 | 382.254 | 2.9252 | 382.2473
2.9628 | 384.1197 | 2.9688 | 384.1279 | 2.9247 | 384.121
2.9626 | 385.9934 | 2.9684 | 386.0017 | 2.9242 | 385.9948
2.9625 | 387.8672 | 2.9681 | 387.8754 | 2.9239 | 387.8684
2.9623 | 389.741 | 2.9678 | 389.7491 | 2.9234 | 389.7421
2.9623 | 391.6147 | 2.9675 | 391.6228 | 2.9231 | 391.616
2.9622 | 393.4885 | 2.9672 | 393.4967 | 2.9226 | 393.4896
2.962 | 395.3623 | 2.9668 | 395.3704 | 2.9223 | 395.3633
2.9618 | 397.236 | 2.9665 | 397.2442 | 2.9218 | 397.2371
2.9617 | 399.1097 | 2.9662 | 399.118 | 2.9213 | 399.1109
2.9617 | 400.9834 | 2.9659 | 400.9917 | 2.921 | 400.9846
2.9617 | 402.8572 | 2.9655 | 402.8654 | 2.9205 | 402.8584
2.9613 | 404.731 | 2.9652 | 404.7392 | 2.92 | 404.7322
2.9612 | 406.6047 | 2.9649 | 406.613 | 2.9197 | 406.6059
2.9612 | 408.4784 | 2.9646 | 408.4868 | 2.9192 | 408.4796
2.961 | 410.3521 | 2.9642 | 410.3607 | 2.9187 | 410.3533
2.9609 | 412.2259 | 2.9639 | 412.2345 | 2.9184 | 412.2271
2.9607 | 414.0996 | 2.9636 | 414.1082 | 2.9179 | 414.1008
2.9605 | 415.9734 | 2.9633 | 415.982 | 2.9175 | 415.9745
2.9605 | 417.8471 | 2.963 | 417.8559 | 2.9171 | 417.8483
2.9604 | 419.7209 | 2.9626 | 419.7297 | 2.9166 | 419.722
2.9602 | 421.5947 | 2.9623 | 421.6034 | 2.9163 | 421.5958
2.9601 | 423.4684 | 2.962 | 423.4772 | 2.9158 | 423.4695
2.9599 | 425.3421 | 2.9617 | 425.351 | 2.9154 | 425.3432
2.9597 | 427.2158 | 2.9613 | 427.2247 | 2.9149 | 427.2169
2.9596 | 429.0896 | 2.961 | 429.0984 | 2.9145 | 429.0907
2.9594 | 430.9633 | 2.9607 | 430.9722 | 2.9141 | 430.9644
2.9594 | 432.8371 | 2.9604 | 432.8459 | 2.9136 | 432.8382
2.9592 | 434.7108 | 2.9601 | 434.7196 | 2.9131 | 434.7119
2.9591 | 436.5845 | 2.9597 | 436.5934 | 2.9128 | 436.5856
2.9589 | 438.4583 | 2.9594 | 438.4672 | 2.9123 | 438.4593
2.9588 | 440.332 | 2.9591 | 440.3409 | 2.9118 | 440.3331
2.9586 | 442.2058 | 2.9588 | 442.2147 | 2.9115 | 442.2068
2.9584 | 444.0795 | 2.9584 | 444.0885 | 2.911 | 444.0805
2.9583 | 445.9532 | 2.9581 | 445.9623 | 2.9105 | 445.9543
2.9581 | 447.827 | 2.9578 | 447.836 | 2.91 | 447.828
2.958 | 449.7008 | 2.9575 | 449.7098 | 2.9095 | 449.7017
2.9578 | 451.5746 | 2.9571 | 451.5835 | 2.9092 | 451.5754
2.9576 | 453.4483 | 2.9568 | 453.4571 | 2.9086 | 453.4492
2.9575 | 455.322 | 2.9565 | 455.3308 | 2.9083 | 455.3229
2.9573 | 457.1958 | 2.9562 | 457.2045 | 2.9078 | 457.1968
2.9571 | 459.0696 | 2.9559 | 459.0783 | 2.9073 | 459.0704
2.9571 | 460.9433 | 2.9555 | 460.952 | 2.9068 | 460.9442
2.9568 | 462.817 | 2.9552 | 462.8258 | 2.9063 | 462.818
2.9567 | 464.6908 | 2.9549 | 464.6996 | 2.9058 | 464.6918
2.9565 | 466.5645 | 2.9546 | 466.5734 | 2.9053 | 466.5655
2.9563 | 468.4382 | 2.9542 | 468.4471 | 2.9049 | 468.4392
2.9562 | 470.312 | 2.9539 | 470.321 | 2.9044 | 470.3129
2.956 | 472.1857 | 2.9536 | 472.1948 | 2.9041 | 472.1868
2.9559 | 474.0595 | 2.9533 | 474.0686 | 2.9036 | 474.0605
2.9557 | 475.9333 | 2.953 | 475.9424 | 2.9029 | 475.9342
2.9555 | 477.8071 | 2.9526 | 477.8161 | 2.9026 | 477.808
2.9554 | 479.6808 | 2.9523 | 479.6898 | 2.9021 | 479.6818
2.9552 | 481.5545 | 2.952 | 481.5637 | 2.9015 | 481.5555
2.9551 | 483.4283 | 2.9518 | 483.4375 | 2.9012 | 483.4292
2.9549 | 485.302 | 2.9513 | 485.3113 | 2.9007 | 485.3028
2.9547 | 487.1758 | 2.951 | 487.1851 | 2.9002 | 487.1765
2.9546 | 489.0495 | 2.9507 | 489.0588 | 2.8997 | 489.0502
2.9544 | 490.9233 | 2.9505 | 490.9324 | 2.8991 | 490.9239
2.9542 | 492.797 | 2.95 | 492.8062 | 2.8986 | 492.7976
2.9541 | 494.6707 | 2.9497 | 494.68 | 2.8981 | 494.6713
2.9539 | 496.5445 | 2.9496 | 496.5536 | 2.8976 | 496.5451
2.9538 | 498.4182 | 2.9491 | 498.4272 | 2.8971 | 498.4188
2.9536 | 500.292 | 2.9489 | 500.301 | 2.8966 | 500.2925
2.9534 | 502.1657 | 2.9484 | 502.1747 | 2.896 | 502.1661
2.9533 | 504.0395 | 2.9481 | 504.0484 | 2.8955 | 504.0399
2.9531 | 505.9132 | 2.9478 | 505.9221 | 2.895 | 505.9136
2.953 | 507.7869 | 2.9475 | 507.7958 | 2.8945 | 507.7873
2.9528 | 509.6606 | 2.9471 | 509.6695 | 2.8941 | 509.6612
2.9526 | 511.5344 | 2.9468 | 511.5431 | 2.8934 | 511.5348
2.9525 | 513.4081 | 2.9465 | 513.4168 | 2.8929 | 513.4086
2.9523 | 515.2819 | 2.9462 | 515.2906 | 2.8924 | 515.2824
2.9521 | 517.1556 | 2.9459 | 517.1643 | 2.8918 | 517.1561
2.9518 | 519.0295 | 2.9455 | 519.038 | 2.8915 | 519.0298
2.9518 | 520.9032 | 2.9452 | 520.9118 | 2.8908 | 520.9035
2.9517 | 522.7771 | 2.9449 | 522.7855 | 2.8902 | 522.7772
2.9513 | 524.6507 | 2.9446 | 524.6592 | 2.8897 | 524.6509
2.9512 | 526.5245 | 2.9442 | 526.5331 | 2.8892 | 526.5247
2.951 | 528.3983 | 2.9439 | 528.4068 | 2.8886 | 528.3983
2.951 | 530.272 | 2.9436 | 530.2805 | 2.8881 | 530.272
2.9507 | 532.1457 | 2.9431 | 532.1542 | 2.8876 | 532.1456
2.9505 | 534.0195 | 2.9428 | 534.028 | 2.887 | 534.0193
2.9504 | 535.8932 | 2.9425 | 535.9017 | 2.8865 | 535.893
2.9502 | 537.7669 | 2.9421 | 537.7753 | 2.886 | 537.7667
2.9499 | 539.6407 | 2.9418 | 539.649 | 2.8853 | 539.6404
2.9499 | 541.5144 | 2.9415 | 541.5227 | 2.8847 | 541.5141
2.9496 | 543.388 | 2.9412 | 543.3964 | 2.8842 | 543.3877
2.9494 | 545.2618 | 2.9408 | 545.2702 | 2.8836 | 545.2615
2.9492 | 547.1355 | 2.9404 | 547.144 | 2.8831 | 547.1352
2.9491 | 549.0093 | 2.94 | 549.0177 | 2.8824 | 549.009
2.9488 | 550.883 | 2.9397 | 550.8915 | 2.8819 | 550.8827
2.9486 | 552.7568 | 2.9394 | 552.7652 | 2.8813 | 552.7564
2.9484 | 554.6304 | 2.9391 | 554.6389 | 2.8808 | 554.6301
2.9483 | 556.504 | 2.9386 | 556.5126 | 2.8802 | 556.5038
2.9481 | 558.3775 | 2.9384 | 558.3863 | 2.8795 | 558.3775
2.948 | 560.2508 | 2.9379 | 560.2601 | 2.8789 | 560.2511
2.9478 | 562.1244 | 2.9376 | 562.1339 | 2.8784 | 562.1248
2.9475 | 563.9982 | 2.9373 | 564.0076 | 2.8778 | 563.9985
2.9473 | 565.872 | 2.9368 | 565.8813 | 2.8771 | 565.8722
2.947 | 567.7457 | 2.9365 | 567.7551 | 2.8766 | 567.7458
2.947 | 569.6198 | 2.9362 | 569.6288 | 2.876 | 569.6193
2.9467 | 571.4936 | 2.9358 | 571.5025 | 2.8753 | 571.4928
2.9465 | 573.367 | 2.9355 | 573.3762 | 2.8747 | 573.3665
2.9463 | 575.2405 | 2.935 | 575.2499 | 2.874 | 575.2401
2.946 | 577.114 | 2.9347 | 577.1236 | 2.8734 | 577.1138
2.9459 | 578.9877 | 2.9344 | 578.9974 | 2.8729 | 578.9876
2.9455 | 580.8614 | 2.9339 | 580.871 | 2.8721 | 580.8612
2.9454 | 582.7352 | 2.9336 | 582.7447 | 2.8716 | 582.735
2.9452 | 584.6085 | 2.9333 | 584.6185 | 2.8708 | 584.6088
2.945 | 586.4823 | 2.9329 | 586.4923 | 2.8702 | 586.4824
2.9447 | 588.356 | 2.9326 | 588.366 | 2.8695 | 588.356
2.9446 | 590.2299 | 2.9321 | 590.2397 | 2.8689 | 590.2299
2.9442 | 592.1035 | 2.9318 | 592.1135 | 2.8682 | 592.1036
2.9441 | 593.9772 | 2.9315 | 593.9871 | 2.8677 | 593.9772
2.9439 | 595.851 | 2.931 | 595.8608 | 2.8669 | 595.8508
2.9438 | 597.7248 | 2.9307 | 597.7346 | 2.8663 | 597.7244
2.9434 | 599.5987 | 2.9304 | 599.6084 | 2.8656 | 599.5981
2.9433 | 601.4723 | 2.93 | 601.4821 | 2.865 | 601.4719
2.9431 | 603.3463 | 2.9296 | 603.3559 | 2.8644 | 603.3456
2.9428 | 605.2198 | 2.9292 | 605.2298 | 2.8636 | 605.2194
2.9426 | 607.0933 | 2.9289 | 607.1036 | 2.8629 | 607.0931
2.9423 | 608.9669 | 2.9286 | 608.9772 | 2.8623 | 608.9667
2.9421 | 610.8407 | 2.9281 | 610.851 | 2.8616 | 610.8405
2.942 | 612.7145 | 2.9278 | 612.7248 | 2.861 | 612.7142
2.9417 | 614.5881 | 2.9273 | 614.5986 | 2.8602 | 614.5879
2.9415 | 616.4617 | 2.927 | 616.4722 | 2.8595 | 616.4616
2.9412 | 618.3352 | 2.9265 | 618.346 | 2.8587 | 618.3352
2.941 | 620.2088 | 2.9262 | 620.2198 | 2.8581 | 620.2088
2.9408 | 622.0826 | 2.9258 | 622.0936 | 2.8574 | 622.0824
2.9405 | 623.9563 | 2.9254 | 623.9674 | 2.8566 | 623.9562
2.9404 | 625.83 | 2.925 | 625.841 | 2.8558 | 625.8296
2.94 | 627.7036 | 2.9246 | 627.7148 | 2.8552 | 627.7033
2.9399 | 629.5773 | 2.9242 | 629.5886 | 2.8545 | 629.5769
2.9396 | 631.4511 | 2.9237 | 631.4624 | 2.8537 | 631.4507
2.9394 | 633.3248 | 2.9234 | 633.3361 | 2.8531 | 633.3243
2.9391 | 635.1985 | 2.9229 | 635.2099 | 2.8523 | 635.198
2.9389 | 637.0721 | 2.9226 | 637.0836 | 2.8514 | 637.0716
2.9386 | 638.9456 | 2.9221 | 638.9574 | 2.8508 | 638.9453
2.9384 | 640.8193 | 2.9218 | 640.8311 | 2.85 | 640.8192
2.9381 | 642.693 | 2.9215 | 642.7048 | 2.8492 | 642.6928
2.9379 | 644.5668 | 2.921 | 644.5785 | 2.8485 | 644.5664
2.9376 | 646.4405 | 2.9205 | 646.4522 | 2.8477 | 646.4401
2.9373 | 648.3143 | 2.9202 | 648.326 | 2.8469 | 648.3138
2.9373 | 650.188 | 2.9197 | 650.1996 | 2.8461 | 650.1876
2.9368 | 652.0618 | 2.9194 | 652.0732 | 2.8455 | 652.0614
2.9367 | 653.9356 | 2.9189 | 653.9471 | 2.8445 | 653.9351
2.9365 | 655.8095 | 2.9184 | 655.8208 | 2.8439 | 655.8088
2.9363 | 657.6832 | 2.9181 | 657.6946 | 2.8431 | 657.6824
2.9358 | 659.5569 | 2.9176 | 659.5683 | 2.8423 | 659.556
2.9357 | 661.4308 | 2.9173 | 661.4421 | 2.8414 | 661.4299
2.9354 | 663.3047 | 2.9168 | 663.3158 | 2.8406 | 663.3037
2.9352 | 665.1785 | 2.9163 | 665.1895 | 2.8398 | 665.1774
2.935 | 667.0523 | 2.916 | 667.0633 | 2.8389 | 667.051
2.9347 | 668.9259 | 2.9155 | 668.9371 | 2.8381 | 668.9248
2.9344 | 670.7998 | 2.915 | 670.8108 | 2.8372 | 670.7985
2.9342 | 672.6734 | 2.9147 | 672.6845 | 2.8364 | 672.6721
2.9339 | 674.5472 | 2.9142 | 674.5583 | 2.8356 | 674.5459
2.9337 | 676.4208 | 2.9139 | 676.432 | 2.8347 | 676.4194
2.9334 | 678.2947 | 2.9134 | 678.3057 | 2.8339 | 678.2928
2.9333 | 680.1683 | 2.9129 | 680.1795 | 2.8331 | 680.1664
2.9329 | 682.042 | 2.9124 | 682.0532 | 2.8321 | 682.0402
2.9326 | 683.9159 | 2.912 | 683.9269 | 2.8313 | 683.9139
2.9323 | 685.7896 | 2.9116 | 685.8007 | 2.8305 | 685.7876
2.9321 | 687.6635 | 2.9112 | 687.6745 | 2.8295 | 687.6613
2.9318 | 689.5374 | 2.9107 | 689.5482 | 2.8287 | 689.5351
2.9317 | 691.411 | 2.9102 | 691.422 | 2.8279 | 691.4087
2.9313 | 693.2847 | 2.9099 | 693.2957 | 2.8269 | 693.2824
2.931 | 695.1583 | 2.9094 | 695.1694 | 2.8261 | 695.1561
2.9308 | 697.0321 | 2.9089 | 697.0432 | 2.8251 | 697.0298
2.9305 | 698.9059 | 2.9084 | 698.9169 | 2.8242 | 698.9035
2.9302 | 700.7798 | 2.9079 | 700.7906 | 2.8232 | 700.7773
2.93 | 702.6535 | 2.9076 | 702.6644 | 2.8222 | 702.651
2.9297 | 704.5267 | 2.9071 | 704.5382 | 2.8214 | 704.5246
2.9294 | 706.4001 | 2.9066 | 706.4119 | 2.8206 | 706.3983
2.9291 | 708.274 | 2.9062 | 708.2856 | 2.8197 | 708.2721
2.9287 | 710.1479 | 2.9057 | 710.1593 | 2.8187 | 710.1459
2.9286 | 712.0217 | 2.9052 | 712.0329 | 2.8177 | 712.0196
2.9283 | 713.8956 | 2.9049 | 713.9068 | 2.8168 | 713.8932
2.9279 | 715.7692 | 2.9044 | 715.7804 | 2.8159 | 715.7669
2.9276 | 717.6431 | 2.9039 | 717.6542 | 2.815 | 717.6404
2.9273 | 719.5165 | 2.9034 | 719.5279 | 2.8138 | 719.5142
2.9271 | 721.3903 | 2.9029 | 721.4016 | 2.8129 | 721.3878
2.9268 | 723.264 | 2.9024 | 723.2752 | 2.8119 | 723.2615
2.9265 | 725.1378 | 2.902 | 725.1489 | 2.8109 | 725.1353
2.9263 | 727.0115 | 2.9015 | 727.0225 | 2.81 | 727.009
2.926 | 728.885 | 2.901 | 728.8962 | 2.809 | 728.8826
2.9257 | 730.7587 | 2.9005 | 730.7699 | 2.808 | 730.7563
2.9254 | 732.6321 | 2.9002 | 732.6436 | 2.8069 | 732.6299
2.9252 | 734.506 | 2.8995 | 734.5174 | 2.8059 | 734.5036
2.9249 | 736.3799 | 2.8991 | 736.3912 | 2.805 | 736.3773
2.9246 | 738.2537 | 2.8987 | 738.2649 | 2.8038 | 738.2509
2.9242 | 740.1275 | 2.8981 | 740.1386 | 2.8029 | 740.1246
2.9239 | 742.0014 | 2.8978 | 742.0123 | 2.8019 | 741.9982
2.9237 | 743.8752 | 2.8971 | 743.886 | 2.8008 | 743.872
2.9233 | 745.7488 | 2.8966 | 745.7596 | 2.7996 | 745.7456
2.9231 | 747.6224 | 2.8961 | 747.6334 | 2.7987 | 747.6194
2.9228 | 749.4961 | 2.8957 | 749.5071 | 2.7976 | 749.493
2.9225 | 751.37 | 2.8952 | 751.3809 | 2.7964 | 751.3667
2.9221 | 753.2436 | 2.8947 | 753.2547 | 2.7953 | 753.2404
2.9218 | 755.1177 | 2.8942 | 755.1284 | 2.7943 | 755.114
2.9215 | 756.9915 | 2.8937 | 757.002 | 2.7932 | 756.9873
2.9212 | 758.8651 | 2.8932 | 758.8758 | 2.7921 | 758.8608
2.9208 | 760.7387 | 2.8926 | 760.7495 | 2.7909 | 760.7344
2.9205 | 762.6124 | 2.8921 | 762.6232 | 2.7898 | 762.6081
2.9202 | 764.486 | 2.8916 | 764.497 | 2.7887 | 764.4818
2.92 | 766.3596 | 2.8911 | 766.3708 | 2.7875 | 766.3554
2.9195 | 768.2335 | 2.8907 | 768.2445 | 2.7864 | 768.2291
2.9194 | 770.1072 | 2.89 | 770.1182 | 2.7853 | 770.1028
2.9189 | 771.9808 | 2.8895 | 771.992 | 2.7842 | 771.9764
2.9186 | 773.8541 | 2.889 | 773.8657 | 2.783 | 773.8501
2.9184 | 775.7278 | 2.8886 | 775.7393 | 2.7817 | 775.7238
2.9179 | 777.6014 | 2.8879 | 777.6131 | 2.7806 | 777.5975
2.9178 | 779.4753 | 2.8874 | 779.4868 | 2.7793 | 779.4712
2.9175 | 781.3491 | 2.887 | 781.3605 | 2.7782 | 781.3447
2.917 | 783.2229 | 2.8863 | 783.2343 | 2.7771 | 783.2184
2.9166 | 785.0967 | 2.8858 | 785.1081 | 2.7758 | 785.092
2.9163 | 786.9704 | 2.8852 | 786.9817 | 2.7745 | 786.9657
2.916 | 788.8441 | 2.8847 | 788.8556 | 2.7733 | 788.8393
2.9157 | 790.7175 | 2.8842 | 790.7292 | 2.7721 | 790.713
2.9154 | 792.5911 | 2.8837 | 792.6028 | 2.7709 | 792.5867
2.9149 | 794.465 | 2.8831 | 794.4766 | 2.7696 | 794.4603
2.9147 | 796.3386 | 2.8826 | 796.3503 | 2.7683 | 796.3339
2.9144 | 798.2122 | 2.8819 | 798.2241 | 2.7671 | 798.2075
2.9141 | 800.0857 | 2.8815 | 800.0978 | 2.7658 | 800.0811
2.9137 | 801.9595 | 2.8808 | 801.9716 | 2.7645 | 801.9548
2.9133 | 803.8333 | 2.8803 | 803.8452 | 2.7632 | 803.8284
2.9129 | 805.7071 | 2.8797 | 805.719 | 2.762 | 805.702
2.9126 | 807.581 | 2.879 | 807.5927 | 2.7606 | 807.5756
2.9123 | 809.4548 | 2.8786 | 809.4663 | 2.7593 | 809.4491
2.912 | 811.3285 | 2.8779 | 811.3401 | 2.758 | 811.3227
2.9116 | 813.2021 | 2.8774 | 813.2137 | 2.7567 | 813.1963
2.9112 | 815.0757 | 2.8768 | 815.0875 | 2.7554 | 815.0698
2.9108 | 816.9495 | 2.8761 | 816.9612 | 2.754 | 816.9434
2.9105 | 818.8229 | 2.8757 | 818.8348 | 2.7527 | 818.817
2.9102 | 820.6967 | 2.875 | 820.7085 | 2.7514 | 820.6907
2.9099 | 822.5706 | 2.8744 | 822.5824 | 2.7499 | 822.5643
2.9095 | 824.4439 | 2.8739 | 824.4561 | 2.7487 | 824.438
2.9091 | 826.318 | 2.8732 | 826.3299 | 2.7472 | 826.3116
2.9087 | 828.1916 | 2.8728 | 828.2036 | 2.7458 | 828.1852
2.9084 | 830.0652 | 2.8721 | 830.0773 | 2.7445 | 830.0588
2.9079 | 831.9388 | 2.8715 | 831.9509 | 2.743 | 831.9323
2.9076 | 833.8124 | 2.8708 | 833.8246 | 2.7416 | 833.8059
2.9073 | 835.6862 | 2.8703 | 835.6983 | 2.7401 | 835.6794
2.907 | 837.5603 | 2.8697 | 837.572 | 2.7386 | 837.5528
2.9065 | 839.4338 | 2.869 | 839.4459 | 2.7372 | 839.4263
2.9062 | 841.3076 | 2.8686 | 841.3196 | 2.7357 | 841.3
2.9058 | 843.1814 | 2.8679 | 843.1932 | 2.7341 | 843.1735
2.9053 | 845.0551 | 2.8671 | 845.0671 | 2.7327 | 845.0471
2.905 | 846.9285 | 2.8666 | 846.9408 | 2.7311 | 846.9206
2.9047 | 848.8024 | 2.866 | 848.8147 | 2.7296 | 848.7941
2.9042 | 850.6762 | 2.8653 | 850.6883 | 2.728 | 850.6676
2.9037 | 852.5498 | 2.8647 | 852.562 | 2.7265 | 852.5413
2.9034 | 854.4236 | 2.864 | 854.4357 | 2.7249 | 854.4148
2.9031 | 856.2976 | 2.8634 | 856.3093 | 2.7233 | 856.2884
2.9026 | 858.1715 | 2.8627 | 858.183 | 2.7217 | 858.162
2.9023 | 860.0449 | 2.8621 | 860.0567 | 2.7201 | 860.0357
2.9018 | 861.9188 | 2.8613 | 861.9303 | 2.7185 | 861.9093
2.9015 | 863.7925 | 2.8608 | 863.804 | 2.7169 | 863.7831
2.901 | 865.6664 | 2.8602 | 865.6776 | 2.7151 | 865.6566
2.9007 | 867.5402 | 2.8594 | 867.5512 | 2.7135 | 867.5302
2.9002 | 869.4136 | 2.8587 | 869.4249 | 2.7119 | 869.4039
2.8999 | 871.2873 | 2.8581 | 871.2985 | 2.7099 | 871.2775
2.8994 | 873.161 | 2.8574 | 873.1723 | 2.7083 | 873.1512
2.8989 | 875.0342 | 2.8568 | 875.046 | 2.7065 | 875.0247
2.8986 | 876.9078 | 2.8561 | 876.9197 | 2.7048 | 876.8982
2.8982 | 878.7813 | 2.8555 | 878.7933 | 2.7028 | 878.7719
2.8978 | 880.6554 | 2.8547 | 880.6671 | 2.701 | 880.6455
2.8973 | 882.5292 | 2.854 | 882.5408 | 2.6993 | 882.5189
2.8968 | 884.403 | 2.8534 | 884.4144 | 2.6975 | 884.3924
2.8963 | 886.277 | 2.8527 | 886.2882 | 2.6956 | 886.2661
2.896 | 888.1506 | 2.8521 | 888.1618 | 2.6936 | 888.1397
2.8955 | 890.0246 | 2.8513 | 890.0355 | 2.6917 | 890.0133
2.895 | 891.8981 | 2.8506 | 891.9091 | 2.6896 | 891.8869
2.8947 | 893.7722 | 2.85 | 893.7828 | 2.6877 | 893.7605
2.8942 | 895.6459 | 2.8492 | 895.6564 | 2.6857 | 895.6341
2.8937 | 897.5196 | 2.8487 | 897.5301 | 2.6836 | 897.5077
2.8932 | 899.3936 | 2.8479 | 899.4036 | 2.6817 | 899.3812
2.8929 | 901.267 | 2.8473 | 901.2773 | 2.6796 | 901.2547
2.8924 | 903.1409 | 2.8464 | 903.151 | 2.6775 | 903.1281
2.892 | 905.0145 | 2.8458 | 905.0246 | 2.6752 | 905.0017
2.8915 | 906.8882 | 2.8452 | 906.8983 | 2.673 | 906.8754
2.891 | 908.7618 | 2.8443 | 908.7719 | 2.6707 | 908.7489
2.8907 | 910.6354 | 2.8435 | 910.6456 | 2.6686 | 910.6226
2.8902 | 912.5092 | 2.8429 | 912.5194 | 2.6662 | 912.496
2.8897 | 914.3828 | 2.8421 | 914.3932 | 2.6638 | 914.3697
2.8892 | 916.2566 | 2.8414 | 916.2668 | 2.6615 | 916.2433
2.8887 | 918.13 | 2.8406 | 918.1404 | 2.6591 | 918.1169
2.8882 | 920.0038 | 2.84 | 920.0141 | 2.6565 | 919.9903
2.8879 | 921.8773 | 2.8392 | 921.8878 | 2.6541 | 921.864
2.8873 | 923.7511 | 2.8385 | 923.7614 | 2.6515 | 923.7374
2.8868 | 925.6248 | 2.8377 | 925.6351 | 2.6488 | 925.611
2.8865 | 927.4986 | 2.8369 | 927.5087 | 2.6462 | 927.4846
2.886 | 929.3725 | 2.8363 | 929.3825 | 2.6434 | 929.3582
2.8855 | 931.2465 | 2.8355 | 931.2562 | 2.6407 | 931.2318
2.885 | 933.1204 | 2.8347 | 933.1298 | 2.6378 | 933.1052
2.8844 | 934.9944 | 2.8339 | 935.0036 | 2.6349 | 934.9786
2.884 | 936.8678 | 2.8332 | 936.8772 | 2.6318 | 936.8523
2.8836 | 938.7413 | 2.8324 | 938.7509 | 2.6288 | 938.7259
2.8831 | 940.615 | 2.8316 | 940.6246 | 2.6257 | 940.5995
2.8826 | 942.4886 | 2.8308 | 942.4982 | 2.6223 | 942.4731
2.8819 | 944.3622 | 2.83 | 944.3719 | 2.6192 | 944.3466
2.8815 | 946.2356 | 2.8292 | 946.2456 | 2.6157 | 946.2202
2.881 | 948.1092 | 2.8284 | 948.1193 | 2.6121 | 948.0937
2.8807 | 949.983 | 2.8276 | 949.993 | 2.6086 | 949.9671
2.88 | 951.8569 | 2.8268 | 951.8667 | 2.6047 | 951.8405
2.8795 | 953.7303 | 2.826 | 953.7402 | 2.6008 | 953.714
2.879 | 955.6039 | 2.8251 | 955.6139 | 2.5968 | 955.5875
2.8784 | 957.4775 | 2.8243 | 957.4875 | 2.5929 | 957.461
2.8779 | 959.3513 | 2.8235 | 959.3612 | 2.5886 | 959.3346
2.8776 | 961.2252 | 2.8227 | 961.2348 | 2.5842 | 961.2081
2.8769 | 963.099 | 2.8219 | 963.1086 | 2.5797 | 963.0816
2.8765 | 964.973 | 2.8211 | 964.9822 | 2.5749 | 964.9551
2.876 | 966.8474 | 2.8203 | 966.8559 | 2.57 | 966.8287
2.8755 | 968.7211 | 2.8195 | 968.7296 | 2.5649 | 968.7022
2.8748 | 970.5949 | 2.8185 | 970.6034 | 2.5595 | 970.5757
2.8744 | 972.4685 | 2.8177 | 972.477 | 2.5542 | 972.4491
2.8739 | 974.3421 | 2.8169 | 974.3506 | 2.5486 | 974.3227
2.8732 | 976.2159 | 2.8161 | 976.2243 | 2.5426 | 976.1964
2.8728 | 978.0896 | 2.8151 | 978.098 | 2.5363 | 978.0699
2.8723 | 979.9634 | 2.8143 | 979.9716 | 2.5297 | 979.9433
2.8716 | 981.8368 | 2.8134 | 981.8452 | 2.5229 | 981.8167
2.8711 | 983.7106 | 2.8126 | 983.7189 | 2.5158 | 983.6903
2.8707 | 985.5843 | 2.8118 | 985.5925 | 2.5085 | 985.5637
2.87 | 987.458 | 2.8109 | 987.4662 | 2.5006 | 987.4373
2.8695 | 989.3317 | 2.81 | 989.3398 | 2.4924 | 989.3105
2.869 | 991.2053 | 2.8092 | 991.2135 | 2.4838 | 991.1838
2.8684 | 993.0788 | 2.8082 | 993.0871 | 2.4745 | 993.0572
2.8681 | 994.9525 | 2.8074 | 994.9609 | 2.4648 | 994.9307
2.8674 | 996.8267 | 2.8064 | 996.8345 | 2.4543 | 996.8041
2.8668 | 998.7007 | 2.8055 | 998.7081 | 2.4438 | 998.6778
2.8663 | 1000.574 | 2.8047 | 1000.582 | 2.4314 | 1000.551
2.8656 | 1002.448 | 2.8037 | 1002.455 | 2.419 | 1002.425
2.8652 | 1004.321 | 2.8029 | 1004.329 | 2.4049 | 1004.298
2.8645 | 1006.195 | 2.8019 | 1006.203 | 2.3898 | 1006.172
2.864 | 1008.068 | 2.8009 | 1008.077 | 2.373 | 1008.045
2.8636 | 1009.942 | 2.8 | 1009.9504 | 2.3544 | 1009.919
2.8627 | 1011.815 | 2.7992 | 1011.824 | 2.3334 | 1011.792
2.8623 | 1013.689 | 2.7982 | 1013.698 | 2.3097 | 1013.6656
2.8618 | 1015.562 | 2.7972 | 1015.571 | 2.2829 | 1015.539
2.8611 | 1017.436 | 2.7963 | 1017.445 | 2.2534 | 1017.412
2.8605 | 1019.31 | 2.7953 | 1019.319 | 2.2184 | 1019.286
2.86 | 1021.184 | 2.7943 | 1021.192 | 2.1776 | 1021.1592
2.8592 | 1023.057 | 2.7934 | 1023.066 | 2.1301 | 1023.033
2.8587 | 1024.931 | 2.7924 | 1024.94 | 2.0743 | 1024.906
2.8581 | 1026.805 | 2.7916 | 1026.813 | 2.0146 | 1026.774
2.8576 | 1028.6784 | 2.7905 | 1028.687 | 1.9996 | 1028.482
2.8569 | 1030.552 | 2.7895 | 1030.5608 | 1.9999 | 1029.953
2.8563 | 1032.426 | 2.7885 | 1032.434 | 1.9999 | 1031.272
2.8558 | 1034.2992 | 2.7874 | 1034.308 | 1.9999 | 1032.445
2.8552 | 1036.173 | 2.7864 | 1036.182 | 1.9999 | 1033.493
2.8545 | 1038.046 | 2.7854 | 1038.055 | 1.9999 | 1034.428
2.8539 | 1039.92 | 2.7843 | 1039.929 | 1.9999 | 1035.262
2.8532 | 1041.794 | 2.7833 | 1041.803 | 1.9999 | 1036.0032
2.8526 | 1043.668 | 2.7822 | 1043.676 | 2 | 1036.6624
2.8519 | 1045.5424 | 2.7813 | 1045.55 | 1.9999 | 1037.25
2.8514 | 1047.416 | 2.7803 | 1047.424 | 1.9999 | 1037.772
2.8508 | 1049.29 | 2.7792 | 1049.297 | 1.9999 | 1038.239
2.85 | 1051.164 | 2.7782 | 1051.171 | 1.9999 | 1038.6576
2.8495 | 1053.038 | 2.7771 | 1053.045 | 2 | 1039.036
2.8489 | 1054.911 | 2.7759 | 1054.918 | 1.9999 | 1039.379
2.8482 | 1056.785 | 2.7748 | 1056.792 | 1.9999 | 1039.6936
2.8474 | 1058.659 | 2.7737 | 1058.665 | 1.9999 | 1039.983
2.8468 | 1060.532 | 2.7727 | 1060.5392 | 1.9997 | 1040.253
2.8461 | 1062.406 | 2.7714 | 1062.413 | 1.9999 | 1040.503
2.8455 | 1064.28 | 2.7704 | 1064.286 | 1.9999 | 1040.736
2.8448 | 1066.153 | 2.7693 | 1066.16 | 1.9999 | 1040.955
2.8442 | 1068.026 | 2.7682 | 1068.034 | 1.9999 | 1041.162
2.8435 | 1069.9 | 2.7669 | 1069.907 | 1.9999 | 1041.3576
2.8429 | 1071.774 | 2.7658 | 1071.781 | 2 | 1041.544
2.8421 | 1073.648 | 2.7646 | 1073.654 | 1.9999 | 1041.722
2.8414 | 1075.521 | 2.7633 | 1075.528 | 1.9999 | 1041.892
2.8408 | 1077.395 | 2.7622 | 1077.402 | 1.9999 | 1042.055
2.8402 | 1079.268 | 2.7611 | 1079.275 | 1.9999 | 1042.211
2.8395 | 1081.142 | 2.7598 | 1081.149 | 1.9999 | 1042.362
2.8387 | 1083.0152 | 2.7587 | 1083.023 | 1.9999 | 1042.508
2.8381 | 1084.8888 | 2.7574 | 1084.896 | 1.9999 | 1042.648
2.8374 | 1086.762 | 2.7561 | 1086.77 | 1.9999 | 1042.784
2.8368 | 1088.636 | 2.7548 | 1088.644 | 1.9999 | 1042.916
2.836 | 1090.51 | 2.7535 | 1090.517 | 1.9999 | 1043.044
2.8353 | 1092.383 | 2.7522 | 1092.3912 | 1.9999 | 1043.168
2.8345 | 1094.257 | 2.7509 | 1094.265 | 1.9999 | 1043.289
2.834 | 1096.13 | 2.7496 | 1096.138 | 1.9999 | 1043.406
2.8332 | 1098.004 | 2.7482 | 1098.012 | 1.9999 | 1043.52
2.8326 | 1099.8776 | 2.7469 | 1099.885 | 1.9999 | 1043.632
2.8318 | 1101.751 | 2.7456 | 1101.759 | 1.9999 | 1043.74
2.831 | 1103.6248 | 2.7441 | 1103.633 | 1.9999 | 1043.846
2.8303 | 1105.498 | 2.7428 | 1105.506 | 1.9999 | 1043.95
2.8297 | 1107.372 | 2.7414 | 1107.38 | 1.9999 | 1044.0504
2.8289 | 1109.246 | 2.7399 | 1109.254 | 1.9999 | 1044.149
2.8281 | 1111.12 | 2.7385 | 1111.1272 | 1.9999 | 1044.246
2.8274 | 1112.993 | 2.737 | 1113.001 | 2 | 1044.34
2.8266 | 1114.867 | 2.7356 | 1114.874 | 1.9999 | 1044.4328
2.8258 | 1116.74 | 2.734 | 1116.748 | 2 | 1044.523
2.825 | 1118.614 | 2.7325 | 1118.622 | 1.9999 | 1044.612
2.8242 | 1120.488 | 2.7311 | 1120.4952 | 1.9999 | 1044.699
2.8235 | 1122.362 | 2.7295 | 1122.3688 | 1.9999 | 1044.784
2.8227 | 1124.235 | 2.7278 | 1124.2424 | 1.9999 | 1044.867
2.8221 | 1126.109 | 2.7262 | 1126.116 | 1.9999 | 1044.949
2.8213 | 1127.983 | 2.7246 | 1127.99 | 1.9999 | 1045.03
2.8203 | 1129.857 | 2.723 | 1129.863 | 1.9999 | 1045.109
2.8195 | 1131.731 | 2.7214 | 1131.737 | 2 | 1045.186
2.8187 | 1133.604 | 2.7196 | 1133.611 | 2 | 1045.262
2.8179 | 1135.477 | 2.718 | 1135.484 | 2 | 1045.337
2.8171 | 1137.351 | 2.7162 | 1137.358 | 2 | 1045.41
2.8163 | 1139.225 | 2.7146 | 1139.232 | 2 | 1045.482
2.8155 | 1141.098 | 2.7127 | 1141.105 | 2 | 1045.553
2.8147 | 1142.972 | 2.7109 | 1142.979 | 1.9999 | 1045.622
2.8138 | 1144.846 | 2.7091 | 1144.852 | 2 | 1045.69
2.813 | 1146.72 | 2.7072 | 1146.726 | 2 | 1045.758
2.8122 | 1148.594 | 2.7052 | 1148.6 | 1.9999 | 1045.824
2.8114 | 1150.468 | 2.7033 | 1150.473 | 1.9999 | 1045.889
2.8105 | 1152.341 | 2.7014 | 1152.347 | 1.9999 | 1045.953
2.8097 | 1154.214 | 2.6993 | 1154.22 | 2 | 1046.016
2.8087 | 1156.088 | 2.6972 | 1156.094 | 2 | 1046.078
2.8077 | 1157.961 | 2.6952 | 1157.967 | 1.9999 | 1046.1384
2.8069 | 1159.835 | 2.6931 | 1159.841 | 2 | 1046.198
2.8061 | 1161.709 | 2.6909 | 1161.715 | 2 | 1046.257
2.8051 | 1163.583 | 2.6886 | 1163.588 | 2 | 1046.316
2.8043 | 1165.4568 | 2.6864 | 1165.462 | 2 | 1046.3728
2.8034 | 1167.331 | 2.6841 | 1167.335 | 1.9999 | 1046.429
2.8026 | 1169.204 | 2.6818 | 1169.209 | 1.9999 | 1046.485
2.8016 | 1171.0776 | 2.6794 | 1171.083 | 1.9999 | 1046.5392
2.8008 | 1172.951 | 2.677 | 1172.956 | 2 | 1046.593
2.7998 | 1174.825 | 2.6744 | 1174.83 | 2 | 1046.646
2.799 | 1176.6992 | 2.6718 | 1176.703 | 2 | 1046.698
2.7982 | 1178.5728 | 2.6693 | 1178.5768 | 1.9999 | 1046.75
2.7971 | 1180.446 | 2.6667 | 1180.4504 | 2 | 1046.801
2.7963 | 1182.32 | 2.6639 | 1182.324 | 2 | 1046.851
2.7953 | 1184.194 | 2.661 | 1184.1976 | 1.9999 | 1046.9
2.7943 | 1186.068 | 2.6583 | 1186.071 | 1.9999 | 1046.949
2.7934 | 1187.941 | 2.6552 | 1187.944 | 1.9999 | 1046.996
2.7924 | 1189.815 | 2.6523 | 1189.818 | 1.9999 | 1047.044
2.7914 | 1191.688 | 2.6492 | 1191.692 | 1.9999 | 1047.0904
2.7905 | 1193.562 | 2.646 | 1193.565 | 1.9999 | 1047.136
2.7893 | 1195.436 | 2.6428 | 1195.439 | 1.9999 | 1047.182
2.7884 | 1197.309 | 2.6394 | 1197.312 | 2 | 1047.226
2.7874 | 1199.183 | 2.636 | 1199.186 | 1.9999 | 1047.27
2.7864 | 1201.057 | 2.6326 | 1201.06 | 1.9999 | 1047.314
2.7853 | 1202.9304 | 2.6291 | 1202.933 | 1.9999 | 1047.357
2.7843 | 1204.804 | 2.6252 | 1204.807 | 2 | 1047.4
2.7832 | 1206.677 | 2.6215 | 1206.68 | 2 | 1047.441
2.7822 | 1208.551 | 2.6175 | 1208.554 | 2 | 1047.483
2.7811 | 1210.425 | 2.6136 | 1210.427 | 2 | 1047.523
2.7801 | 1212.299 | 2.6094 | 1212.301 | 1.9999 | 1047.564
2.779 | 1214.173 | 2.605 | 1214.175 | 1.9999 | 1047.6032
2.7779 | 1216.046 | 2.6005 | 1216.048 | 1.9999 | 1047.642
2.7769 | 1217.92 | 2.596 | 1217.922 | 2 | 1047.681
2.7758 | 1219.794 | 2.5912 | 1219.795 | 1.9999 | 1047.719
2.7746 | 1221.668 | 2.5863 | 1221.668 | 1.9999 | 1047.757
2.7735 | 1223.542 | 2.5811 | 1223.542 | 1.9999 | 1047.794
2.7724 | 1225.416 | 2.5758 | 1225.415 | 2 | 1047.831
2.7712 | 1227.289 | 2.5702 | 1227.289 | 1.9999 | 1047.867
2.7701 | 1229.163 | 2.5644 | 1229.163 | 2 | 1047.903
2.769 | 1231.037 | 2.5587 | 1231.036 | 2 | 1047.939
2.7677 | 1232.91 | 2.5524 | 1232.91 | 1.9999 | 1047.974
2.7666 | 1234.783 | 2.5458 | 1234.7832 | 1.9999 | 1048.008
2.7653 | 1236.657 | 2.539 | 1236.6568 | 1.9999 | 1048.0424
2.7641 | 1238.531 | 2.5319 | 1238.5304 | 1.9999 | 1048.076
2.7629 | 1240.405 | 2.5243 | 1240.404 | 2 | 1048.109
2.7616 | 1242.278 | 2.5168 | 1242.278 | 2 | 1048.142
2.7604 | 1244.152 | 2.5085 | 1244.151 | 1.9999 | 1048.175
2.7591 | 1246.0256 | 2.4998 | 1246.024 | 2 | 1048.207
2.758 | 1247.899 | 2.4906 | 1247.898 | 2 | 1048.239
2.7566 | 1249.772 | 2.4808 | 1249.772 | 2 | 1048.27
2.7554 | 1251.646 | 2.4708 | 1251.645 | 2 | 1048.301
2.754 | 1253.5192 | 2.4598 | 1253.519 | 1.9999 | 1048.332
2.7527 | 1255.393 | 2.448 | 1255.391 | 1.9999 | 1048.362
2.7514 | 1257.266 | 2.4353 | 1257.265 | 1.9999 | 1048.392
2.7501 | 1259.14 | 2.4216 | 1259.138 | 2 | 1048.422
2.7487 | 1261.014 | 2.4069 | 1261.012 | 1.9999 | 1048.451
2.7474 | 1262.887 | 2.3914 | 1262.885 | 1.9999 | 1048.48
2.7459 | 1264.76 | 2.3738 | 1264.759 | 1.9999 | 1048.508
2.7446 | 1266.634 | 2.3543 | 1266.632 | 2 | 1048.5368
2.7432 | 1268.508 | 2.3325 | 1268.506 | 2 | 1048.565
2.7419 | 1270.382 | 2.3076 | 1270.379 | 2 | 1048.592
2.7403 | 1272.255 | 2.2805 | 1272.253 | 2 | 1048.62
2.7388 | 1274.129 | 2.2474 | 1274.126 | 1.9999 | 1048.647
2.7374 | 1276.003 | 2.2082 | 1275.9992 | 1.9999 | 1048.673
2.7359 | 1277.8768 | 2.1609 | 1277.873 | 1.9999 | 1048.7
2.7345 | 1279.751 | 2.1028 | 1279.746 | 1.9999 | 1048.726
2.7328 | 1281.624 | 2.0301 | 1281.6192 | 2 | 1048.752
2.7312 | 1283.4976 | 1.9989 | 1283.381 | 1.9999 | 1048.777
2.7298 | 1285.371 | 1.9997 | 1284.822 | 2 | 1048.802
2.7282 | 1287.244 | 1.9999 | 1286.085 | 2 | 1048.827
2.7265 | 1289.118 | 1.9999 | 1287.17 | 1.9999 | 1048.852
2.7249 | 1290.992 | 1.9999 | 1288.105 | 2 | 1048.877
2.7233 | 1292.866 | 1.9999 | 1288.911 | 1.9999 | 1048.9008
2.7215 | 1294.739 | 1.9999 | 1289.605 | 1.9999 | 1048.925
2.7199 | 1296.613 | 1.9999 | 1290.202 | 1.9999 | 1048.948
2.7182 | 1298.487 | 2 | 1290.715 | 2 | 1048.972
2.7165 | 1300.3608 | 2 | 1291.155 | 2 | 1048.995
2.7148 | 1302.234 | 1.9999 | 1291.534 | 2 | 1049.018
2.7128 | 1304.108 | 2 | 1291.862 | 2 | 1049.04
2.7112 | 1305.982 | 1.9991 | 1292.145 | 2 | 1049.063
2.7093 | 1307.856 | 1.9997 | 1292.39 | 2 | 1049.085
2.7075 | 1309.7296 | 1.9999 | 1292.606 | 1.9999 | 1049.107
2.7056 | 1311.603 | 1.9999 | 1292.796 | 1.9999 | 1049.129
2.7036 | 1313.477 | 1.9999 | 1292.965 | 1.9999 | 1049.15
2.7017 | 1315.3504 | 1.9999 | 1293.116 | 2 | 1049.171
2.6998 | 1317.224 | 2 | 1293.251 | 2 | 1049.193
2.6978 | 1319.098 | 1.9999 | 1293.375 | 1.9999 | 1049.203
2.6957 | 1320.971 | 1.9999 | 1293.487
2.6936 | 1322.845 | 2 | 1293.5904
2.6915 | 1324.718 | 1.9999 | 1293.6864
2.6894 | 1326.592 | 1.9999 | 1293.776
2.6873 | 1328.466 | 2 | 1293.859
2.6851 | 1330.339 | 2 | 1293.938
2.6827 | 1332.213 | 2 | 1294.013
2.6804 | 1334.086 | 2 | 1294.084
2.6781 | 1335.96 | 2 | 1294.152
2.6759 | 1337.834 | 2 | 1294.217
2.6733 | 1339.7072 | 2 | 1294.279
2.6709 | 1341.581 | 2 | 1294.339
2.6683 | 1343.454 | 2 | 1294.397
2.6659 | 1345.328 | 2 | 1294.453
2.6631 | 1347.202 | 2 | 1294.5072
2.6604 | 1349.075 | 2 | 1294.56
2.6576 | 1350.949 | 2 | 1294.611
2.6549 | 1352.822 | 2 | 1294.661
2.6522 | 1354.696 | 2 | 1294.709
2.6491 | 1356.569 | 2 | 1294.756
2.646 | 1358.443 | 2 | 1294.802
2.6431 | 1360.317 | 2 | 1294.8472
2.6399 | 1362.19 | 2 | 1294.891
2.6368 | 1364.064 | 2 | 1294.9344
2.6336 | 1365.938 | 1.9999 | 1294.9768
2.6302 | 1367.811 | 2 | 1295.018
2.6267 | 1369.685 | 2 | 1295.059
2.6233 | 1371.558 | 2 | 1295.099
2.6197 | 1373.431 | 2 | 1295.138
2.616 | 1375.305 | 2 | 1295.177
2.6121 | 1377.178 | 2 | 1295.215
2.6083 | 1379.052 | 1.9999 | 1295.252
2.6042 | 1380.926 | 2 | 1295.289
2.6004 | 1382.799 | 2 | 1295.325
2.596 | 1384.673 | 2 | 1295.361
2.5916 | 1386.546 | 2 | 1295.396
2.5871 | 1388.42 | 2 | 1295.4304
2.5824 | 1390.294 | 2 | 1295.465
2.5779 | 1392.167 | 1.9999 | 1295.498
2.5729 | 1394.041 | 1.9999 | 1295.532
2.5678 | 1395.914 | 2 | 1295.564
2.5624 | 1397.788 | 2 | 1295.597
2.5571 | 1399.661 | 2 | 1295.629
2.5516 | 1401.535 | 1.9999 | 1295.661
2.5458 | 1403.408 | 2 | 1295.692
2.5397 | 1405.282 | 1.9999 | 1295.723
2.5334 | 1407.155 | 1.9999 | 1295.754
2.5268 | 1409.029 | 2 | 1295.784
2.5203 | 1410.902 | 2 | 1295.8136
2.5132 | 1412.776 | 1.9999 | 1295.8432
2.5058 | 1414.65 | 2 | 1295.872
2.498 | 1416.5232 | 2 | 1295.901
2.4901 | 1418.397 | 1.9999 | 1295.93
2.4819 | 1420.2704 | 2 | 1295.958
2.473 | 1422.143 | 2 | 1295.987
2.4638 | 1424.017 | 2 | 1296.0144
2.454 | 1425.89 | 2 | 1296.042
2.444 | 1427.763 | 2 | 1296.069
2.433 | 1429.637 | 2 | 1296.096
2.4214 | 1431.511 | 2 | 1296.123
2.409 | 1433.384 | 2 | 1296.149
2.3959 | 1435.258 | 2 | 1296.176
2.3822 | 1437.132 | 2 | 1296.202
2.367 | 1439.005 | 1.9999 | 1296.228
2.3507 | 1440.88 | 2 | 1296.253
2.3326 | 1442.753 | 2 | 1296.278
2.3129 | 1444.625 | 2 | 1296.304
2.292 | 1446.498 | 2 | 1296.328
2.2673 | 1448.372 | 2 | 1296.353
2.2394 | 1450.245 | 2 | 1296.378
2.2066 | 1452.118 | 2 | 1296.402
2.1685 | 1453.991 | 1.9999 | 1296.426
2.1248 | 1455.865 | 2 | 1296.45
2.0696 | 1457.738 | 2 | 1296.473
2.0123 | 1459.602 | 2 | 1296.497
1.9996 | 1461.256 | 2 | 1296.52
1.9997 | 1462.665 | 2 | 1296.543
1.9997 | 1463.897 | 2 | 1296.566
1.9999 | 1464.966 | 2 | 1296.589
1.9999 | 1465.898 | 2 | 1296.611
1.9999 | 1466.711 | 1.9999 | 1296.634
1.9999 | 1467.419 | 2 | 1296.656
1.9999 | 1468.037 | 2 | 1296.6776
1.9999 | 1468.573 | 2 | 1296.699
1.9999 | 1469.04 | 1.9999 | 1296.721
1.9999 | 1469.4472 | 2 | 1296.742
1.9999 | 1469.803 | 2 | 1296.764
2 | 1470.114 | 2 | 1296.785
1.9996 | 1470.389 | 2 | 1296.806
1.9999 | 1470.631 | 2 | 1296.818
1.9999 | 1470.85
1.9999 | 1471.048
1.9999 | 1471.228
1.9999 | 1471.392
2 | 1471.544
2 | 1471.686
1.9999 | 1471.818
1.9999 | 1471.943
1.9999 | 1472.061
2 | 1472.173
1.9999 | 1472.28
1.9999 | 1472.383
2 | 1472.481
2 | 1472.576
1.9999 | 1472.668
2 | 1472.756
1.9999 | 1472.842
2 | 1472.925
1.9999 | 1473.0064
1.9999 | 1473.085
2 | 1473.162
2 | 1473.237
1.9999 | 1473.309
2 | 1473.381
2 | 1473.45
2 | 1473.518
2 | 1473.585
1.9999 | 1473.6504
1.9999 | 1473.714
2 | 1473.777
2 | 1473.839
2 | 1473.899
2 | 1473.959
1.9999 | 1474.017
2 | 1474.074
2 | 1474.131
2 | 1474.1864
2 | 1474.241
2 | 1474.295
2 | 1474.348
1.9999 | 1474.4
1.9999 | 1474.451
1.9999 | 1474.502
1.9999 | 1474.552
2 | 1474.601
2 | 1474.6496
1.9999 | 1474.697
2 | 1474.745
1.9999 | 1474.791
2 | 1474.837
1.9999 | 1474.883
1.9999 | 1474.928
2 | 1474.972
1.9999 | 1475.016
1.9999 | 1475.059
1.9999 | 1475.102
1.9999 | 1475.144
1.9999 | 1475.186
1.9999 | 1475.227
1.9999 | 1475.268
1.9999 | 1475.308
2 | 1475.348
1.9999 | 1475.388
1.9999 | 1475.427
2 | 1475.466
1.9999 | 1475.504
2 | 1475.542
1.9999 | 1475.58
1.9999 | 1475.617
1.9999 | 1475.653
2 | 1475.69
1.9999 | 1475.726
2 | 1475.762
1.9999 | 1475.797
1.9999 | 1475.832
1.9999 | 1475.867
1.9999 | 1475.901
1.9999 | 1475.935
1.9999 | 1475.969
1.9999 | 1476.002
1.9999 | 1476.036
2 | 1476.069
1.9999 | 1476.101
2 | 1476.1336
2 | 1476.166
2 | 1476.197
1.9999 | 1476.229
2 | 1476.26
1.9999 | 1476.291
1.9999 | 1476.322
2 | 1476.353
2 | 1476.383
1.9999 | 1476.4128
1.9999 | 1476.443
1.9999 | 1476.472
1.9999 | 1476.502
1.9999 | 1476.531
1.9999 | 1476.56
1.9999 | 1476.588
1.9999 | 1476.617
1.9999 | 1476.645
1.9999 | 1476.6728
1.9999 | 1476.701
1.9999 | 1476.728
1.9999 | 1476.756
2 | 1476.783
1.9999 | 1476.81
2 | 1476.837
1.9999 | 1476.8632
1.9999 | 1476.89
2 | 1476.916
1.9999 | 1476.942
1.9999 | 1476.968
1.9999 | 1476.9936
2 | 1477.019
1.9999 | 1477.045
1.9999 | 1477.07
1.9999 | 1477.095
1.9999 | 1477.12
1.9999 | 1477.145
1.9999 | 1477.169
2 | 1477.194
1.9999 | 1477.218
2 | 1477.242
1.9999 | 1477.266
1.9999 | 1477.2896
1.9999 | 1477.313
1.9999 | 1477.337
1.9999 | 1477.36
1.9999 | 1477.383
2 | 1477.406
2 | 1477.429
2 | 1477.452
2 | 1477.475
2 | 1477.497
1.9999 | 1477.52
1.9999 | 1477.542
1.9999 | 1477.564
1.9999 | 1477.586
1.9999 | 1477.608
1.9999 | 1477.63
2 | 1477.652
1.9999 | 1477.673
1.9999 | 1477.6944
1.9999 | 1477.716
1.9999 | 1477.7368
1.9999 | 1477.758
1.9999 | 1477.779
1.9999 | 1477.785