## Sheet1
2voltage | 2capacity | 53.0voltage | 53.0capacity | 106.0voltage | 106.0capacity | 159.0voltage | 159.0capacity | 212.0voltage | 212.0capacity | 265.0voltage | 265.0capacity
3.6946 | 0 | 3.7198 | 0 | 3.3969 | 0 | 1.9998 | 0 | 1.9997 | 0 | 1.9998 | 0
3.5457 | 1.041394 | 3.5597 | 1.041414 | 3.2306 | 1.041283 | 2 | 0.023225 | 1.9998 | 0.02169167 | 1.9998 | 0.01916389
3.4142 | 2.082792 | 3.4206 | 2.082817 | 3.0639 | 2.082556 | 1.9998 | 0.04556667 | 1.9998 | 0.03215
3.3445 | 3.124186 | 3.3495 | 3.124208 | 2.9845 | 3.123806 | 1.9998 | 0.067275
3.3049 | 4.165533 | 3.3051 | 4.165586 | 2.9863 | 4.165033 | 1.9998 | 0.08862778
3.2773 | 5.206881 | 3.2767 | 5.20695 | 2.9643 | 5.206256 | 2 | 0.1096833
3.2585 | 6.248228 | 3.2554 | 6.248289 | 2.9327 | 6.247483 | 1.9998 | 0.1263889
3.2441 | 7.289575 | 3.2401 | 7.289631 | 2.9094 | 7.288706
3.2333 | 8.330917 | 3.2285 | 8.330964 | 2.8886 | 8.329928
3.2256 | 9.372253 | 3.2191 | 9.372303 | 2.8712 | 9.37115
3.2191 | 10.41359 | 3.2123 | 10.41364 | 2.8767 | 10.41237
3.2139 | 11.45492 | 3.2068 | 11.45499 | 2.8644 | 11.45357
3.2096 | 12.49624 | 3.2028 | 12.49632 | 2.8304 | 12.49473
3.2057 | 13.53756 | 3.1996 | 13.53766 | 2.8328 | 13.53581
3.2023 | 14.57888 | 3.197 | 14.57901 | 2.2275 | 14.33668
3.1993 | 15.62018 | 3.1949 | 15.62034 | 1.9998 | 14.40897
3.1963 | 16.66152 | 3.193 | 16.66168 | 2 | 14.45343
3.1938 | 17.70285 | 3.1912 | 17.703 | 1.9998 | 14.49801
3.191 | 18.74416 | 3.1899 | 18.74433 | 2 | 14.54267
3.1884 | 19.78547 | 3.1886 | 19.78566 | 2 | 14.58734
3.186 | 20.8268 | 3.1873 | 20.826975 | 2 | 14.63215
3.1838 | 21.86811 | 3.1862 | 21.8683 | 1.9998 | 14.67707
3.1813 | 22.90942 | 3.1851 | 22.90962 | 1.9998 | 14.722
3.1791 | 23.95075 | 3.1839 | 23.95096 | 1.9998 | 14.76692
3.1768 | 24.99204 | 3.183 | 24.99228 | 2 | 14.8117
3.1746 | 26.03335 | 3.182 | 26.0336 | 2 | 14.85638
3.1725 | 27.07466 | 3.1809 | 27.07492 | 1.9998 | 14.90096
3.1704 | 28.11597 | 3.1799 | 28.11624 | 2 | 14.94544
3.1683 | 29.15728 | 3.1789 | 29.15758 | 2 | 14.9899
3.166 | 30.1986 | 3.178 | 30.19891 | 2 | 15.03464
3.1641 | 31.23992 | 3.1771 | 31.240225 | 1.9998 | 15.07931
3.162 | 32.28124 | 3.176 | 32.28155 | 2 | 15.12394
3.1599 | 33.32254 | 3.1752 | 33.322875 | 1.9998 | 15.16837
3.1578 | 34.36386 | 3.1742 | 34.36421 | 1.9998 | 15.21264
3.1558 | 35.40517 | 3.1733 | 35.40554 | 2 | 15.25669
3.1539 | 36.44646 | 3.1723 | 36.44685 | 1.9998 | 15.30036
3.152 | 37.48776 | 3.1713 | 37.48818 | 1.9998 | 15.34368
3.1499 | 38.529075 | 3.1704 | 38.52951 | 1.9998 | 15.38669
3.1481 | 39.57039 | 3.1696 | 39.57083 | 1.9998 | 15.42947
3.1462 | 40.61168 | 3.1686 | 40.61217 | 1.9998 | 15.47203
3.1444 | 41.65297 | 3.1676 | 41.6535 | 2 | 15.51434
3.1426 | 42.69426 | 3.1667 | 42.69484 | 2 | 15.55644
3.1408 | 43.73556 | 3.1658 | 43.73616 | 2 | 15.59832
3.1391 | 44.77685 | 3.1649 | 44.77748 | 1.9998 | 15.63995
3.1374 | 45.81817 | 3.1639 | 45.81881 | 1.9998 | 15.68126
3.1358 | 46.85947 | 3.1631 | 46.86015 | 2 | 15.7223
3.1342 | 47.90078 | 3.1621 | 47.90147 | 1.9998 | 15.76308
3.1326 | 48.94207 | 3.1612 | 48.9428 | 2 | 15.803525
3.131 | 49.98337 | 3.1602 | 49.98413 | 1.9998 | 15.84367
3.1297 | 51.02466 | 3.1594 | 51.02545 | 2 | 15.8834
3.1283 | 52.06596 | 3.1586 | 52.06676 | 2 | 15.92281
3.127 | 53.10724 | 3.1576 | 53.10808 | 1.9998 | 15.96194
3.1255 | 54.14853 | 3.1568 | 54.14942 | 2 | 16.00083
3.1244 | 55.18982 | 3.1558 | 55.19075 | 1.9998 | 16.0395
3.1232 | 56.2311 | 3.155 | 56.23206 | 1.9998 | 16.07791
3.122 | 57.27239 | 3.1542 | 57.27337 | 2 | 16.11604
3.1208 | 58.31368 | 3.1533 | 58.31471 | 2 | 16.15392
3.1197 | 59.35497 | 3.1525 | 59.35602 | 2 | 16.19153
3.1187 | 60.39626 | 3.1516 | 60.39735 | 1.9998 | 16.228925
3.1176 | 61.43756 | 3.1508 | 61.43866 | 2 | 16.2661
3.1168 | 62.47883 | 3.15 | 62.47999 | 1.9998 | 16.30299
3.1158 | 63.52014 | 3.1492 | 63.52131 | 2 | 16.33954
3.115 | 64.56145 | 3.1484 | 64.56261 | 1.9998 | 16.375725
3.1141 | 65.60275 | 3.1476 | 65.60393 | 2 | 16.41162
3.1132 | 66.64403 | 3.1468 | 66.64526 | 1.9998 | 16.44723
3.1124 | 67.68531 | 3.146 | 67.68659 | 1.9998 | 16.48245
3.1118 | 68.72661 | 3.1452 | 68.72789 | 1.9998 | 16.51711
3.111 | 69.76789 | 3.1445 | 69.7692 | 2 | 16.55156
3.1103 | 70.80918 | 3.1437 | 70.81051 | 2 | 16.58573
3.1097 | 71.85047 | 3.1429 | 71.85184 | 2 | 16.61963
3.109 | 72.89176 | 3.1423 | 72.89316 | 1.9998 | 16.65328
3.1084 | 73.93306 | 3.1415 | 73.93447 | 2 | 16.68668
3.1079 | 74.97434 | 3.1408 | 74.9758 | 1.9998 | 16.71983
3.1073 | 76.01562 | 3.14 | 76.01711 | 1.9998 | 16.752775
3.1068 | 77.05689 | 3.1395 | 77.0584 | 1.9998 | 16.78549
3.1063 | 78.09817 | 3.1387 | 78.09972 | 2 | 16.81796
3.1057 | 79.13944 | 3.1381 | 79.14104 | 1.9998 | 16.85019
3.1052 | 80.18072 | 3.1374 | 80.18236 | 2 | 16.88219
3.1047 | 81.22201 | 3.1366 | 81.22369 | 1.9998 | 16.91399
3.1042 | 82.2633 | 3.1362 | 82.26502 | 1.9998 | 16.94565
3.1039 | 83.30458 | 3.1355 | 83.30634 | 1.9998 | 16.97714
3.1034 | 84.34588 | 3.1349 | 84.34767 | 1.9998 | 17.00842
3.1029 | 85.38717 | 3.1342 | 85.38898 | 1.9998 | 17.0395
3.1024 | 86.42849 | 3.1337 | 86.43031 | 1.9998 | 17.07037
3.1021 | 87.46977 | 3.1329 | 87.47162 | 1.9998 | 17.10096
3.1018 | 88.51108 | 3.1324 | 88.51293 | 2 | 17.13122
3.1013 | 89.55239 | 3.1318 | 89.55423 | 2 | 17.1612
3.101 | 90.59368 | 3.1312 | 90.59557 | 1.9998 | 17.190975
3.1007 | 91.63497 | 3.1308 | 91.63687 | 1.9998 | 17.22057
3.1003 | 92.67626 | 3.1302 | 92.67817 | 2 | 17.24996
3.0999 | 93.71754 | 3.1295 | 93.71947 | 2 | 17.27911
3.0995 | 94.75883 | 3.1291 | 94.7608 | 1.9998 | 17.30802
3.0992 | 95.80012 | 3.1286 | 95.8021 | 2 | 17.33672
3.0989 | 96.84141 | 3.1281 | 96.8434 | 1.9998 | 17.3652
3.0986 | 97.8827 | 3.1276 | 97.8847 | 1.9998 | 17.39344
3.0982 | 98.92399 | 3.127 | 98.92599 | 2 | 17.42146
3.0979 | 99.96529 | 3.1265 | 99.9673 | 2 | 17.44923
3.0976 | 101.0066 | 3.126 | 101.0086 | 1.9998 | 17.47677
3.0973 | 102.0479 | 3.1255 | 102.0499 | 1.9998 | 17.504075
3.0971 | 103.0892 | 3.125 | 103.0912 | 1.9998 | 17.53116
3.0968 | 104.1305 | 3.1245 | 104.1325 | 2 | 17.55803
3.0965 | 105.1718 | 3.1241 | 105.1738 | 2 | 17.58464
3.0961 | 106.2131 | 3.1237 | 106.2151 | 2 | 17.61076
3.096 | 107.2544 | 3.1232 | 107.2564 | 1.9998 | 17.63604
3.0957 | 108.2957 | 3.1228 | 108.2977 | 2 | 17.66091
3.0953 | 109.3369 | 3.1223 | 109.339 | 2 | 17.68547
3.0952 | 110.3782 | 3.122 | 110.3804 | 2 | 17.70978
3.0948 | 111.4195 | 3.1215 | 111.4217 | 1.9998 | 17.73391
3.0947 | 112.4608 | 3.1212 | 112.463 | 1.9998 | 17.75786
3.0944 | 113.5021 | 3.1207 | 113.5043 | 2 | 17.78163
3.094 | 114.5434 | 3.1202 | 114.5456 | 1.9998 | 17.80517
3.0939 | 115.5847 | 3.1197 | 115.5869 | 1.9998 | 17.82851
3.0937 | 116.626 | 3.1194 | 116.6282 | 1.9998 | 17.85171
3.0936 | 117.6673 | 3.1191 | 117.6695 | 1.9998 | 17.87475
3.0932 | 118.7086 | 3.1186 | 118.7109 | 1.9998 | 17.89753
3.0931 | 119.7499 | 3.1181 | 119.7522 | 1.9998 | 17.91998
3.0928 | 120.7911 | 3.1178 | 120.7935 | 2 | 17.94223
3.0926 | 121.8324 | 3.1174 | 121.8348 | 1.9998 | 17.96432
3.0923 | 122.8737 | 3.1171 | 122.8761 | 2 | 17.98621
3.0921 | 123.915 | 3.1166 | 123.9174 | 2 | 18.00792
3.0919 | 124.9563 | 3.1163 | 124.9587 | 1.9998 | 18.02946
3.0916 | 125.9976 | 3.116 | 126 | 2 | 18.05082
3.0915 | 127.0389 | 3.1155 | 127.0413 | 2 | 18.07203
3.0913 | 128.0801 | 3.1152 | 128.0826 | 2 | 18.09305
3.091 | 129.1214 | 3.1149 | 129.1239 | 1.9998 | 18.10348
3.091 | 130.1627 | 3.1144 | 130.1652
3.0907 | 131.204 | 3.1141 | 131.2065
3.0905 | 132.2453 | 3.1137 | 132.2478
3.0903 | 133.2866 | 3.1134 | 133.2891
3.0902 | 134.3279 | 3.1131 | 134.3305
3.0898 | 135.3692 | 3.1128 | 135.3718
3.0897 | 136.4105 | 3.1124 | 136.413
3.0895 | 137.4517 | 3.1121 | 137.4544
3.0894 | 138.493 | 3.1116 | 138.4957
3.0892 | 139.5343 | 3.1113 | 139.537
3.0889 | 140.5756 | 3.1111 | 140.5783
3.0887 | 141.6169 | 3.1107 | 141.6196
3.0886 | 142.6582 | 3.1103 | 142.6609
3.0884 | 143.6995 | 3.11 | 143.7022
3.0884 | 144.7408 | 3.1097 | 144.7435
3.0881 | 145.7821 | 3.1094 | 145.7848
3.0879 | 146.8234 | 3.109 | 146.8261
3.0877 | 147.8647 | 3.1087 | 147.8674
3.0876 | 148.906 | 3.1084 | 148.9087
3.0874 | 149.9473 | 3.1081 | 149.95
3.0873 | 150.9885 | 3.1078 | 150.9913
3.0871 | 152.0298 | 3.1074 | 152.0326
3.0869 | 153.0711 | 3.1071 | 153.074
3.0868 | 154.1124 | 3.1068 | 154.1152
3.0865 | 155.1537 | 3.1066 | 155.1565
3.0863 | 156.195 | 3.1063 | 156.1978
3.0863 | 157.2363 | 3.106 | 157.2391
3.0861 | 158.2776 | 3.1057 | 158.2804
3.086 | 159.3189 | 3.1053 | 159.3218
3.0858 | 160.3602 | 3.105 | 160.363
3.0857 | 161.4015 | 3.1047 | 161.4044
3.0855 | 162.4428 | 3.1044 | 162.4456
3.0853 | 163.4841 | 3.104 | 163.4869
3.0852 | 164.5253 | 3.1039 | 164.5282
3.085 | 165.5666 | 3.1036 | 165.5695
3.0848 | 166.6079 | 3.1032 | 166.6108
3.0847 | 167.6492 | 3.1029 | 167.6522
3.0845 | 168.6905 | 3.1026 | 168.6935
3.0844 | 169.7318 | 3.1023 | 169.7348
3.0842 | 170.7731 | 3.1021 | 170.776
3.084 | 171.8144 | 3.1018 | 171.8173
3.0839 | 172.8557 | 3.1015 | 172.8586
3.0839 | 173.897 | 3.1011 | 173.8999
3.0837 | 174.9383 | 3.1008 | 174.9412
3.0836 | 175.9795 | 3.1007 | 175.9825
3.0834 | 177.0209 | 3.1003 | 177.0238
3.0832 | 178.0622 | 3.1 | 178.0651
3.0831 | 179.1034 | 3.0997 | 179.1064
3.0829 | 180.1447 | 3.0995 | 180.1477
3.0827 | 181.186 | 3.0992 | 181.189
3.0827 | 182.2273 | 3.0989 | 182.2303
3.0826 | 183.2686 | 3.0987 | 183.2716
3.0824 | 184.3099 | 3.0984 | 184.313
3.0823 | 185.3511 | 3.0981 | 185.3542
3.0821 | 186.3924 | 3.0979 | 186.3955
3.0819 | 187.4337 | 3.0974 | 187.4368
3.0819 | 188.475 | 3.0971 | 188.4781
3.0818 | 189.5163 | 3.0969 | 189.5194
3.0815 | 190.5575 | 3.0966 | 190.5607
3.0815 | 191.5988 | 3.0965 | 191.602
3.0813 | 192.6401 | 3.0961 | 192.6433
3.0811 | 193.6814 | 3.0958 | 193.6846
3.081 | 194.7226 | 3.0957 | 194.7259
3.081 | 195.7639 | 3.0953 | 195.7672
3.0808 | 196.8052 | 3.0952 | 196.8085
3.0806 | 197.8465 | 3.0948 | 197.8498
3.0805 | 198.8878 | 3.0945 | 198.8911
3.0805 | 199.9291 | 3.0942 | 199.9324
3.0802 | 200.9704 | 3.094 | 200.9737
3.0802 | 202.0116 | 3.0937 | 202.015
3.08 | 203.0529 | 3.0934 | 203.0563
3.0798 | 204.0942 | 3.0931 | 204.0976
3.0797 | 205.1355 | 3.0929 | 205.1388
3.0797 | 206.1768 | 3.0926 | 206.1802
3.0795 | 207.218 | 3.0923 | 207.2215
3.0794 | 208.2593 | 3.0921 | 208.2628
3.0792 | 209.3006 | 3.0918 | 209.3041
3.079 | 210.3419 | 3.0916 | 210.3454
3.079 | 211.3832 | 3.0913 | 211.3867
3.0789 | 212.4244 | 3.091 | 212.428
3.0787 | 213.4657 | 3.0908 | 213.4692
3.0786 | 214.507 | 3.0905 | 214.5105
3.0784 | 215.5483 | 3.0903 | 215.5519
3.0782 | 216.5896 | 3.09 | 216.5932
3.0782 | 217.6308 | 3.0897 | 217.6344
3.0781 | 218.6721 | 3.0895 | 218.6757
3.0779 | 219.7134 | 3.0892 | 219.717
3.0779 | 220.7547 | 3.0889 | 220.7583
3.0777 | 221.796 | 3.0887 | 221.7996
3.0776 | 222.8373 | 3.0884 | 222.8409
3.0774 | 223.8785 | 3.0882 | 223.8822
3.0774 | 224.9198 | 3.0879 | 224.9235
3.0773 | 225.9611 | 3.0876 | 225.9648
3.0771 | 227.0024 | 3.0874 | 227.0061
3.0769 | 228.0436 | 3.0871 | 228.0473
3.0768 | 229.0849 | 3.0869 | 229.0886
3.0768 | 230.1262 | 3.0866 | 230.1299
3.0766 | 231.1675 | 3.0863 | 231.1712
3.0765 | 232.2088 | 3.0861 | 232.2126
3.0763 | 233.25 | 3.0858 | 233.2538
3.0763 | 234.2914 | 3.0855 | 234.2952
3.0761 | 235.3326 | 3.0853 | 235.3365
3.076 | 236.3739 | 3.085 | 236.3777
3.0758 | 237.4152 | 3.0848 | 237.419
3.0758 | 238.4565 | 3.0845 | 238.4603
3.0756 | 239.4978 | 3.0844 | 239.5016
3.0755 | 240.5391 | 3.084 | 240.5429
3.0755 | 241.5803 | 3.0839 | 241.5842
3.0753 | 242.6216 | 3.0836 | 242.6255
3.0752 | 243.6629 | 3.0832 | 243.6669
3.075 | 244.7042 | 3.0831 | 244.7082
3.0748 | 245.7454 | 3.0827 | 245.7495
3.0748 | 246.7868 | 3.0826 | 246.7907
3.0747 | 247.828 | 3.0824 | 247.832
3.0745 | 248.8694 | 3.0821 | 248.8733
3.0744 | 249.9106 | 3.0818 | 249.9146
3.0744 | 250.9519 | 3.0816 | 250.9559
3.0742 | 251.9932 | 3.0813 | 251.9972
3.0742 | 253.0345 | 3.081 | 253.0384
3.074 | 254.0758 | 3.0808 | 254.0797
3.0739 | 255.117 | 3.0805 | 255.121
3.0737 | 256.1583 | 3.0803 | 256.1623
3.0735 | 257.1996 | 3.08 | 257.2036
3.0735 | 258.2409 | 3.0798 | 258.2449
3.0734 | 259.2822 | 3.0795 | 259.2862
3.0732 | 260.3234 | 3.0794 | 260.3275
3.0732 | 261.3647 | 3.079 | 261.3688
3.0731 | 262.406 | 3.0789 | 262.4101
3.0731 | 263.4473 | 3.0786 | 263.4514
3.0727 | 264.4885 | 3.0782 | 264.4927
3.0727 | 265.5298 | 3.0781 | 265.534
3.0726 | 266.5711 | 3.0777 | 266.5752
3.0724 | 267.6124 | 3.0776 | 267.6165
3.0724 | 268.6536 | 3.0773 | 268.6578
3.0723 | 269.6949 | 3.0771 | 269.6991
3.0721 | 270.7362 | 3.0769 | 270.7404
3.0719 | 271.7774 | 3.0766 | 271.7817
3.0719 | 272.8187 | 3.0765 | 272.823
3.0718 | 273.86 | 3.0761 | 273.8642
3.0716 | 274.9013 | 3.076 | 274.9056
3.0715 | 275.9426 | 3.0756 | 275.9469
3.0715 | 276.9839 | 3.0755 | 276.9882
3.0713 | 278.0252 | 3.075 | 278.0294
3.0711 | 279.0664 | 3.0748 | 279.0707
3.0711 | 280.1077 | 3.0747 | 280.112
3.071 | 281.149 | 3.0744 | 281.1533
3.0708 | 282.1902 | 3.0742 | 282.1946
3.0706 | 283.2315 | 3.0739 | 283.2358
3.0706 | 284.2728 | 3.0737 | 284.2771
3.0705 | 285.3141 | 3.0734 | 285.3184
3.0703 | 286.3553 | 3.0732 | 286.3596
3.0703 | 287.3966 | 3.0729 | 287.401
3.0702 | 288.4379 | 3.0727 | 288.4422
3.0702 | 289.4792 | 3.0724 | 289.4835
3.07 | 290.5205 | 3.0723 | 290.5248
3.0698 | 291.5617 | 3.0719 | 291.5661
3.0697 | 292.603 | 3.0718 | 292.6074
3.0695 | 293.6443 | 3.0715 | 293.6487
3.0695 | 294.6856 | 3.0713 | 294.69
3.0694 | 295.7268 | 3.0711 | 295.7313
3.0692 | 296.7681 | 3.0708 | 296.7726
3.0692 | 297.8094 | 3.0705 | 297.8139
3.0692 | 298.8507 | 3.0703 | 298.8551
3.0689 | 299.892 | 3.07 | 299.8965
3.0687 | 300.9333 | 3.0698 | 300.9377
3.0687 | 301.9746 | 3.0697 | 301.979
3.0685 | 303.0158 | 3.0695 | 303.0203
3.0684 | 304.0571 | 3.0692 | 304.0616
3.0684 | 305.0984 | 3.0689 | 305.1029
3.0682 | 306.1396 | 3.0687 | 306.1442
3.0681 | 307.181 | 3.0685 | 307.1854
3.0679 | 308.2223 | 3.0682 | 308.2268
3.0679 | 309.2635 | 3.0679 | 309.268
3.0677 | 310.3048 | 3.0677 | 310.3093
3.0676 | 311.3461 | 3.0676 | 311.3506
3.0676 | 312.3874 | 3.0673 | 312.3919
3.0674 | 313.4286 | 3.0671 | 313.4332
3.0673 | 314.4699 | 3.0668 | 314.4744
3.0671 | 315.5112 | 3.0666 | 315.5157
3.0671 | 316.5525 | 3.0663 | 316.557
3.0669 | 317.5938 | 3.0661 | 317.5983
3.0668 | 318.635 | 3.0658 | 318.6396
3.0668 | 319.6764 | 3.0656 | 319.6809
3.0666 | 320.7176 | 3.0653 | 320.7222
3.0664 | 321.7589 | 3.0652 | 321.7635
3.0664 | 322.8002 | 3.0648 | 322.8048
3.0663 | 323.8415 | 3.0647 | 323.8461
3.0661 | 324.8827 | 3.0645 | 324.8874
3.0661 | 325.924 | 3.0642 | 325.9286
3.066 | 326.9653 | 3.064 | 326.9699
3.0658 | 328.0066 | 3.0637 | 328.0112
3.0656 | 329.0478 | 3.0635 | 329.0525
3.0655 | 330.0891 | 3.0634 | 330.0938
3.0655 | 331.1304 | 3.0631 | 331.135
3.0653 | 332.1717 | 3.0627 | 332.1764
3.0652 | 333.213 | 3.0626 | 333.2176
3.0652 | 334.2542 | 3.0624 | 334.2589
3.065 | 335.2955 | 3.0621 | 335.3002
3.065 | 336.3368 | 3.0619 | 336.3415
3.0648 | 337.3781 | 3.0616 | 337.3828
3.0647 | 338.4194 | 3.0614 | 338.4241
3.0645 | 339.4607 | 3.0611 | 339.4654
3.0645 | 340.5019 | 3.061 | 340.5066
3.0644 | 341.5432 | 3.0608 | 341.5479
3.0642 | 342.5845 | 3.0605 | 342.5892
3.064 | 343.6258 | 3.0603 | 343.6305
3.064 | 344.667 | 3.06 | 344.6718
3.0639 | 345.7083 | 3.0598 | 345.7131
3.0637 | 346.7496 | 3.0595 | 346.7544
3.0635 | 347.7909 | 3.0593 | 347.7957
3.0635 | 348.8322 | 3.0592 | 348.837
3.0635 | 349.8734 | 3.0589 | 349.8783
3.0632 | 350.9147 | 3.0587 | 350.9195
3.0632 | 351.956 | 3.0585 | 351.9609
3.0631 | 352.9972 | 3.0582 | 353.0022
3.0631 | 354.0385 | 3.0581 | 354.0435
3.0629 | 355.0798 | 3.0577 | 355.0848
3.0627 | 356.1211 | 3.0576 | 356.1261
3.0626 | 357.1623 | 3.0574 | 357.1673
3.0626 | 358.2036 | 3.0571 | 358.2086
3.0624 | 359.2449 | 3.0569 | 359.2499
3.0623 | 360.2862 | 3.0566 | 360.2912
3.0621 | 361.3274 | 3.0564 | 361.3325
3.0621 | 362.3688 | 3.0563 | 362.3738
3.0619 | 363.41 | 3.0561 | 363.4151
3.0618 | 364.4513 | 3.056 | 364.4564
3.0616 | 365.4926 | 3.0556 | 365.4977
3.0616 | 366.5339 | 3.0555 | 366.5389
3.0614 | 367.5751 | 3.0552 | 367.5802
3.0614 | 368.6164 | 3.055 | 368.6215
3.0613 | 369.6577 | 3.0548 | 369.6628
3.0611 | 370.699 | 3.0545 | 370.7041
3.0611 | 371.7402 | 3.0543 | 371.7454
3.061 | 372.7815 | 3.0542 | 372.7867
3.0608 | 373.8228 | 3.054 | 373.828
3.0606 | 374.8641 | 3.0537 | 374.8692
3.0606 | 375.9053 | 3.0535 | 375.9105
3.0605 | 376.9466 | 3.0532 | 376.9518
3.0603 | 377.9879 | 3.0531 | 377.9931
3.0603 | 379.0292 | 3.0529 | 379.0344
3.0602 | 380.0704 | 3.0526 | 380.0756
3.06 | 381.1118 | 3.0524 | 381.1169
3.0598 | 382.153 | 3.0522 | 382.1582
3.0597 | 383.1943 | 3.0519 | 383.1995
3.0597 | 384.2356 | 3.0518 | 384.2408
3.0595 | 385.2768 | 3.0516 | 385.2821
3.0593 | 386.3181 | 3.0514 | 386.3234
3.0592 | 387.3594 | 3.0513 | 387.3647
3.0592 | 388.4006 | 3.0511 | 388.406
3.059 | 389.442 | 3.0508 | 389.4472
3.059 | 390.4832 | 3.0506 | 390.4885
3.0587 | 391.5245 | 3.0503 | 391.5298
3.0587 | 392.5658 | 3.0502 | 392.5711
3.0585 | 393.607 | 3.05 | 393.6124
3.0584 | 394.6483 | 3.0498 | 394.6537
3.0584 | 395.6896 | 3.0497 | 395.695
3.0582 | 396.7309 | 3.0493 | 396.7363
3.0581 | 397.7721 | 3.0493 | 397.7776
3.0579 | 398.8134 | 3.049 | 398.8188
3.0577 | 399.8547 | 3.0489 | 399.8602
3.0577 | 400.896 | 3.0485 | 400.9015
3.0576 | 401.9372 | 3.0484 | 401.9427
3.0574 | 402.9785 | 3.0482 | 402.984
3.0574 | 404.0198 | 3.0481 | 404.0253
3.0573 | 405.0611 | 3.0479 | 405.0666
3.0571 | 406.1023 | 3.0476 | 406.1079
3.0571 | 407.1436 | 3.0474 | 407.1492
3.0569 | 408.1849 | 3.0472 | 408.1905
3.0568 | 409.2262 | 3.0471 | 409.2318
3.0566 | 410.2675 | 3.0468 | 410.2731
3.0564 | 411.3087 | 3.0466 | 411.3144
3.0564 | 412.35 | 3.0464 | 412.3556
3.0563 | 413.3912 | 3.0463 | 413.3969
3.0561 | 414.4325 | 3.046 | 414.4382
3.0561 | 415.4738 | 3.0458 | 415.4795
3.056 | 416.5151 | 3.0456 | 416.5208
3.0558 | 417.5564 | 3.0455 | 417.562
3.0556 | 418.5976 | 3.0453 | 418.6033
3.0556 | 419.6389 | 3.0451 | 419.6447
3.0555 | 420.6802 | 3.0448 | 420.686
3.0553 | 421.7215 | 3.0447 | 421.7272
3.0552 | 422.7628 | 3.0445 | 422.7685
3.0552 | 423.804 | 3.0443 | 423.8098
3.055 | 424.8453 | 3.044 | 424.8511
3.0548 | 425.8866 | 3.0439 | 425.8923
3.0548 | 426.9279 | 3.0437 | 426.9336
3.0547 | 427.9692 | 3.0435 | 427.9749
3.0545 | 429.0104 | 3.0434 | 429.0162
3.0543 | 430.0517 | 3.0431 | 430.0575
3.0543 | 431.093 | 3.0429 | 431.0988
3.0542 | 432.1343 | 3.0427 | 432.1401
3.054 | 433.1755 | 3.0424 | 433.1813
3.0539 | 434.2168 | 3.0422 | 434.2226
3.0537 | 435.2581 | 3.0421 | 435.2639
3.0537 | 436.2994 | 3.0419 | 436.3052
3.0535 | 437.3406 | 3.0418 | 437.3464
3.0534 | 438.3819 | 3.0416 | 438.3877
3.0532 | 439.4232 | 3.0414 | 439.4291
3.0532 | 440.4645 | 3.0411 | 440.4703
3.0531 | 441.5057 | 3.041 | 441.5116
3.0529 | 442.547 | 3.0408 | 442.5529
3.0529 | 443.5883 | 3.0406 | 443.5942
3.0527 | 444.6296 | 3.0403 | 444.6355
3.0526 | 445.6708 | 3.0403 | 445.6768
3.0524 | 446.7121 | 3.04 | 446.7181
3.0522 | 447.7534 | 3.0398 | 447.7594
3.0522 | 448.7947 | 3.0395 | 448.8007
3.0521 | 449.8359 | 3.0395 | 449.842
3.0519 | 450.8772 | 3.0392 | 450.8832
3.0518 | 451.9185 | 3.039 | 451.9245
3.0518 | 452.9598 | 3.0389 | 452.9658
3.0516 | 454.001 | 3.0387 | 454.0071
3.0514 | 455.0423 | 3.0385 | 455.0484
3.0513 | 456.0836 | 3.0382 | 456.0897
3.0513 | 457.1249 | 3.038 | 457.131
3.0511 | 458.1662 | 3.0379 | 458.1722
3.051 | 459.2074 | 3.0376 | 459.2136
3.0508 | 460.2487 | 3.0374 | 460.2548
3.0506 | 461.29 | 3.0372 | 461.2961
3.0505 | 462.3312 | 3.0371 | 462.3374
3.0505 | 463.3725 | 3.0369 | 463.3787
3.0503 | 464.4138 | 3.0366 | 464.4199
3.0502 | 465.455 | 3.0366 | 465.4612
3.0502 | 466.4963 | 3.0363 | 466.5025
3.05 | 467.5376 | 3.0361 | 467.5438
3.0498 | 468.5788 | 3.036 | 468.5851
3.0498 | 469.6201 | 3.0356 | 469.6264
3.0497 | 470.6614 | 3.0355 | 470.6676
3.0493 | 471.7027 | 3.0353 | 471.7089
3.0493 | 472.744 | 3.0351 | 472.7502
3.0492 | 473.7853 | 3.035 | 473.7915
3.049 | 474.8265 | 3.0347 | 474.8328
3.049 | 475.8678 | 3.0345 | 475.874
3.0489 | 476.909 | 3.0343 | 476.9153
3.0487 | 477.9503 | 3.0342 | 477.9566
3.0485 | 478.9915 | 3.0339 | 478.9979
3.0485 | 480.0328 | 3.0337 | 480.0392
3.0484 | 481.0741 | 3.0335 | 481.0804
3.0482 | 482.1153 | 3.0334 | 482.1217
3.0481 | 483.1566 | 3.0332 | 483.1631
3.0481 | 484.1979 | 3.0329 | 484.2044
3.0479 | 485.2392 | 3.0327 | 485.2456
3.0477 | 486.2804 | 3.0326 | 486.2869
3.0476 | 487.3217 | 3.0322 | 487.3282
3.0476 | 488.363 | 3.0321 | 488.3694
3.0474 | 489.4042 | 3.0319 | 489.4107
3.0472 | 490.4455 | 3.0318 | 490.452
3.0472 | 491.4868 | 3.0314 | 491.4933
3.0471 | 492.528 | 3.0314 | 492.5345
3.0469 | 493.5693 | 3.0311 | 493.5758
3.0468 | 494.6106 | 3.0309 | 494.6172
3.0468 | 495.6518 | 3.0308 | 495.6584
3.0466 | 496.6931 | 3.0305 | 496.6997
3.0464 | 497.7344 | 3.0303 | 497.741
3.0464 | 498.7756 | 3.0301 | 498.7823
3.0463 | 499.8169 | 3.03 | 499.8236
3.0461 | 500.8581 | 3.0297 | 500.8648
3.046 | 501.8994 | 3.0295 | 501.9061
3.0458 | 502.9406 | 3.0293 | 502.9473
3.0458 | 503.9819 | 3.0292 | 503.9886
3.0456 | 505.0232 | 3.0289 | 505.0299
3.0455 | 506.0644 | 3.0287 | 506.0712
3.0453 | 507.1057 | 3.0284 | 507.1124
3.0453 | 508.1469 | 3.0282 | 508.1537
3.045 | 509.1882 | 3.028 | 509.195
3.045 | 510.2295 | 3.0279 | 510.2363
3.0448 | 511.2708 | 3.0277 | 511.2775
3.0447 | 512.312 | 3.0274 | 512.3188
3.0447 | 513.3532 | 3.0272 | 513.3601
3.0445 | 514.3945 | 3.0271 | 514.4013
3.0443 | 515.4358 | 3.0268 | 515.4426
3.0442 | 516.4771 | 3.0266 | 516.4839
3.044 | 517.5184 | 3.0264 | 517.5252
3.044 | 518.5596 | 3.0261 | 518.5665
3.0439 | 519.6009 | 3.0259 | 519.6077
3.0437 | 520.6421 | 3.0258 | 520.649
3.0435 | 521.6834 | 3.0256 | 521.6903
3.0435 | 522.7247 | 3.0253 | 522.7316
3.0434 | 523.766 | 3.0251 | 523.7728
3.0432 | 524.8072 | 3.025 | 524.8141
3.0431 | 525.8485 | 3.0247 | 525.8554
3.0431 | 526.8898 | 3.0245 | 526.8967
3.0429 | 527.931 | 3.0243 | 527.938
3.0427 | 528.9723 | 3.0242 | 528.9793
3.0426 | 530.0136 | 3.0238 | 530.0205
3.0426 | 531.0548 | 3.0237 | 531.0618
3.0424 | 532.0961 | 3.0235 | 532.1031
3.0422 | 533.1374 | 3.0232 | 533.1444
3.0421 | 534.1786 | 3.023 | 534.1856
3.0419 | 535.2199 | 3.0229 | 535.2269
3.0419 | 536.2612 | 3.0226 | 536.2682
3.0418 | 537.3024 | 3.0224 | 537.3094
3.0416 | 538.3437 | 3.0222 | 538.3507
3.0414 | 539.385 | 3.0219 | 539.392
3.0414 | 540.4262 | 3.0218 | 540.4332
3.0413 | 541.4675 | 3.0214 | 541.4745
3.0411 | 542.5087 | 3.0213 | 542.5158
3.041 | 543.55 | 3.0211 | 543.5571
3.0408 | 544.5913 | 3.0208 | 544.5984
3.0406 | 545.6325 | 3.0206 | 545.6396
3.0406 | 546.6738 | 3.0205 | 546.6809
3.0405 | 547.7151 | 3.0201 | 547.7221
3.0403 | 548.7564 | 3.02 | 548.7635
3.0403 | 549.7976 | 3.0197 | 549.8048
3.04 | 550.8389 | 3.0195 | 550.846
3.04 | 551.8801 | 3.0193 | 551.8873
3.0398 | 552.9214 | 3.019 | 552.9286
3.0397 | 553.9626 | 3.0188 | 553.9698
3.0397 | 555.0039 | 3.0187 | 555.0111
3.0395 | 556.0452 | 3.0184 | 556.0524
3.0393 | 557.0864 | 3.0182 | 557.0936
3.0392 | 558.1277 | 3.018 | 558.1349
3.039 | 559.169 | 3.0177 | 559.1762
3.039 | 560.2102 | 3.0176 | 560.2175
3.0389 | 561.2515 | 3.0174 | 561.2588
3.0387 | 562.2928 | 3.0171 | 562.3
3.0385 | 563.334 | 3.0169 | 563.3413
3.0384 | 564.3753 | 3.0167 | 564.3826
3.0384 | 565.4165 | 3.0164 | 565.4239
3.038 | 566.4578 | 3.0161 | 566.4651
3.038 | 567.4991 | 3.0159 | 567.5064
3.0379 | 568.5404 | 3.0158 | 568.5477
3.0377 | 569.5816 | 3.0155 | 569.589
3.0377 | 570.6228 | 3.0153 | 570.6302
3.0376 | 571.6641 | 3.0151 | 571.6715
3.0374 | 572.7054 | 3.0148 | 572.7128
3.0372 | 573.7466 | 3.0145 | 573.754
3.0371 | 574.788 | 3.0143 | 574.7953
3.0371 | 575.8292 | 3.0142 | 575.8366
3.0369 | 576.8704 | 3.0138 | 576.8779
3.0368 | 577.9117 | 3.0137 | 577.9191
3.0366 | 578.953 | 3.0134 | 578.9604
3.0364 | 579.9942 | 3.0132 | 580.0016
3.0364 | 581.0356 | 3.013 | 581.0429
3.0363 | 582.0768 | 3.0127 | 582.0842
3.0361 | 583.118 | 3.0126 | 583.1256
3.036 | 584.1594 | 3.0124 | 584.1668
3.0358 | 585.2007 | 3.0121 | 585.208
3.0356 | 586.242 | 3.0117 | 586.2493
3.0356 | 587.2832 | 3.0116 | 587.2906
3.0355 | 588.3245 | 3.0113 | 588.3319
3.0353 | 589.3658 | 3.0111 | 589.3731
3.0351 | 590.407 | 3.0109 | 590.4144
3.035 | 591.4483 | 3.0106 | 591.4557
3.035 | 592.4896 | 3.0105 | 592.497
3.0348 | 593.5308 | 3.0101 | 593.5383
3.0347 | 594.5721 | 3.01 | 594.5795
3.0345 | 595.6133 | 3.0096 | 595.6208
3.0343 | 596.6547 | 3.0095 | 596.6621
3.0342 | 597.6958 | 3.0092 | 597.7033
3.034 | 598.7372 | 3.009 | 598.7447
3.034 | 599.7785 | 3.0087 | 599.7859
3.0339 | 600.8197 | 3.0085 | 600.8272
3.0339 | 601.861 | 3.0082 | 601.8684
3.0337 | 602.9022 | 3.0079 | 602.9097
3.0335 | 603.9435 | 3.0077 | 603.951
3.0334 | 604.9847 | 3.0076 | 604.9923
3.0332 | 606.026 | 3.0072 | 606.0336
3.033 | 607.0673 | 3.0071 | 607.0748
3.0329 | 608.1086 | 3.0067 | 608.1161
3.0327 | 609.1498 | 3.0066 | 609.1574
3.0327 | 610.191 | 3.0063 | 610.1986
3.0326 | 611.2324 | 3.0059 | 611.2399
3.0324 | 612.2736 | 3.0058 | 612.2812
3.0322 | 613.3148 | 3.0056 | 613.3225
3.0321 | 614.3562 | 3.0053 | 614.3638
3.0321 | 615.3974 | 3.0051 | 615.4051
3.0319 | 616.4387 | 3.0048 | 616.4463
3.0318 | 617.4799 | 3.0045 | 617.4876
3.0316 | 618.5212 | 3.0043 | 618.5289
3.0314 | 619.5624 | 3.0042 | 619.5702
3.0314 | 620.6037 | 3.0038 | 620.6115
3.0313 | 621.645 | 3.0035 | 621.6527
3.0311 | 622.6863 | 3.0032 | 622.694
3.0309 | 623.7275 | 3.003 | 623.7352
3.0308 | 624.7688 | 3.0029 | 624.7765
3.0306 | 625.81 | 3.0025 | 625.8178
3.0305 | 626.8513 | 3.0024 | 626.8591
3.0305 | 627.8925 | 3.0021 | 627.9004
3.0303 | 628.9338 | 3.0017 | 628.9416
3.0301 | 629.9752 | 3.0016 | 629.9829
3.03 | 631.0164 | 3.0013 | 631.0242
3.0298 | 632.0577 | 3.0011 | 632.0655
3.0297 | 633.0989 | 3.0008 | 633.1067
3.0297 | 634.1401 | 3.0005 | 634.148
3.0295 | 635.1814 | 3.0001 | 635.1893
3.0293 | 636.2226 | 3 | 636.2306
3.0292 | 637.264 | 2.9996 | 637.2718
3.029 | 638.3052 | 2.9993 | 638.3131
3.0289 | 639.3464 | 2.9992 | 639.3543
3.0289 | 640.3877 | 2.999 | 640.3956
3.0287 | 641.429 | 2.9987 | 641.4369
3.0285 | 642.4702 | 2.9984 | 642.4783
3.0284 | 643.5115 | 2.998 | 643.5195
3.0282 | 644.5528 | 2.9979 | 644.5607
3.028 | 645.5941 | 2.9975 | 645.602
3.0279 | 646.6353 | 2.9972 | 646.6432
3.0279 | 647.6766 | 2.9971 | 647.6845
3.0277 | 648.7179 | 2.9967 | 648.7258
3.0276 | 649.7591 | 2.9966 | 649.7671
3.0274 | 650.8004 | 2.9963 | 650.8084
3.0272 | 651.8417 | 2.9961 | 651.8496
3.0271 | 652.883 | 2.9958 | 652.8909
3.0269 | 653.9242 | 2.9954 | 653.9322
3.0268 | 654.9654 | 2.9951 | 654.9734
3.0268 | 656.0066 | 2.995 | 656.0147
3.0266 | 657.0479 | 2.9946 | 657.056
3.0264 | 658.0892 | 2.9945 | 658.0974
3.0261 | 659.1305 | 2.994 | 659.1386
3.0261 | 660.1718 | 2.9938 | 660.1799
3.0259 | 661.213 | 2.9935 | 661.2212
3.0258 | 662.2543 | 2.9934 | 662.2624
3.0256 | 663.2955 | 2.993 | 663.3037
3.0256 | 664.3368 | 2.9927 | 664.3449
3.0255 | 665.378 | 2.9924 | 665.3863
3.0251 | 666.4193 | 2.9921 | 666.4275
3.0251 | 667.4605 | 2.9919 | 667.4688
3.025 | 668.5019 | 2.9916 | 668.51
3.0248 | 669.5431 | 2.9913 | 669.5513
3.0247 | 670.5844 | 2.9909 | 670.5926
3.0245 | 671.6257 | 2.9906 | 671.6338
3.0243 | 672.6669 | 2.9904 | 672.6751
3.0242 | 673.7082 | 2.9901 | 673.7164
3.0242 | 674.7494 | 2.99 | 674.7577
3.024 | 675.7908 | 2.9896 | 675.799
3.0238 | 676.832 | 2.9892 | 676.8403
3.0237 | 677.8732 | 2.989 | 677.8815
3.0235 | 678.9144 | 2.9887 | 678.9228
3.0234 | 679.9558 | 2.9883 | 679.964
3.0232 | 680.997 | 2.9882 | 681.0054
3.023 | 682.0383 | 2.9879 | 682.0466
3.0229 | 683.0796 | 2.9875 | 683.0879
3.0229 | 684.1208 | 2.9872 | 684.1292
3.0227 | 685.1621 | 2.9871 | 685.1705
3.0226 | 686.2033 | 2.9867 | 686.2116
3.0224 | 687.2446 | 2.9863 | 687.253
3.0222 | 688.2858 | 2.9861 | 688.2943
3.0221 | 689.3272 | 2.9858 | 689.3356
3.0219 | 690.3684 | 2.9854 | 690.3768
3.0218 | 691.4097 | 2.9851 | 691.4181
3.0216 | 692.451 | 2.9848 | 692.4594
3.0214 | 693.4922 | 2.9845 | 693.5006
3.0214 | 694.5335 | 2.9842 | 694.542
3.0213 | 695.5747 | 2.984 | 695.5831
3.0211 | 696.616 | 2.9837 | 696.6245
3.0209 | 697.6572 | 2.9833 | 697.6657
3.0208 | 698.6985 | 2.983 | 698.707
3.0206 | 699.7398 | 2.9827 | 699.7482
3.0205 | 700.781 | 2.9824 | 700.7895
3.0203 | 701.8223 | 2.9821 | 701.8308
3.0201 | 702.8635 | 2.9817 | 702.872
3.02 | 703.9048 | 2.9814 | 703.9133
3.02 | 704.946 | 2.9811 | 704.9547
3.0197 | 705.9873 | 2.9809 | 705.9959
3.0197 | 707.0285 | 2.9804 | 707.0372
3.0193 | 708.0698 | 2.9801 | 708.0784
3.0193 | 709.1111 | 2.9798 | 709.1196
3.0192 | 710.1523 | 2.9796 | 710.1609
3.0188 | 711.1936 | 2.9793 | 711.2021
3.0188 | 712.2348 | 2.979 | 712.2435
3.0187 | 713.2761 | 2.9785 | 713.2847
3.0185 | 714.3174 | 2.9782 | 714.326
3.0184 | 715.3586 | 2.978 | 715.3672
3.0182 | 716.3999 | 2.9777 | 716.4085
3.018 | 717.4411 | 2.9774 | 717.4498
3.0179 | 718.4824 | 2.9769 | 718.491
3.0179 | 719.5237 | 2.9767 | 719.5324
3.0176 | 720.565 | 2.9764 | 720.5736
3.0174 | 721.6062 | 2.9761 | 721.6148
3.0172 | 722.6474 | 2.9756 | 722.6561
3.0171 | 723.6887 | 2.9753 | 723.6974
3.0169 | 724.7299 | 2.975 | 724.7386
3.0169 | 725.7712 | 2.9746 | 725.7799
3.0166 | 726.8125 | 2.9745 | 726.8212
3.0164 | 727.8538 | 2.974 | 727.8624
3.0164 | 728.895 | 2.9737 | 728.9037
3.0161 | 729.9363 | 2.9733 | 729.9449
3.0159 | 730.9775 | 2.973 | 730.9863
3.0159 | 732.0188 | 2.9727 | 732.0274
3.0158 | 733.06 | 2.9724 | 733.0688
3.0156 | 734.1013 | 2.9719 | 734.11
3.0155 | 735.1426 | 2.9716 | 735.1513
3.0153 | 736.1838 | 2.9712 | 736.1926
3.015 | 737.2251 | 2.9709 | 737.2338
3.015 | 738.2663 | 2.9706 | 738.2751
3.0148 | 739.3076 | 2.9703 | 739.3163
3.0147 | 740.3488 | 2.97 | 740.3576
3.0145 | 741.3901 | 2.9695 | 741.3989
3.0143 | 742.4314 | 2.9691 | 742.4401
3.0142 | 743.4726 | 2.9688 | 743.4814
3.014 | 744.5139 | 2.9685 | 744.5226
3.0138 | 745.5551 | 2.9682 | 745.5639
3.0137 | 746.5964 | 2.9679 | 746.6052
3.0135 | 747.6376 | 2.9675 | 747.6465
3.0134 | 748.6789 | 2.967 | 748.6877
3.0132 | 749.7202 | 2.9667 | 749.7291
3.013 | 750.7614 | 2.9664 | 750.7702
3.0129 | 751.8027 | 2.9661 | 751.8115
3.0127 | 752.8438 | 2.9656 | 752.8527
3.0126 | 753.8852 | 2.9653 | 753.894
3.0122 | 754.9263 | 2.965 | 754.9352
3.0122 | 755.9676 | 2.9646 | 755.9765
3.0121 | 757.009 | 2.9641 | 757.0179
3.0117 | 758.0501 | 2.9638 | 758.059
3.0116 | 759.0914 | 2.9635 | 759.1004
3.0116 | 760.1326 | 2.9632 | 760.1415
3.0114 | 761.1739 | 2.9627 | 761.1828
3.0113 | 762.2151 | 2.9622 | 762.224
3.0111 | 763.2564 | 2.962 | 763.2653
3.0108 | 764.2977 | 2.9616 | 764.3067
3.0108 | 765.3389 | 2.9612 | 765.3479
3.0106 | 766.3802 | 2.9609 | 766.3892
3.0103 | 767.4214 | 2.9606 | 767.4304
3.0103 | 768.4627 | 2.9601 | 768.4717
3.01 | 769.5039 | 2.9598 | 769.5129
3.01 | 770.5452 | 2.9593 | 770.5542
3.0096 | 771.5865 | 2.959 | 771.5955
3.0095 | 772.6277 | 2.9587 | 772.6368
3.0093 | 773.669 | 2.9583 | 773.678
3.0092 | 774.7102 | 2.9579 | 774.7193
3.009 | 775.7515 | 2.9575 | 775.7604
3.0088 | 776.7927 | 2.957 | 776.8018
3.0087 | 777.834 | 2.9567 | 777.843
3.0085 | 778.8753 | 2.9562 | 778.8844
3.0084 | 779.9164 | 2.9559 | 779.9256
3.0082 | 780.9577 | 2.9556 | 780.9668
3.008 | 781.9989 | 2.9553 | 782.0082
3.0079 | 783.0402 | 2.9548 | 783.0493
3.0077 | 784.0814 | 2.9543 | 784.0907
3.0076 | 785.1227 | 2.954 | 785.1319
3.0074 | 786.164 | 2.9537 | 786.1732
3.0072 | 787.2052 | 2.9532 | 787.2145
3.0071 | 788.2465 | 2.9528 | 788.2557
3.0067 | 789.2877 | 2.9524 | 789.297
3.0067 | 790.329 | 2.952 | 790.3382
3.0066 | 791.3702 | 2.9516 | 791.3795
3.0064 | 792.4116 | 2.9512 | 792.4206
3.0061 | 793.4528 | 2.9508 | 793.462
3.0059 | 794.494 | 2.9504 | 794.5033
3.0058 | 795.5353 | 2.9499 | 795.5444
3.0056 | 796.5764 | 2.9496 | 796.5858
3.0055 | 797.6178 | 2.9491 | 797.6269
3.0053 | 798.659 | 2.9488 | 798.6683
3.0051 | 799.7004 | 2.9485 | 799.7094
3.005 | 800.7416 | 2.948 | 800.7508
3.0048 | 801.7828 | 2.9475 | 801.7921
3.0046 | 802.8241 | 2.9472 | 802.8333
3.0045 | 803.8652 | 2.9467 | 803.8746
3.0043 | 804.9065 | 2.9464 | 804.9158
3.004 | 805.9477 | 2.9461 | 805.9572
3.0038 | 806.9891 | 2.9456 | 806.9983
3.0037 | 808.0304 | 2.9451 | 808.0396
3.0035 | 809.0716 | 2.9446 | 809.081
3.0034 | 810.1129 | 2.9443 | 810.1222
3.0032 | 811.154 | 2.9438 | 811.1635
3.003 | 812.1954 | 2.9435 | 812.2047
3.0027 | 813.2366 | 2.943 | 813.246
3.0025 | 814.278 | 2.9425 | 814.2872
3.0025 | 815.3192 | 2.9422 | 815.3284
3.0024 | 816.3604 | 2.9417 | 816.3698
3.0021 | 817.4017 | 2.9412 | 817.411
3.0019 | 818.4428 | 2.9409 | 818.4523
3.0017 | 819.4841 | 2.9406 | 819.4936
3.0016 | 820.5253 | 2.9401 | 820.5348
3.0013 | 821.5667 | 2.9396 | 821.576
3.0013 | 822.608 | 2.9391 | 822.6173
3.0009 | 823.6492 | 2.9386 | 823.6586
3.0008 | 824.6905 | 2.9383 | 824.6998
3.0006 | 825.7316 | 2.9378 | 825.7412
3.0005 | 826.7729 | 2.9374 | 826.7824
3.0003 | 827.8141 | 2.937 | 827.8236
3 | 828.8555 | 2.9366 | 828.8649
2.9998 | 829.8967 | 2.9361 | 829.9061
2.9996 | 830.938 | 2.9356 | 830.9475
2.9995 | 831.9792 | 2.9353 | 831.9887
2.9993 | 833.0204 | 2.9348 | 833.03
2.9992 | 834.0616 | 2.9343 | 834.0713
2.9988 | 835.1029 | 2.934 | 835.1124
2.9987 | 836.1442 | 2.9335 | 836.1538
2.9987 | 837.1854 | 2.933 | 837.1949
2.9984 | 838.2267 | 2.9327 | 838.2363
2.9982 | 839.2679 | 2.9322 | 839.2775
2.9979 | 840.3091 | 2.9317 | 840.3188
2.9979 | 841.3504 | 2.9314 | 841.36
2.9975 | 842.3916 | 2.9307 | 842.4012
2.9974 | 843.4329 | 2.9304 | 843.4425
2.9972 | 844.4741 | 2.9299 | 844.4837
2.9969 | 845.5154 | 2.9295 | 845.5251
2.9967 | 846.5566 | 2.929 | 846.5662
2.9966 | 847.598 | 2.9286 | 847.6076
2.9964 | 848.6392 | 2.9282 | 848.6488
2.9963 | 849.6804 | 2.9277 | 849.69
2.9959 | 850.7218 | 2.9272 | 850.7313
2.9958 | 851.763 | 2.9267 | 851.7725
2.9956 | 852.8043 | 2.9262 | 852.8138
2.9953 | 853.8455 | 2.9257 | 853.855
2.9953 | 854.8867 | 2.9253 | 854.8964
2.995 | 855.928 | 2.9249 | 855.9376
2.9948 | 856.9692 | 2.9244 | 856.9788
2.9946 | 858.0106 | 2.924 | 858.0201
2.9943 | 859.0518 | 2.9235 | 859.0612
2.9942 | 860.093 | 2.923 | 860.1027
2.994 | 861.1343 | 2.9225 | 861.1438
2.9938 | 862.1755 | 2.922 | 862.1851
2.9935 | 863.2167 | 2.9215 | 863.2264
2.9934 | 864.258 | 2.9211 | 864.2676
2.9932 | 865.2993 | 2.9206 | 865.3088
2.993 | 866.3405 | 2.9201 | 866.35
2.9927 | 867.3818 | 2.9196 | 867.3913
2.9925 | 868.423 | 2.9191 | 868.4325
2.9922 | 869.4643 | 2.9186 | 869.4738
2.9922 | 870.5056 | 2.9182 | 870.515
2.9919 | 871.5468 | 2.9177 | 871.5562
2.9917 | 872.5881 | 2.9172 | 872.5975
2.9916 | 873.6293 | 2.9167 | 873.6388
2.9913 | 874.6706 | 2.9162 | 874.68
2.9911 | 875.7118 | 2.9157 | 875.7213
2.9909 | 876.7531 | 2.9151 | 876.7625
2.9908 | 877.7943 | 2.9148 | 877.8037
2.9904 | 878.8356 | 2.9141 | 878.8449
2.9903 | 879.8769 | 2.9136 | 879.8862
2.9901 | 880.9181 | 2.9132 | 880.9275
2.99 | 881.9593 | 2.9127 | 881.9687
2.9896 | 883.0005 | 2.9122 | 883.01
2.9893 | 884.0418 | 2.9115 | 884.0513
2.9893 | 885.083 | 2.9112 | 885.0925
2.989 | 886.1243 | 2.9107 | 886.1338
2.9888 | 887.1656 | 2.9101 | 887.1749
2.9887 | 888.2068 | 2.9096 | 888.2162
2.9883 | 889.2481 | 2.9091 | 889.2574
2.9882 | 890.2893 | 2.9086 | 890.2988
2.9879 | 891.3306 | 2.908 | 891.3399
2.9877 | 892.3717 | 2.9075 | 892.3812
2.9874 | 893.4131 | 2.907 | 893.4224
2.9872 | 894.4543 | 2.9065 | 894.4636
2.9871 | 895.4956 | 2.9059 | 895.5049
2.9867 | 896.5368 | 2.9054 | 896.5462
2.9866 | 897.578 | 2.9049 | 897.5875
2.9864 | 898.6192 | 2.9044 | 898.6287
2.9861 | 899.6604 | 2.9038 | 899.6699
2.9859 | 900.7018 | 2.9033 | 900.7111
2.9856 | 901.743 | 2.9027 | 901.7524
2.9854 | 902.7843 | 2.9022 | 902.7937
2.9853 | 903.8256 | 2.9017 | 903.8349
2.985 | 904.8668 | 2.9011 | 904.8761
2.9846 | 905.908 | 2.9006 | 905.9173
2.9845 | 906.9492 | 2.8999 | 906.9586
2.9843 | 907.9905 | 2.8994 | 907.9998
2.984 | 909.0318 | 2.8988 | 909.0411
2.9838 | 910.073 | 2.8983 | 910.0824
2.9837 | 911.1143 | 2.8977 | 911.1236
2.9833 | 912.1555 | 2.8972 | 912.1648
2.983 | 913.1967 | 2.8965 | 913.206
2.9829 | 914.238 | 2.896 | 914.2473
2.9827 | 915.2792 | 2.8954 | 915.2884
2.9824 | 916.3205 | 2.8949 | 916.3297
2.9821 | 917.3618 | 2.8943 | 917.371
2.9819 | 918.403 | 2.8936 | 918.4123
2.9817 | 919.4442 | 2.8931 | 919.4535
2.9814 | 920.4854 | 2.8925 | 920.4948
2.9812 | 921.5268 | 2.8919 | 921.536
2.9809 | 922.568 | 2.8914 | 922.5772
2.9808 | 923.6092 | 2.8907 | 923.6184
2.9804 | 924.6504 | 2.8901 | 924.6597
2.9803 | 925.6916 | 2.8896 | 925.7009
2.98 | 926.7329 | 2.8889 | 926.7421
2.9798 | 927.7741 | 2.8883 | 927.7833
2.9795 | 928.8154 | 2.8878 | 928.8246
2.9793 | 929.8567 | 2.8872 | 929.8659
2.979 | 930.898 | 2.8865 | 930.9071
2.9788 | 931.9392 | 2.8859 | 931.9484
2.9785 | 932.9804 | 2.8852 | 932.9896
2.9782 | 934.0217 | 2.8846 | 934.0308
2.978 | 935.0629 | 2.8841 | 935.0721
2.9777 | 936.1042 | 2.8835 | 936.1132
2.9775 | 937.1454 | 2.8828 | 937.1545
2.9772 | 938.1867 | 2.8822 | 938.1957
2.9771 | 939.2279 | 2.8815 | 939.237
2.9767 | 940.2692 | 2.8809 | 940.2782
2.9766 | 941.3104 | 2.8802 | 941.3194
2.9762 | 942.3516 | 2.8794 | 942.3606
2.9759 | 943.3929 | 2.8788 | 943.4019
2.9756 | 944.4341 | 2.8781 | 944.443
2.9754 | 945.4754 | 2.8775 | 945.4844
2.9753 | 946.5166 | 2.8768 | 946.5256
2.975 | 947.5579 | 2.8762 | 947.5668
2.9748 | 948.5991 | 2.8754 | 948.6081
2.9745 | 949.6404 | 2.8749 | 949.6492
2.9741 | 950.6816 | 2.8741 | 950.6904
2.9738 | 951.7229 | 2.8735 | 951.7317
2.9735 | 952.7642 | 2.8728 | 952.7729
2.9733 | 953.8054 | 2.8722 | 953.8141
2.973 | 954.8466 | 2.8714 | 954.8554
2.9727 | 955.8878 | 2.8707 | 955.8966
2.9725 | 956.9291 | 2.8699 | 956.9378
2.9722 | 957.9703 | 2.8693 | 957.9789
2.9719 | 959.0116 | 2.8686 | 959.0203
2.9717 | 960.0529 | 2.8678 | 960.0615
2.9714 | 961.0941 | 2.867 | 961.1027
2.9711 | 962.1353 | 2.8664 | 962.144
2.9708 | 963.1765 | 2.8657 | 963.1852
2.9706 | 964.2178 | 2.8649 | 964.2263
2.9703 | 965.2589 | 2.8641 | 965.2676
2.97 | 966.3003 | 2.8635 | 966.3089
2.9698 | 967.3415 | 2.8626 | 967.35
2.9695 | 968.3827 | 2.862 | 968.3913
2.9691 | 969.424 | 2.8612 | 969.4325
2.9688 | 970.4652 | 2.8604 | 970.4738
2.9685 | 971.5065 | 2.8596 | 971.515
2.9682 | 972.5477 | 2.8589 | 972.5563
2.968 | 973.589 | 2.8581 | 973.5975
2.9677 | 974.6302 | 2.8573 | 974.6387
2.9674 | 975.6714 | 2.8565 | 975.6798
2.967 | 976.7127 | 2.8557 | 976.7211
2.9669 | 977.7539 | 2.8549 | 977.7623
2.9666 | 978.7951 | 2.8541 | 978.8036
2.9662 | 979.8364 | 2.8533 | 979.8449
2.9659 | 980.8776 | 2.8523 | 980.886
2.9656 | 981.9189 | 2.8515 | 981.9273
2.9654 | 982.9602 | 2.8507 | 982.9684
2.9651 | 984.0014 | 2.8499 | 984.0097
2.9648 | 985.0427 | 2.8489 | 985.0509
2.9645 | 986.0838 | 2.8481 | 986.0922
2.9641 | 987.1252 | 2.8473 | 987.1334
2.9638 | 988.1663 | 2.8463 | 988.1746
2.9635 | 989.2076 | 2.8455 | 989.2157
2.9632 | 990.2489 | 2.8447 | 990.257
2.9629 | 991.29 | 2.8438 | 991.2982
2.9625 | 992.3313 | 2.843 | 992.3395
2.9622 | 993.3725 | 2.842 | 993.3808
2.962 | 994.4138 | 2.841 | 994.422
2.9616 | 995.4551 | 2.8401 | 995.4631
2.9612 | 996.4963 | 2.8393 | 996.5044
2.9609 | 997.5375 | 2.8383 | 997.5456
2.9606 | 998.5787 | 2.8373 | 998.5868
2.9604 | 999.6199 | 2.8363 | 999.6281
2.9599 | 1000.661 | 2.8354 | 1000.669
2.9598 | 1001.7024 | 2.8342 | 1001.7104
2.9595 | 1002.744 | 2.8334 | 1002.752
2.9591 | 1003.785 | 2.8323 | 1003.793
2.9588 | 1004.826 | 2.8313 | 1004.834
2.9585 | 1005.867 | 2.8304 | 1005.875
2.9582 | 1006.909 | 2.8294 | 1006.917
2.9577 | 1007.95 | 2.8283 | 1007.958
2.9574 | 1008.991 | 2.8273 | 1008.999
2.957 | 1010.032 | 2.8262 | 1010.04
2.9569 | 1011.0736 | 2.8252 | 1011.081
2.9564 | 1012.115 | 2.8241 | 1012.123
2.9561 | 1013.156 | 2.823 | 1013.164
2.9559 | 1014.197 | 2.8218 | 1014.205
2.9556 | 1015.239 | 2.8207 | 1015.246
2.9553 | 1016.28 | 2.8196 | 1016.287
2.9548 | 1017.321 | 2.8184 | 1017.329
2.9545 | 1018.362 | 2.8173 | 1018.37
2.9541 | 1019.403 | 2.8162 | 1019.411
2.9537 | 1020.445 | 2.815 | 1020.452
2.9533 | 1021.486 | 2.8139 | 1021.494
2.953 | 1022.527 | 2.8126 | 1022.535
2.9527 | 1023.568 | 2.8115 | 1023.576
2.9524 | 1024.6096 | 2.8102 | 1024.617
2.952 | 1025.651 | 2.8091 | 1025.658
2.9517 | 1026.692 | 2.8078 | 1026.7
2.9514 | 1027.733 | 2.8065 | 1027.7408
2.9509 | 1028.774 | 2.8054 | 1028.782
2.9506 | 1029.816 | 2.8039 | 1029.8232
2.9503 | 1030.857 | 2.8026 | 1030.864
2.9499 | 1031.898 | 2.8013 | 1031.9056
2.9495 | 1032.939 | 2.8 | 1032.947
2.9491 | 1033.981 | 2.7987 | 1033.988
2.9488 | 1035.022 | 2.7975 | 1035.029
2.9485 | 1036.063 | 2.796 | 1036.07
2.9482 | 1037.104 | 2.7947 | 1037.112
2.9477 | 1038.1456 | 2.7931 | 1038.153
2.9474 | 1039.187 | 2.7918 | 1039.194
2.9469 | 1040.228 | 2.7904 | 1040.235
2.9466 | 1041.269 | 2.7889 | 1041.277
2.9462 | 1042.31 | 2.7873 | 1042.318
2.9459 | 1043.352 | 2.7858 | 1043.359
2.9456 | 1044.393 | 2.7844 | 1044.4
2.9451 | 1045.434 | 2.7828 | 1045.441
2.9448 | 1046.475 | 2.7813 | 1046.483
2.9445 | 1047.517 | 2.7799 | 1047.524
2.944 | 1048.558 | 2.7783 | 1048.565
2.9437 | 1049.599 | 2.7766 | 1049.606
2.9432 | 1050.64 | 2.775 | 1050.647
2.9428 | 1051.682 | 2.7733 | 1051.689
2.9425 | 1052.723 | 2.7716 | 1052.73
2.942 | 1053.764 | 2.7699 | 1053.771
2.9417 | 1054.805 | 2.7683 | 1054.812
2.9414 | 1055.8464 | 2.7665 | 1055.854
2.9409 | 1056.888 | 2.7647 | 1056.895
2.9406 | 1057.929 | 2.7629 | 1057.936
2.9401 | 1058.97 | 2.7612 | 1058.977
2.9398 | 1060.011 | 2.7594 | 1060.018
2.9393 | 1061.053 | 2.7574 | 1061.06
2.939 | 1062.094 | 2.7557 | 1062.101
2.9386 | 1063.135 | 2.7537 | 1063.142
2.9382 | 1064.176 | 2.7518 | 1064.183
2.9377 | 1065.2176 | 2.7499 | 1065.224
2.9374 | 1066.259 | 2.7479 | 1066.265
2.9369 | 1067.3 | 2.7457 | 1067.306
2.9366 | 1068.341 | 2.7439 | 1068.348
2.9361 | 1069.382 | 2.7416 | 1069.389
2.9357 | 1070.424 | 2.7395 | 1070.43
2.9353 | 1071.465 | 2.7374 | 1071.471
2.9348 | 1072.506 | 2.7352 | 1072.513
2.9345 | 1073.547 | 2.7331 | 1073.554
2.9341 | 1074.589 | 2.7308 | 1074.595
2.9336 | 1075.63 | 2.7286 | 1075.636
2.9332 | 1076.6712 | 2.7263 | 1076.677
2.9328 | 1077.712 | 2.7239 | 1077.718
2.9324 | 1078.754 | 2.7216 | 1078.76
2.932 | 1079.795 | 2.719 | 1079.8008
2.9315 | 1080.836 | 2.7166 | 1080.842
2.9312 | 1081.877 | 2.7142 | 1081.883
2.9307 | 1082.919 | 2.7116 | 1082.924
2.9303 | 1083.96 | 2.709 | 1083.9656
2.9299 | 1085.001 | 2.7064 | 1085.007
2.9295 | 1086.042 | 2.7037 | 1086.048
2.929 | 1087.083 | 2.7011 | 1087.089
2.9286 | 1088.125 | 2.6984 | 1088.13
2.9282 | 1089.166 | 2.6956 | 1089.172
2.9277 | 1090.2072 | 2.6927 | 1090.2128
2.9274 | 1091.248 | 2.6898 | 1091.254
2.9269 | 1092.29 | 2.6869 | 1092.2952
2.9264 | 1093.331 | 2.6839 | 1093.336
2.9259 | 1094.372 | 2.6808 | 1094.378
2.9256 | 1095.413 | 2.6777 | 1095.419
2.9251 | 1096.4544 | 2.6745 | 1096.46
2.9246 | 1097.496 | 2.6714 | 1097.501
2.9243 | 1098.537 | 2.668 | 1098.5424
2.9238 | 1099.578 | 2.6647 | 1099.584
2.9233 | 1100.619 | 2.6613 | 1100.625
2.9228 | 1101.661 | 2.6577 | 1101.666
2.9224 | 1102.702 | 2.6542 | 1102.707
2.9219 | 1103.7432 | 2.6505 | 1103.748
2.9214 | 1104.784 | 2.6469 | 1104.789
2.9209 | 1105.826 | 2.643 | 1105.831
2.9206 | 1106.867 | 2.6392 | 1106.872
2.9201 | 1107.908 | 2.6351 | 1107.913
2.9196 | 1108.949 | 2.6313 | 1108.954
2.9191 | 1109.99 | 2.6271 | 1109.995
2.9186 | 1111.032 | 2.6227 | 1111.036
2.9182 | 1112.073 | 2.6185 | 1112.0776
2.9177 | 1113.114 | 2.614 | 1113.119
2.9172 | 1114.155 | 2.6095 | 1114.16
2.9167 | 1115.197 | 2.605 | 1115.201
2.9162 | 1116.238 | 2.6001 | 1116.242
2.9157 | 1117.279 | 2.5953 | 1117.283
2.9153 | 1118.32 | 2.5901 | 1118.325
2.9148 | 1119.362 | 2.5849 | 1119.366
2.9143 | 1120.403 | 2.5798 | 1120.407
2.9138 | 1121.444 | 2.574 | 1121.448
2.9133 | 1122.485 | 2.5685 | 1122.489
2.9128 | 1123.526 | 2.5625 | 1123.5304
2.9122 | 1124.568 | 2.5565 | 1124.572
2.9117 | 1125.609 | 2.5502 | 1125.613
2.9112 | 1126.65 | 2.5436 | 1126.654
2.9109 | 1127.691 | 2.5369 | 1127.695
2.9102 | 1128.733 | 2.5296 | 1128.736
2.9098 | 1129.774 | 2.5223 | 1129.777
2.9093 | 1130.815 | 2.5147 | 1130.818
2.9088 | 1131.856 | 2.5064 | 1131.86
2.9083 | 1132.898 | 2.498 | 1132.9008
2.9078 | 1133.939 | 2.4888 | 1133.942
2.9072 | 1134.98 | 2.4794 | 1134.983
2.9067 | 1136.021 | 2.4696 | 1136.024
2.9062 | 1137.062 | 2.4588 | 1137.065
2.9056 | 1138.103 | 2.4476 | 1138.1064
2.9051 | 1139.145 | 2.4354 | 1139.148
2.9046 | 1140.186 | 2.4229 | 1140.189
2.9041 | 1141.2272 | 2.4097 | 1141.23
2.9035 | 1142.268 | 2.3949 | 1142.271
2.903 | 1143.3096 | 2.3797 | 1143.312
2.9025 | 1144.351 | 2.3627 | 1144.353
2.9019 | 1145.392 | 2.3453 | 1145.394
2.9012 | 1146.433 | 2.3266 | 1146.435
2.9009 | 1147.474 | 2.3055 | 1147.476
2.9002 | 1148.516 | 2.2837 | 1148.5176
2.8996 | 1149.557 | 2.259 | 1149.559
2.8991 | 1150.598 | 2.2335 | 1150.6
2.8985 | 1151.639 | 2.2057 | 1151.6408
2.898 | 1152.681 | 2.1743 | 1152.682
2.8973 | 1153.722 | 2.1414 | 1153.723
2.8969 | 1154.763 | 2.1036 | 1154.764
2.8962 | 1155.804 | 2.0639 | 1155.805
2.8957 | 1156.845 | 2.0186 | 1156.846
2.8951 | 1157.887 | 2.0011 | 1157.846
2.8944 | 1158.928 | 1.9998 | 1158.751
2.894 | 1159.969 | 1.9998 | 1159.578
2.8933 | 1161.01 | 1.9998 | 1160.342
2.8928 | 1162.052 | 1.9998 | 1161.051
2.8922 | 1163.093 | 2 | 1161.711
2.8915 | 1164.134 | 1.9998 | 1162.326
2.8909 | 1165.175 | 2 | 1162.9
2.8902 | 1166.216 | 1.9998 | 1163.437
2.8898 | 1167.2576 | 1.9998 | 1163.937
2.8891 | 1168.299 | 1.9998 | 1164.404
2.8885 | 1169.34 | 2 | 1164.839
2.888 | 1170.381 | 1.9998 | 1165.245
2.8873 | 1171.422 | 1.9998 | 1165.623
2.8867 | 1172.464 | 1.9998 | 1165.976
2.886 | 1173.505 | 1.9998 | 1166.306
2.8854 | 1174.546 | 1.9998 | 1166.613
2.8849 | 1175.587 | 1.9998 | 1166.9
2.8841 | 1176.629 | 1.9997 | 1167.172
2.8835 | 1177.67 | 1.9998 | 1167.424
2.8828 | 1178.711 | 1.9998 | 1167.6592
2.8822 | 1179.752 | 1.9998 | 1167.88
2.8815 | 1180.794 | 1.9998 | 1168.087
2.8809 | 1181.835 | 1.9998 | 1168.282
2.8802 | 1182.876 | 1.9998 | 1168.465
2.8796 | 1183.917 | 1.9998 | 1168.638
2.8789 | 1184.958 | 1.9998 | 1168.801
2.8783 | 1185.999 | 1.9998 | 1168.956
2.8777 | 1187.041 | 1.9998 | 1169.1024
2.877 | 1188.082 | 1.9998 | 1169.241
2.8762 | 1189.1232 | 1.9998 | 1169.3736
2.8757 | 1190.164 | 1.9998 | 1169.499
2.8749 | 1191.206 | 1.9998 | 1169.619
2.8741 | 1192.247 | 1.9998 | 1169.734
2.8735 | 1193.288 | 2 | 1169.843
2.8728 | 1194.329 | 1.9998 | 1169.948
2.872 | 1195.3704 | 1.9998 | 1170.049
2.8714 | 1196.412 | 1.9998 | 1170.145
2.8707 | 1197.453 | 1.9998 | 1170.2376
2.8701 | 1198.494 | 1.9998 | 1170.327
2.8693 | 1199.535 | 2 | 1170.413
2.8685 | 1200.577 | 2 | 1170.495
2.8678 | 1201.6176 | 1.9998 | 1170.575
2.8672 | 1202.659 | 1.9998 | 1170.652
2.8664 | 1203.7 | 1.9998 | 1170.727
2.8656 | 1204.741 | 1.9998 | 1170.799
2.8649 | 1205.782 | 1.9998 | 1170.869
2.8641 | 1206.824 | 2 | 1170.937
2.8635 | 1207.865 | 1.9998 | 1171.0024
2.8626 | 1208.906 | 2 | 1171.066
2.8618 | 1209.947 | 1.9998 | 1171.128
2.861 | 1210.989 | 1.9998 | 1171.188
2.8604 | 1212.03 | 1.9998 | 1171.247
2.8596 | 1213.071 | 1.9998 | 1171.304
2.8588 | 1214.112 | 1.9998 | 1171.36
2.858 | 1215.153 | 2 | 1171.414
2.8572 | 1216.195 | 2 | 1171.466
2.8564 | 1217.236 | 1.9998 | 1171.518
2.8555 | 1218.277 | 1.9998 | 1171.568
2.8547 | 1219.318 | 1.9998 | 1171.617
2.8539 | 1220.359 | 1.9998 | 1171.665
2.8531 | 1221.401 | 1.9998 | 1171.712
2.8523 | 1222.442 | 1.9998 | 1171.757
2.8515 | 1223.483 | 1.9998 | 1171.802
2.8507 | 1224.524 | 2 | 1171.846
2.8499 | 1225.566 | 1.9998 | 1171.889
2.8491 | 1226.607 | 1.9998 | 1171.931
2.8481 | 1227.648 | 1.9998 | 1171.972
2.8472 | 1228.689 | 2 | 1172.012
2.8463 | 1229.7304 | 2 | 1172.051
2.8455 | 1230.772 | 2 | 1172.09
2.8447 | 1231.813 | 1.9998 | 1172.128
2.8438 | 1232.854 | 1.9998 | 1172.165
2.8428 | 1233.895 | 1.9998 | 1172.202
2.842 | 1234.936 | 1.9998 | 1172.237
2.841 | 1235.9776 | 2 | 1172.273
2.8402 | 1237.019 | 1.9998 | 1172.307
2.8393 | 1238.06 | 2 | 1172.341
2.8384 | 1239.101 | 2 | 1172.3744
2.8373 | 1240.1424 | 1.9998 | 1172.407
2.8365 | 1241.184 | 1.9998 | 1172.439
2.8355 | 1242.225 | 2 | 1172.471
2.8346 | 1243.266 | 2 | 1172.502
2.8336 | 1244.307 | 1.9998 | 1172.5328
2.8326 | 1245.348 | 1.9998 | 1172.563
2.8317 | 1246.3896 | 1.9998 | 1172.593
2.8307 | 1247.431 | 1.9998 | 1172.622
2.8297 | 1248.472 | 1.9998 | 1172.6504
2.8288 | 1249.513 | 1.9998 | 1172.679
2.8278 | 1250.554 | 1.9998 | 1172.707
2.8268 | 1251.596 | 1.9998 | 1172.734
2.8257 | 1252.6368 | 2 | 1172.761
2.8247 | 1253.678 | 2 | 1172.788
2.8236 | 1254.719 | 2 | 1172.814
2.8226 | 1255.761 | 2 | 1172.84
2.8217 | 1256.802 | 2 | 1172.866
2.8205 | 1257.843 | 2 | 1172.891
2.8196 | 1258.884 | 2 | 1172.916
2.8184 | 1259.925 | 1.9998 | 1172.94
2.8173 | 1260.9664 | 1.9998 | 1172.964
2.8162 | 1262.008 | 1.9998 | 1172.988
2.8152 | 1263.049 | 1.9998 | 1173.012
2.8141 | 1264.09 | 1.9998 | 1173.035
2.8129 | 1265.131 | 1.9998 | 1173.058
2.8118 | 1266.172 | 1.9998 | 1173.081
2.8107 | 1267.2136 | 2 | 1173.103
2.8096 | 1268.255 | 2 | 1173.125
2.8083 | 1269.296 | 2 | 1173.147
2.8073 | 1270.337 | 1.9998 | 1173.169
2.806 | 1271.378 | 2 | 1173.19
2.8049 | 1272.42 | 2 | 1173.211
2.8036 | 1273.461 | 1.9998 | 1173.221
2.8025 | 1274.502
2.8012 | 1275.5432
2.7999 | 1276.584
2.7987 | 1277.6256
2.7975 | 1278.667
2.7963 | 1279.708
2.7949 | 1280.749
2.7937 | 1281.7904
2.7925 | 1282.832
2.791 | 1283.8728
2.7897 | 1284.914
2.7884 | 1285.955
2.7871 | 1286.996
2.7858 | 1288.038
2.7844 | 1289.079
2.7831 | 1290.12
2.7816 | 1291.161
2.7802 | 1292.2024
2.7787 | 1293.244
2.7773 | 1294.285
2.7758 | 1295.326
2.7744 | 1296.367
2.7729 | 1297.408
2.7713 | 1298.4496
2.7699 | 1299.491
2.7684 | 1300.532
2.7668 | 1301.573
2.7652 | 1302.614
2.7636 | 1303.655
2.762 | 1304.697
2.7603 | 1305.738
2.7587 | 1306.779
2.7571 | 1307.82
2.7553 | 1308.861
2.7537 | 1309.903
2.7521 | 1310.944
2.7503 | 1311.985
2.7486 | 1313.026
2.7468 | 1314.067
2.745 | 1315.108
2.7432 | 1316.15
2.7413 | 1317.191
2.7395 | 1318.232
2.7376 | 1319.273
2.7357 | 1320.314
2.7337 | 1321.356
2.7318 | 1322.3968
2.7297 | 1323.438
2.7277 | 1324.4792
2.7256 | 1325.52
2.7236 | 1326.561
2.7216 | 1327.603
2.7195 | 1328.644
2.7173 | 1329.685
2.715 | 1330.726
2.7127 | 1331.767
2.7105 | 1332.809
2.7084 | 1333.85
2.706 | 1334.891
2.7037 | 1335.932
2.7011 | 1336.973
2.6987 | 1338.014
2.6963 | 1339.056
2.6939 | 1340.097
2.6914 | 1341.138
2.6887 | 1342.179
2.6861 | 1343.22
2.6835 | 1344.262
2.6808 | 1345.303
2.678 | 1346.344
2.6753 | 1347.385
2.6724 | 1348.426
2.6697 | 1349.4672
2.6666 | 1350.508
2.6637 | 1351.5496
2.6606 | 1352.591
2.6576 | 1353.632
2.6543 | 1354.673
2.6513 | 1355.714
2.648 | 1356.755
2.6446 | 1357.797
2.6414 | 1358.838
2.6379 | 1359.879
2.6343 | 1360.92
2.6309 | 1361.961
2.6272 | 1363.002
2.6235 | 1364.043
2.6198 | 1365.085
2.6159 | 1366.126
2.6122 | 1367.167
2.608 | 1368.208
2.604 | 1369.249
2.5996 | 1370.2904
2.5954 | 1371.332
2.5912 | 1372.3728
2.5866 | 1373.414
2.582 | 1374.455
2.5772 | 1375.496
2.5725 | 1376.537
2.5677 | 1377.578
2.5625 | 1378.62
2.5573 | 1379.661
2.552 | 1380.702
2.5465 | 1381.743
2.5411 | 1382.784
2.5349 | 1383.825
2.5291 | 1384.8664
2.5228 | 1385.907
2.5167 | 1386.949
2.5102 | 1387.99
2.5033 | 1389.031
2.4964 | 1390.072
2.4891 | 1391.113
2.4818 | 1392.154
2.4742 | 1393.195
2.466 | 1394.236
2.4579 | 1395.278
2.4491 | 1396.319
2.4404 | 1397.36
2.4313 | 1398.4008
2.4215 | 1399.442
2.4116 | 1400.483
2.4008 | 1401.524
2.39 | 1402.565
2.3786 | 1403.6064
2.3661 | 1404.647
2.3532 | 1405.688
2.3392 | 1406.73
2.3247 | 1407.771
2.3093 | 1408.812
2.2919 | 1409.8528
2.2737 | 1410.894
2.2529 | 1411.935
2.2306 | 1412.976
2.2057 | 1414.017
2.1762 | 1415.058
2.1435 | 1416.099
2.1031 | 1417.14
2.0566 | 1418.181
2.0082 | 1419.215
2.0002 | 1420.116
1.9998 | 1420.864
1.9998 | 1421.497
1.9998 | 1422.04
1.9998 | 1422.512
1.9998 | 1422.926
1.9998 | 1423.291
1.9998 | 1423.615
1.9998 | 1423.905
1.9997 | 1424.167
1.9997 | 1424.4024
1.9998 | 1424.616
1.9997 | 1424.811
1.9997 | 1424.99
1.9998 | 1425.154
1.9998 | 1425.306
1.9998 | 1425.448
1.9998 | 1425.58
1.9998 | 1425.703
1.9997 | 1425.819
1.9997 | 1425.928
1.9998 | 1426.032
1.9998 | 1426.1304
1.9998 | 1426.224
1.9998 | 1426.3136
1.9998 | 1426.399
1.9998 | 1426.482
1.9998 | 1426.561
1.9998 | 1426.6376
1.9998 | 1426.712
1.9998 | 1426.7832
1.9998 | 1426.853
1.9998 | 1426.92
1.9998 | 1426.9856
1.9998 | 1427.049
1.9998 | 1427.111
1.9998 | 1427.172
1.9998 | 1427.231
1.9998 | 1427.289
1.9998 | 1427.346
1.9998 | 1427.401
1.9998 | 1427.455
1.9998 | 1427.509
1.9998 | 1427.561
1.9998 | 1427.612
1.9998 | 1427.662
1.9998 | 1427.711
1.9998 | 1427.76
1.9998 | 1427.807
1.9998 | 1427.854
1.9998 | 1427.9
1.9998 | 1427.946
1.9997 | 1427.99
1.9998 | 1428.034
1.9998 | 1428.078
1.9998 | 1428.12
1.9998 | 1428.162
1.9998 | 1428.204
1.9998 | 1428.245
1.9997 | 1428.285
1.9998 | 1428.325
1.9997 | 1428.364
1.9998 | 1428.403
1.9998 | 1428.441
1.9998 | 1428.479
1.9998 | 1428.516
1.9998 | 1428.553
1.9998 | 1428.589
1.9998 | 1428.6256
1.9998 | 1428.661
1.9998 | 1428.696
1.9998 | 1428.731
1.9998 | 1428.765
1.9998 | 1428.799
1.9998 | 1428.833
1.9998 | 1428.8664
1.9998 | 1428.899
1.9998 | 1428.932
1.9998 | 1428.964
1.9998 | 1428.996
1.9998 | 1429.028
1.9998 | 1429.059
1.9998 | 1429.09
1.9998 | 1429.1208
1.9998 | 1429.151
1.9998 | 1429.181
1.9998 | 1429.211
1.9998 | 1429.241
1.9998 | 1429.27
1.9998 | 1429.299
1.9998 | 1429.328
1.9998 | 1429.356
1.9998 | 1429.384
1.9998 | 1429.413
1.9998 | 1429.44
1.9998 | 1429.468
1.9998 | 1429.495
1.9998 | 1429.5224
1.9998 | 1429.549
1.9998 | 1429.576
1.9998 | 1429.602
1.9998 | 1429.628
1.9998 | 1429.6544
1.9998 | 1429.68
1.9998 | 1429.706
1.9998 | 1429.731
1.9998 | 1429.757
1.9998 | 1429.782
1.9998 | 1429.806
1.9998 | 1429.831
1.9998 | 1429.855
1.9998 | 1429.88
1.9998 | 1429.904
1.9998 | 1429.928
1.9998 | 1429.952
1.9998 | 1429.975
1.9998 | 1429.999
1.9998 | 1430.022
1.9998 | 1430.045
1.9998 | 1430.068
1.9998 | 1430.091
1.9998 | 1430.1136
1.9998 | 1430.136
1.9998 | 1430.159
1.9998 | 1430.1808
1.9998 | 1430.203
1.9998 | 1430.225
1.9998 | 1430.246
1.9998 | 1430.268
1.9998 | 1430.29
1.9998 | 1430.311
1.9998 | 1430.333
1.9998 | 1430.354
1.9998 | 1430.3744
1.9998 | 1430.396