## Sheet1
2voltage | 2capacity | 79.0voltage | 79.0capacity | 158.0voltage | 158.0capacity | 237.0voltage | 237.0capacity | 316.0voltage | 316.0capacity | 395.0voltage | 395.0capacity
3.6996 | 0 | 3.6921 | 0 | 1.9999 | 0 | 1.9999 | 0 | 2.0001 | 0 | 1.9999 | 0
3.5394 | 1.041189 | 3.5263 | 1.041253 | 1.9999 | 0.0009305556 | 1.9999 | 0.0008305556 | 2.0001 | 0.0008138889 | 1.9999 | 0.0007805556
3.3973 | 2.082425 | 3.3935 | 2.082478
3.3244 | 3.123644 | 3.3207 | 3.123692
3.2858 | 4.164819 | 3.2797 | 4.164861
3.2598 | 5.205989 | 3.2529 | 5.206031
3.2414 | 6.247169 | 3.2337 | 6.2472
3.2284 | 7.288339 | 3.2195 | 7.288369
3.2184 | 8.329503 | 3.2088 | 8.329533
3.2108 | 9.37065 | 3.2008 | 9.370681
3.2045 | 10.41181 | 3.1948 | 10.41183
3.1995 | 11.45295 | 3.1901 | 11.45299
3.1951 | 12.49411 | 3.1864 | 12.49415
3.1911 | 13.53527 | 3.1835 | 13.5353
3.1875 | 14.57644 | 3.1812 | 14.57644
3.1841 | 15.61761 | 3.1791 | 15.6176
3.1812 | 16.65876 | 3.1775 | 16.65874
3.1783 | 17.69992 | 3.1761 | 17.6999
3.1759 | 18.74106 | 3.1748 | 18.74105
3.1733 | 19.78223 | 3.1735 | 19.78219
3.1709 | 20.82339 | 3.1722 | 20.82336
3.1685 | 21.86456 | 3.1711 | 21.8645
3.1662 | 22.9057 | 3.1699 | 22.90566
3.1641 | 23.94683 | 3.169 | 23.94679
3.1619 | 24.98798 | 3.1678 | 24.98795
3.1598 | 26.02915 | 3.1669 | 26.02911
3.1577 | 27.07028 | 3.1659 | 27.07026
3.1557 | 28.11142 | 3.1649 | 28.11139
3.1536 | 29.15258 | 3.164 | 29.15256
3.1517 | 30.19373 | 3.163 | 30.19371
3.1498 | 31.23487 | 3.162 | 31.23485
3.1478 | 32.27601 | 3.1611 | 32.27599
3.1461 | 33.31716 | 3.1601 | 33.31713
3.1443 | 34.3583 | 3.1593 | 34.35826
3.1425 | 35.39944 | 3.1583 | 35.3994
3.1407 | 36.44059 | 3.1575 | 36.44056
3.139 | 37.48172 | 3.1565 | 37.48171
3.1373 | 38.52284 | 3.1557 | 38.52284
3.1356 | 39.564 | 3.1549 | 39.56399
3.1341 | 40.605125 | 3.1541 | 40.60514
3.1325 | 41.646275 | 3.1533 | 41.646275
3.131 | 42.68739 | 3.1525 | 42.68744
3.1296 | 43.72853 | 3.1515 | 43.72859
3.1283 | 44.76967 | 3.1509 | 44.76974
3.1269 | 45.81079 | 3.1501 | 45.81088
3.1256 | 46.85192 | 3.1493 | 46.85203
3.1244 | 47.89306 | 3.1485 | 47.89317
3.1231 | 48.93418 | 3.1478 | 48.93428
3.122 | 49.97532 | 3.147 | 49.97541
3.1209 | 51.01644 | 3.1462 | 51.01654
3.1199 | 52.05756 | 3.1456 | 52.05767
3.1188 | 53.0987 | 3.1449 | 53.09881
3.1178 | 54.13983 | 3.1441 | 54.13996
3.117 | 55.18095 | 3.1435 | 55.1811
3.116 | 56.22209 | 3.1428 | 56.22226
3.1151 | 57.26321 | 3.1422 | 57.26341
3.1143 | 58.30433 | 3.1414 | 58.30453
3.1135 | 59.34546 | 3.1409 | 59.34568
3.1126 | 60.38659 | 3.1401 | 60.38683
3.112 | 61.42771 | 3.1396 | 61.42798
3.1114 | 62.46885 | 3.1388 | 62.46913
3.1107 | 63.50997 | 3.1383 | 63.51028
3.1101 | 64.5511 | 3.1377 | 64.55142
3.1094 | 65.59221 | 3.137 | 65.59257
3.1088 | 66.63333 | 3.1365 | 66.63371
3.1081 | 67.67445 | 3.1359 | 67.67484
3.1076 | 68.71558 | 3.1352 | 68.71598
3.107 | 69.75669 | 3.1348 | 69.75712
3.1065 | 70.79782 | 3.1341 | 70.79826
3.106 | 71.83894 | 3.1336 | 71.83942
3.1055 | 72.88007 | 3.133 | 72.88054
3.1051 | 73.92118 | 3.1325 | 73.92167
3.1046 | 74.96229 | 3.132 | 74.96283
3.1041 | 76.00344 | 3.1314 | 76.00397
3.1038 | 77.04454 | 3.131 | 77.04512
3.1035 | 78.08567 | 3.1304 | 78.08627
3.103 | 79.12681 | 3.1299 | 79.12741
3.1026 | 80.16793 | 3.1294 | 80.16854
3.1023 | 81.20904 | 3.1289 | 81.20967
3.1018 | 82.25018 | 3.1285 | 82.25082
3.1015 | 83.2913 | 3.128 | 83.29194
3.1012 | 84.33243 | 3.1275 | 84.33308
3.1007 | 85.37357 | 3.127 | 85.37421
3.1004 | 86.41469 | 3.1265 | 86.41536
3.1001 | 87.45581 | 3.1262 | 87.4565
3.0997 | 88.49693 | 3.1257 | 88.49762
3.0996 | 89.53807 | 3.1252 | 89.53875
3.0993 | 90.57921 | 3.1248 | 90.57989
3.0989 | 91.62034 | 3.1244 | 91.62104
3.0986 | 92.66146 | 3.1239 | 92.66219
3.0983 | 93.70257 | 3.1235 | 93.70333
3.098 | 94.7437 | 3.1231 | 94.74448
3.0976 | 95.78482 | 3.1227 | 95.78561
3.0975 | 96.82594 | 3.1222 | 96.82677
3.0972 | 97.86708 | 3.1218 | 97.86788
3.097 | 98.90819 | 3.1215 | 98.909
3.0967 | 99.94932 | 3.121 | 99.95013
3.0963 | 100.9904 | 3.1207 | 100.9913
3.0962 | 102.0316 | 3.1202 | 102.0324
3.096 | 103.0727 | 3.1199 | 103.0735
3.0957 | 104.1138 | 3.1194 | 104.1146
3.0955 | 105.155 | 3.1191 | 105.1558
3.0952 | 106.1961 | 3.1188 | 106.197
3.0951 | 107.2372 | 3.1183 | 107.2382
3.0947 | 108.2783 | 3.118 | 108.2793
3.0946 | 109.3195 | 3.1177 | 109.3205
3.0944 | 110.3606 | 3.1173 | 110.3616
3.0943 | 111.4017 | 3.1168 | 111.4028
3.0939 | 112.4428 | 3.1165 | 112.444
3.0938 | 113.4839 | 3.1162 | 113.4852
3.0934 | 114.5251 | 3.1159 | 114.5264
3.0933 | 115.5662 | 3.1156 | 115.5675
3.0931 | 116.6073 | 3.1151 | 116.6086
3.093 | 117.6484 | 3.1147 | 117.6497
3.0928 | 118.6895 | 3.1144 | 118.6908
3.0926 | 119.7306 | 3.1141 | 119.732
3.0923 | 120.7718 | 3.1138 | 120.7731
3.0922 | 121.8129 | 3.1135 | 121.8141
3.092 | 122.854 | 3.1131 | 122.8553
3.0918 | 123.8951 | 3.1128 | 123.8965
3.0917 | 124.9362 | 3.1125 | 124.9376
3.0915 | 125.9773 | 3.1122 | 125.9787
3.0913 | 127.0184 | 3.1118 | 127.0198
3.0912 | 128.0596 | 3.1115 | 128.0609
3.091 | 129.1007 | 3.1112 | 129.1021
3.0907 | 130.1418 | 3.1109 | 130.1432
3.0907 | 131.1829 | 3.1106 | 131.1844
3.0904 | 132.2241 | 3.1102 | 132.2255
3.0904 | 133.2652 | 3.1101 | 133.2666
3.0902 | 134.3063 | 3.1097 | 134.3078
3.0899 | 135.3474 | 3.1094 | 135.3489
3.0897 | 136.3885 | 3.1091 | 136.39
3.0897 | 137.4296 | 3.1088 | 137.4311
3.0896 | 138.4708 | 3.1085 | 138.4722
3.0894 | 139.5119 | 3.1083 | 139.5134
3.0892 | 140.553 | 3.108 | 140.5545
3.0891 | 141.5941 | 3.1076 | 141.5956
3.0889 | 142.6353 | 3.1073 | 142.6367
3.0888 | 143.6764 | 3.107 | 143.6778
3.0886 | 144.7175 | 3.1067 | 144.7189
3.0886 | 145.7586 | 3.1065 | 145.76
3.0883 | 146.7998 | 3.1062 | 146.8012
3.0881 | 147.8409 | 3.1059 | 147.8423
3.0881 | 148.882 | 3.1055 | 148.8834
3.088 | 149.9231 | 3.1054 | 149.9245
3.0878 | 150.9642 | 3.1049 | 150.9656
3.0876 | 152.0053 | 3.1047 | 152.0068
3.0875 | 153.0465 | 3.1044 | 153.0479
3.0873 | 154.0876 | 3.1043 | 154.089
3.0873 | 155.1287 | 3.1039 | 155.1301
3.0871 | 156.1698 | 3.1036 | 156.1713
3.087 | 157.2109 | 3.1035 | 157.2125
3.0868 | 158.252 | 3.1031 | 158.2536
3.0868 | 159.2932 | 3.1028 | 159.2947
3.0867 | 160.3343 | 3.1025 | 160.3358
3.0865 | 161.3754 | 3.1023 | 161.3769
3.0863 | 162.4165 | 3.102 | 162.4181
3.0863 | 163.4576 | 3.1017 | 163.4592
3.086 | 164.4988 | 3.1015 | 164.5003
3.086 | 165.5398 | 3.1012 | 165.5415
3.0859 | 166.581 | 3.101 | 166.5826
3.0857 | 167.622 | 3.1007 | 167.6238
3.0855 | 168.6632 | 3.1004 | 168.6649
3.0855 | 169.7043 | 3.1002 | 169.7061
3.0854 | 170.7454 | 3.0999 | 170.7472
3.0852 | 171.7865 | 3.0997 | 171.7883
3.0852 | 172.8276 | 3.0994 | 172.8295
3.0851 | 173.8687 | 3.0993 | 173.8706
3.0849 | 174.9098 | 3.0989 | 174.9117
3.0847 | 175.9509 | 3.0988 | 175.9529
3.0846 | 176.992 | 3.0984 | 176.994
3.0846 | 178.0331 | 3.0981 | 178.0352
3.0844 | 179.0743 | 3.098 | 179.0764
3.0842 | 180.1154 | 3.0976 | 180.1176
3.0842 | 181.1565 | 3.0975 | 181.1587
3.0841 | 182.1976 | 3.0972 | 182.1999
3.0839 | 183.2387 | 3.097 | 183.241
3.0839 | 184.2798 | 3.0967 | 184.2822
3.0838 | 185.3209 | 3.0963 | 185.3233
3.0836 | 186.362 | 3.0962 | 186.3644
3.0834 | 187.4032 | 3.0959 | 187.4056
3.0834 | 188.4443 | 3.0957 | 188.4467
3.0833 | 189.4854 | 3.0955 | 189.4879
3.0833 | 190.5265 | 3.0952 | 190.529
3.0831 | 191.5676 | 3.0949 | 191.5702
3.083 | 192.6087 | 3.0947 | 192.6113
3.083 | 193.6498 | 3.0946 | 193.6524
3.0828 | 194.6909 | 3.0943 | 194.6936
3.0828 | 195.732 | 3.0939 | 195.7347
3.0825 | 196.7732 | 3.0938 | 196.7758
3.0825 | 197.8143 | 3.0934 | 197.8169
3.0823 | 198.8554 | 3.0933 | 198.858
3.0823 | 199.8965 | 3.093 | 199.8991
3.0821 | 200.9376 | 3.0928 | 200.9402
3.082 | 201.9787 | 3.0925 | 201.9813
3.082 | 203.0198 | 3.0923 | 203.0224
3.0818 | 204.061 | 3.0922 | 204.0636
3.0817 | 205.1021 | 3.0918 | 205.1046
3.0817 | 206.1432 | 3.0915 | 206.1457
3.0815 | 207.1843 | 3.0913 | 207.1868
3.0813 | 208.2254 | 3.0912 | 208.2279
3.0813 | 209.2666 | 3.0909 | 209.269
3.0812 | 210.3077 | 3.0907 | 210.3102
3.0812 | 211.3488 | 3.0904 | 211.3513
3.081 | 212.3899 | 3.0902 | 212.3924
3.0809 | 213.431 | 3.0899 | 213.4335
3.0809 | 214.4722 | 3.0897 | 214.4745
3.0807 | 215.5133 | 3.0894 | 215.5156
3.0807 | 216.5544 | 3.0892 | 216.5567
3.0805 | 217.5956 | 3.0891 | 217.5978
3.0804 | 218.6367 | 3.0888 | 218.6389
3.0804 | 219.6778 | 3.0884 | 219.68
3.0802 | 220.7189 | 3.0883 | 220.7211
3.08 | 221.76 | 3.0881 | 221.7622
3.08 | 222.8012 | 3.0878 | 222.8033
3.0799 | 223.8423 | 3.0876 | 223.8444
3.0799 | 224.8834 | 3.0873 | 224.8855
3.0797 | 225.9245 | 3.0871 | 225.9266
3.0796 | 226.9657 | 3.0868 | 226.9677
3.0796 | 228.0068 | 3.0867 | 228.0088
3.0794 | 229.0479 | 3.0865 | 229.05
3.0792 | 230.089 | 3.0862 | 230.0912
3.0792 | 231.1302 | 3.086 | 231.1323
3.0791 | 232.1713 | 3.0857 | 232.1734
3.0791 | 233.2124 | 3.0855 | 233.2146
3.0789 | 234.2535 | 3.0854 | 234.2557
3.0788 | 235.2946 | 3.0851 | 235.2968
3.0788 | 236.3358 | 3.0849 | 236.3379
3.0786 | 237.3769 | 3.0846 | 237.379
3.0786 | 238.418 | 3.0844 | 238.4201
3.0784 | 239.4591 | 3.0841 | 239.4613
3.0783 | 240.5002 | 3.0839 | 240.5024
3.0783 | 241.5413 | 3.0838 | 241.5436
3.0781 | 242.5825 | 3.0834 | 242.5848
3.0781 | 243.6236 | 3.0833 | 243.6259
3.078 | 244.6647 | 3.083 | 244.6671
3.078 | 245.7058 | 3.0828 | 245.7082
3.0778 | 246.7469 | 3.0826 | 246.7494
3.0776 | 247.7881 | 3.0823 | 247.7905
3.0776 | 248.8292 | 3.0821 | 248.8316
3.0775 | 249.8703 | 3.0818 | 249.8727
3.0773 | 250.9114 | 3.0817 | 250.9139
3.0773 | 251.9526 | 3.0813 | 251.955
3.0771 | 252.9937 | 3.0812 | 252.9961
3.0771 | 254.0348 | 3.081 | 254.0371
3.077 | 255.0759 | 3.0807 | 255.0782
3.0768 | 256.117 | 3.0805 | 256.1194
3.0768 | 257.1582 | 3.0804 | 257.1605
3.0767 | 258.1993 | 3.08 | 258.2016
3.0767 | 259.2404 | 3.0797 | 259.2428
3.0765 | 260.2816 | 3.0797 | 260.2839
3.0765 | 261.3227 | 3.0794 | 261.325
3.0763 | 262.3638 | 3.0791 | 262.3662
3.0762 | 263.4049 | 3.0789 | 263.4073
3.0762 | 264.446 | 3.0788 | 264.4484
3.076 | 265.4871 | 3.0784 | 265.4895
3.076 | 266.5282 | 3.0783 | 266.5307
3.0759 | 267.5693 | 3.078 | 267.5718
3.0757 | 268.6104 | 3.0778 | 268.6129
3.0757 | 269.6516 | 3.0776 | 269.654
3.0755 | 270.6927 | 3.0773 | 270.6951
3.0754 | 271.7338 | 3.0771 | 271.7362
3.0754 | 272.7749 | 3.0768 | 272.7773
3.0752 | 273.816 | 3.0767 | 273.8184
3.0752 | 274.8572 | 3.0765 | 274.8595
3.075 | 275.8983 | 3.0762 | 275.9006
3.075 | 276.9394 | 3.076 | 276.9418
3.0749 | 277.9805 | 3.0757 | 277.9829
3.0747 | 279.0216 | 3.0755 | 279.024
3.0747 | 280.0627 | 3.0754 | 280.0652
3.0746 | 281.1038 | 3.075 | 281.1063
3.0746 | 282.145 | 3.0749 | 282.1474
3.0744 | 283.1861 | 3.0746 | 283.1884
3.0744 | 284.2272 | 3.0744 | 284.2296
3.0742 | 285.2684 | 3.0741 | 285.2708
3.0741 | 286.3094 | 3.0739 | 286.3118
3.0741 | 287.3506 | 3.0738 | 287.3529
3.0739 | 288.3917 | 3.0734 | 288.3941
3.0739 | 289.4328 | 3.0733 | 289.4352
3.0738 | 290.4739 | 3.0731 | 290.4763
3.0736 | 291.515 | 3.0729 | 291.5174
3.0736 | 292.5562 | 3.0726 | 292.5586
3.0734 | 293.5973 | 3.0723 | 293.5996
3.0734 | 294.6384 | 3.0721 | 294.6408
3.0733 | 295.6795 | 3.0718 | 295.6819
3.0731 | 296.7206 | 3.0717 | 296.723
3.0731 | 297.7617 | 3.0715 | 297.7641
3.0729 | 298.8028 | 3.0712 | 298.8052
3.0729 | 299.844 | 3.071 | 299.8463
3.0728 | 300.8851 | 3.0708 | 300.8875
3.0726 | 301.9262 | 3.0705 | 301.9286
3.0726 | 302.9673 | 3.0704 | 302.9697
3.0725 | 304.0084 | 3.0702 | 304.0108
3.0723 | 305.0496 | 3.0699 | 305.052
3.0723 | 306.0907 | 3.0697 | 306.0931
3.0721 | 307.1318 | 3.0694 | 307.1342
3.0721 | 308.1729 | 3.0692 | 308.1754
3.072 | 309.214 | 3.0689 | 309.2165
3.072 | 310.2551 | 3.0688 | 310.2576
3.0718 | 311.2963 | 3.0686 | 311.2986
3.0717 | 312.3374 | 3.0684 | 312.3398
3.0717 | 313.3785 | 3.0681 | 313.3809
3.0715 | 314.4196 | 3.0679 | 314.422
3.0715 | 315.4608 | 3.0678 | 315.4631
3.0713 | 316.5019 | 3.0675 | 316.5042
3.0712 | 317.543 | 3.0671 | 317.5453
3.0712 | 318.5841 | 3.067 | 318.5864
3.071 | 319.6252 | 3.0667 | 319.6275
3.0708 | 320.6663 | 3.0665 | 320.6686
3.0708 | 321.7074 | 3.0663 | 321.7097
3.0707 | 322.7485 | 3.066 | 322.7508
3.0707 | 323.7896 | 3.0658 | 323.792
3.0705 | 324.8307 | 3.0657 | 324.8331
3.0705 | 325.8719 | 3.0654 | 325.8742
3.0704 | 326.913 | 3.0652 | 326.9152
3.0702 | 327.9541 | 3.065 | 327.9564
3.0702 | 328.9952 | 3.0647 | 328.9975
3.07 | 330.0364 | 3.0644 | 330.0386
3.07 | 331.0775 | 3.0642 | 331.0798
3.0699 | 332.1186 | 3.0641 | 332.1209
3.0697 | 333.1597 | 3.0639 | 333.162
3.0697 | 334.2008 | 3.0636 | 334.2032
3.0696 | 335.242 | 3.0634 | 335.2443
3.0696 | 336.2831 | 3.0633 | 336.2854
3.0694 | 337.3242 | 3.0629 | 337.3266
3.0694 | 338.3653 | 3.0628 | 338.3677
3.0692 | 339.4064 | 3.0625 | 339.4089
3.0691 | 340.4475 | 3.0623 | 340.45
3.0691 | 341.4886 | 3.0621 | 341.4911
3.0689 | 342.5297 | 3.0618 | 342.5323
3.0689 | 343.5709 | 3.0617 | 343.5734
3.0688 | 344.612 | 3.0613 | 344.6144
3.0686 | 345.6531 | 3.0612 | 345.6555
3.0686 | 346.6942 | 3.0608 | 346.6967
3.0684 | 347.7354 | 3.0607 | 347.7378
3.0684 | 348.7765 | 3.0605 | 348.7789
3.0683 | 349.8176 | 3.0604 | 349.82
3.0681 | 350.8587 | 3.06 | 350.8612
3.0681 | 351.8998 | 3.0599 | 351.9023
3.0679 | 352.9409 | 3.0597 | 352.9434
3.0679 | 353.9821 | 3.0594 | 353.9846
3.0678 | 355.0232 | 3.0592 | 355.0256
3.0676 | 356.0643 | 3.0589 | 356.0668
3.0676 | 357.1054 | 3.0587 | 357.1079
3.0675 | 358.1465 | 3.0586 | 358.149
3.0675 | 359.1876 | 3.0583 | 359.1901
3.0673 | 360.2288 | 3.0579 | 360.2312
3.0673 | 361.2699 | 3.0578 | 361.2723
3.067 | 362.311 | 3.0576 | 362.3133
3.067 | 363.3521 | 3.0575 | 363.3544
3.0668 | 364.3932 | 3.0571 | 364.3956
3.0668 | 365.4343 | 3.057 | 365.4367
3.0667 | 366.4754 | 3.0568 | 366.4778
3.0665 | 367.5166 | 3.0565 | 367.5189
3.0665 | 368.5577 | 3.0563 | 368.5601
3.0663 | 369.5988 | 3.056 | 369.6012
3.0663 | 370.6399 | 3.0558 | 370.6423
3.0662 | 371.681 | 3.0557 | 371.6834
3.066 | 372.7222 | 3.0554 | 372.7246
3.066 | 373.7633 | 3.0552 | 373.7656
3.0658 | 374.8044 | 3.055 | 374.8068
3.0657 | 375.8455 | 3.0549 | 375.848
3.0657 | 376.8866 | 3.0546 | 376.889
3.0657 | 377.9277 | 3.0542 | 377.9302
3.0655 | 378.9689 | 3.0541 | 378.9713
3.0654 | 380.01 | 3.0539 | 380.0124
3.0652 | 381.0511 | 3.0536 | 381.0536
3.0652 | 382.0923 | 3.0536 | 382.0946
3.065 | 383.1333 | 3.0533 | 383.1358
3.0649 | 384.1745 | 3.0531 | 384.1769
3.0649 | 385.2156 | 3.0528 | 385.218
3.0647 | 386.2567 | 3.0526 | 386.2592
3.0647 | 387.2979 | 3.0525 | 387.3002
3.0646 | 388.339 | 3.0521 | 388.3413
3.0644 | 389.3801 | 3.052 | 389.3824
3.0644 | 390.4212 | 3.0516 | 390.4235
3.0642 | 391.4623 | 3.0515 | 391.4646
3.0642 | 392.5034 | 3.0513 | 392.5057
3.0641 | 393.5445 | 3.0512 | 393.5468
3.0639 | 394.5856 | 3.051 | 394.588
3.0639 | 395.6268 | 3.0507 | 395.6291
3.0637 | 396.6679 | 3.0505 | 396.6703
3.0636 | 397.7091 | 3.0502 | 397.7113
3.0636 | 398.7502 | 3.05 | 398.7524
3.0634 | 399.7912 | 3.0499 | 399.7936
3.0634 | 400.8324 | 3.0495 | 400.8347
3.0633 | 401.8736 | 3.0495 | 401.8758
3.0631 | 402.9147 | 3.0492 | 402.9169
3.0631 | 403.9558 | 3.0491 | 403.958
3.0629 | 404.9969 | 3.0487 | 404.9992
3.0628 | 406.038 | 3.0486 | 406.0402
3.0628 | 407.0792 | 3.0484 | 407.0813
3.0626 | 408.1203 | 3.0483 | 408.1224
3.0625 | 409.1614 | 3.0481 | 409.1635
3.0625 | 410.2025 | 3.0478 | 410.2046
3.0623 | 411.2436 | 3.0476 | 411.2457
3.0621 | 412.2848 | 3.0473 | 412.2868
3.0621 | 413.3259 | 3.0471 | 413.3279
3.062 | 414.3671 | 3.047 | 414.369
3.0618 | 415.4081 | 3.0468 | 415.4101
3.0618 | 416.4492 | 3.0465 | 416.4512
3.0617 | 417.4904 | 3.0463 | 417.4923
3.0615 | 418.5315 | 3.0462 | 418.5334
3.0615 | 419.5726 | 3.046 | 419.5745
3.0613 | 420.6137 | 3.0457 | 420.6156
3.0612 | 421.6548 | 3.0455 | 421.6568
3.0612 | 422.696 | 3.0454 | 422.6979
3.061 | 423.7371 | 3.045 | 423.7389
3.061 | 424.7782 | 3.0449 | 424.78
3.0608 | 425.8193 | 3.0447 | 425.8211
3.0607 | 426.8604 | 3.0445 | 426.8623
3.0607 | 427.9015 | 3.0444 | 427.9034
3.0605 | 428.9426 | 3.0441 | 428.9445
3.0604 | 429.9837 | 3.0439 | 429.9856
3.0604 | 431.0249 | 3.0437 | 431.0268
3.0602 | 432.066 | 3.0434 | 432.0679
3.06 | 433.1071 | 3.0433 | 433.109
3.06 | 434.1482 | 3.0431 | 434.1501
3.0599 | 435.1893 | 3.0429 | 435.1912
3.0597 | 436.2305 | 3.0426 | 436.2323
3.0596 | 437.2716 | 3.0424 | 437.2734
3.0596 | 438.3127 | 3.0423 | 438.3145
3.0594 | 439.3539 | 3.042 | 439.3556
3.0594 | 440.395 | 3.0418 | 440.3968
3.0592 | 441.4361 | 3.0416 | 441.4378
3.0591 | 442.4772 | 3.0415 | 442.4789
3.0591 | 443.5183 | 3.0413 | 443.52
3.0589 | 444.5595 | 3.041 | 444.561
3.0587 | 445.6005 | 3.0408 | 445.6022
3.0587 | 446.6417 | 3.0407 | 446.6433
3.0586 | 447.6828 | 3.0405 | 447.6844
3.0584 | 448.7239 | 3.0402 | 448.7256
3.0583 | 449.765 | 3.04 | 449.7666
3.0583 | 450.8061 | 3.0399 | 450.8078
3.0581 | 451.8472 | 3.0397 | 451.8488
3.0581 | 452.8884 | 3.0394 | 452.8899
3.0579 | 453.9294 | 3.0392 | 453.931
3.0578 | 454.9705 | 3.0391 | 454.9721
3.0576 | 456.0116 | 3.0389 | 456.0132
3.0576 | 457.0528 | 3.0386 | 457.0544
3.0575 | 458.0939 | 3.0384 | 458.0955
3.0573 | 459.1351 | 3.0382 | 459.1366
3.0571 | 460.1761 | 3.0379 | 460.1778
3.0571 | 461.2173 | 3.0378 | 461.2189
3.057 | 462.2584 | 3.0376 | 462.26
3.057 | 463.2995 | 3.0374 | 463.3012
3.0568 | 464.3406 | 3.0371 | 464.3423
3.0566 | 465.3818 | 3.0371 | 465.3833
3.0566 | 466.4229 | 3.0368 | 466.4244
3.0565 | 467.464 | 3.0366 | 467.4655
3.0563 | 468.5051 | 3.0363 | 468.5066
3.0562 | 469.5463 | 3.0362 | 469.5478
3.056 | 470.5873 | 3.036 | 470.5888
3.056 | 471.6284 | 3.0358 | 471.6299
3.0558 | 472.6696 | 3.0355 | 472.671
3.0558 | 473.7107 | 3.0353 | 473.7121
3.0557 | 474.7518 | 3.0352 | 474.7532
3.0555 | 475.7929 | 3.035 | 475.7943
3.0554 | 476.834 | 3.0347 | 476.8354
3.0554 | 477.8752 | 3.0345 | 477.8765
3.0552 | 478.9163 | 3.0344 | 478.9176
3.055 | 479.9574 | 3.0342 | 479.9587
3.0549 | 480.9985 | 3.0339 | 480.9998
3.0549 | 482.0396 | 3.0337 | 482.0409
3.0547 | 483.0808 | 3.0336 | 483.082
3.0546 | 484.1219 | 3.0334 | 484.1231
3.0546 | 485.1629 | 3.0331 | 485.1642
3.0544 | 486.2041 | 3.0329 | 486.2053
3.0542 | 487.2452 | 3.0328 | 487.2464
3.0542 | 488.2863 | 3.0324 | 488.2876
3.0541 | 489.3275 | 3.0323 | 489.3286
3.0539 | 490.3686 | 3.0321 | 490.3697
3.0537 | 491.4097 | 3.0318 | 491.4108
3.0536 | 492.4508 | 3.0316 | 492.4518
3.0536 | 493.492 | 3.0315 | 493.493
3.0534 | 494.5331 | 3.0311 | 494.5341
3.0534 | 495.5742 | 3.031 | 495.5752
3.0533 | 496.6153 | 3.0308 | 496.6163
3.0531 | 497.6564 | 3.0307 | 497.6574
3.0529 | 498.6976 | 3.0303 | 498.6985
3.0529 | 499.7387 | 3.0302 | 499.7396
3.0528 | 500.7798 | 3.03 | 500.7808
3.0526 | 501.8209 | 3.0297 | 501.8218
3.0525 | 502.862 | 3.0295 | 502.8629
3.0525 | 503.9032 | 3.0294 | 503.904
3.0523 | 504.9443 | 3.0291 | 504.9451
3.0521 | 505.9854 | 3.0289 | 505.9862
3.052 | 507.0265 | 3.0287 | 507.0273
3.052 | 508.0676 | 3.0284 | 508.0684
3.0518 | 509.1087 | 3.0282 | 509.1096
3.0516 | 510.1498 | 3.0281 | 510.1507
3.0515 | 511.191 | 3.0279 | 511.1918
3.0515 | 512.2321 | 3.0276 | 512.233
3.0513 | 513.2732 | 3.0273 | 513.274
3.0512 | 514.3144 | 3.0271 | 514.3152
3.051 | 515.3555 | 3.027 | 515.3563
3.051 | 516.3966 | 3.0268 | 516.3974
3.0508 | 517.4377 | 3.0265 | 517.4385
3.0507 | 518.4788 | 3.0263 | 518.4796
3.0507 | 519.5199 | 3.0261 | 519.5207
3.0505 | 520.561 | 3.0258 | 520.5618
3.0504 | 521.6021 | 3.0257 | 521.6029
3.0502 | 522.6432 | 3.0253 | 522.644
3.0502 | 523.6844 | 3.0252 | 523.6851
3.05 | 524.7255 | 3.025 | 524.7262
3.0499 | 525.7667 | 3.0247 | 525.7673
3.0497 | 526.8078 | 3.0245 | 526.8084
3.0495 | 527.8489 | 3.0244 | 527.8495
3.0495 | 528.89 | 3.024 | 528.8906
3.0494 | 529.9312 | 3.0239 | 529.9316
3.0492 | 530.9723 | 3.0236 | 530.9728
3.0491 | 532.0133 | 3.0234 | 532.0139
3.0491 | 533.0545 | 3.0232 | 533.055
3.0489 | 534.0956 | 3.0229 | 534.0961
3.0487 | 535.1368 | 3.0228 | 535.1372
3.0486 | 536.1779 | 3.0224 | 536.1782
3.0486 | 537.219 | 3.0223 | 537.2194
3.0484 | 538.2601 | 3.0221 | 538.2604
3.0483 | 539.3012 | 3.0218 | 539.3016
3.0481 | 540.3423 | 3.0216 | 540.3426
3.0479 | 541.3834 | 3.0215 | 541.3837
3.0479 | 542.4245 | 3.0211 | 542.4248
3.0478 | 543.4657 | 3.021 | 543.4659
3.0476 | 544.5068 | 3.0207 | 544.5071
3.0474 | 545.5479 | 3.0205 | 545.5481
3.0474 | 546.589 | 3.0202 | 546.5893
3.0473 | 547.6301 | 3.02 | 547.6304
3.0471 | 548.6712 | 3.0199 | 548.6714
3.047 | 549.7124 | 3.0195 | 549.7125
3.047 | 550.7535 | 3.0192 | 550.7536
3.0468 | 551.7946 | 3.019 | 551.7947
3.0466 | 552.8357 | 3.0189 | 552.8358
3.0465 | 553.8768 | 3.0186 | 553.8769
3.0465 | 554.918 | 3.0184 | 554.918
3.0463 | 555.959 | 3.0181 | 555.9592
3.0462 | 557.0001 | 3.0179 | 557.0002
3.046 | 558.0413 | 3.0176 | 558.0413
3.0458 | 559.0824 | 3.0174 | 559.0824
3.0458 | 560.1235 | 3.0171 | 560.1235
3.0457 | 561.1646 | 3.0169 | 561.1645
3.0455 | 562.2057 | 3.0166 | 562.2056
3.0454 | 563.2468 | 3.0165 | 563.2468
3.0452 | 564.288 | 3.0161 | 564.2879
3.0452 | 565.3291 | 3.016 | 565.329
3.045 | 566.3702 | 3.0157 | 566.3701
3.0449 | 567.4113 | 3.0155 | 567.4112
3.0447 | 568.4524 | 3.0152 | 568.4523
3.0445 | 569.4936 | 3.015 | 569.4934
3.0445 | 570.5347 | 3.0147 | 570.5345
3.0444 | 571.5758 | 3.0145 | 571.5756
3.0442 | 572.6168 | 3.0142 | 572.6168
3.0441 | 573.658 | 3.014 | 573.6579
3.0439 | 574.6991 | 3.0137 | 574.699
3.0439 | 575.7402 | 3.0134 | 575.74
3.0437 | 576.7813 | 3.0132 | 576.7811
3.0436 | 577.8224 | 3.0131 | 577.8221
3.0434 | 578.8636 | 3.0128 | 578.8632
3.0433 | 579.9047 | 3.0124 | 579.9043
3.0433 | 580.9458 | 3.0123 | 580.9455
3.0431 | 581.9869 | 3.0119 | 581.9866
3.0429 | 583.028 | 3.0118 | 583.0277
3.0428 | 584.0692 | 3.0115 | 584.0688
3.0426 | 585.1103 | 3.0113 | 585.1098
3.0426 | 586.1514 | 3.011 | 586.1508
3.0424 | 587.1924 | 3.0108 | 587.1919
3.0423 | 588.2336 | 3.0105 | 588.2331
3.0421 | 589.2747 | 3.0102 | 589.2742
3.042 | 590.3158 | 3.01 | 590.3153
3.0418 | 591.3569 | 3.0097 | 591.3564
3.0418 | 592.398 | 3.0095 | 592.3975
3.0416 | 593.4392 | 3.0092 | 593.4387
3.0415 | 594.4803 | 3.0089 | 594.4798
3.0413 | 595.5214 | 3.0087 | 595.5209
3.0412 | 596.5625 | 3.0084 | 596.562
3.0412 | 597.6036 | 3.0081 | 597.6031
3.0408 | 598.6447 | 3.0079 | 598.6442
3.0408 | 599.6859 | 3.0076 | 599.6853
3.0407 | 600.7269 | 3.0074 | 600.7263
3.0405 | 601.768 | 3.0071 | 601.7674
3.0403 | 602.8092 | 3.0068 | 602.8085
3.0403 | 603.8503 | 3.0066 | 603.8496
3.0402 | 604.8915 | 3.0063 | 604.8907
3.04 | 605.9326 | 3.006 | 605.9318
3.0399 | 606.9737 | 3.0056 | 606.973
3.0397 | 608.0147 | 3.0055 | 608.0141
3.0395 | 609.0558 | 3.0053 | 609.0552
3.0394 | 610.0969 | 3.005 | 610.0963
3.0394 | 611.138 | 3.0047 | 611.1374
3.0392 | 612.1792 | 3.0045 | 612.1785
3.0391 | 613.2203 | 3.0042 | 613.2195
3.0389 | 614.2614 | 3.0039 | 614.2607
3.0387 | 615.3025 | 3.0036 | 615.3017
3.0386 | 616.3436 | 3.0032 | 616.3428
3.0384 | 617.3847 | 3.0031 | 617.3839
3.0382 | 618.4258 | 3.0027 | 618.425
3.0382 | 619.4669 | 3.0024 | 619.4661
3.0381 | 620.508 | 3.0023 | 620.5073
3.0379 | 621.5492 | 3.0019 | 621.5484
3.0378 | 622.5904 | 3.0016 | 622.5894
3.0376 | 623.6314 | 3.0015 | 623.6305
3.0376 | 624.6725 | 3.0011 | 624.6716
3.0374 | 625.7136 | 3.0008 | 625.7127
3.0373 | 626.7548 | 3.0005 | 626.7538
3.0371 | 627.7959 | 3.0003 | 627.7949
3.037 | 628.837 | 3 | 628.836
3.0368 | 629.8781 | 2.9997 | 629.8771
3.0366 | 630.9192 | 2.9994 | 630.9182
3.0365 | 631.9604 | 2.999 | 631.9592
3.0365 | 633.0015 | 2.9989 | 633.0004
3.0363 | 634.0426 | 2.9985 | 634.0415
3.0362 | 635.0837 | 2.9982 | 635.0825
3.036 | 636.1248 | 2.9979 | 636.1237
3.0358 | 637.1659 | 2.9977 | 637.1647
3.0358 | 638.2071 | 2.9974 | 638.2058
3.0355 | 639.2482 | 2.9971 | 639.2468
3.0355 | 640.2893 | 2.9968 | 640.2879
3.0353 | 641.3304 | 2.9965 | 641.329
3.0352 | 642.3715 | 2.9961 | 642.3701
3.035 | 643.4127 | 2.996 | 643.4112
3.0349 | 644.4537 | 2.9956 | 644.4522
3.0347 | 645.4948 | 2.9953 | 645.4933
3.0345 | 646.5359 | 2.995 | 646.5345
3.0345 | 647.5771 | 2.9948 | 647.5756
3.0342 | 648.6183 | 2.9945 | 648.6167
3.0342 | 649.6594 | 2.9942 | 649.6578
3.0341 | 650.7005 | 2.9939 | 650.6989
3.0339 | 651.7415 | 2.9935 | 651.7401
3.0337 | 652.7826 | 2.9932 | 652.7811
3.0336 | 653.8237 | 2.9931 | 653.8222
3.0334 | 654.8649 | 2.9926 | 654.8632
3.0332 | 655.906 | 2.9924 | 655.9044
3.0332 | 656.9472 | 2.9921 | 656.9456
3.0329 | 657.9883 | 2.9918 | 657.9866
3.0329 | 659.0293 | 2.9914 | 659.0277
3.0328 | 660.0705 | 2.9911 | 660.0688
3.0326 | 661.1116 | 2.9908 | 661.1099
3.0324 | 662.1527 | 2.9905 | 662.151
3.0323 | 663.1938 | 2.9902 | 663.1921
3.0321 | 664.2349 | 2.9898 | 664.2331
3.0321 | 665.2761 | 2.9895 | 665.2742
3.032 | 666.3172 | 2.9893 | 666.3152
3.0318 | 667.3583 | 2.989 | 667.3563
3.0316 | 668.3994 | 2.9887 | 668.3974
3.0315 | 669.4405 | 2.9884 | 669.4385
3.0313 | 670.4817 | 2.9881 | 670.4796
3.0311 | 671.5228 | 2.9877 | 671.5206
3.031 | 672.5639 | 2.9874 | 672.5618
3.0308 | 673.6049 | 2.9871 | 673.6029
3.0307 | 674.646 | 2.9868 | 674.644
3.0305 | 675.6872 | 2.9864 | 675.6851
3.0303 | 676.7284 | 2.9861 | 676.7261
3.0303 | 677.7694 | 2.9858 | 677.7673
3.0302 | 678.8105 | 2.9855 | 678.8084
3.03 | 679.8516 | 2.9853 | 679.8494
3.0299 | 680.8926 | 2.985 | 680.8906
3.0297 | 681.9338 | 2.9845 | 681.9316
3.0295 | 682.9749 | 2.9843 | 682.9727
3.0294 | 684.016 | 2.9839 | 684.0138
3.0292 | 685.0572 | 2.9837 | 685.0549
3.0291 | 686.0983 | 2.9832 | 686.096
3.0289 | 687.1395 | 2.9829 | 687.1371
3.0287 | 688.1805 | 2.9826 | 688.1783
3.0286 | 689.2216 | 2.9822 | 689.2194
3.0284 | 690.2627 | 2.9819 | 690.2604
3.0282 | 691.3037 | 2.9816 | 691.3015
3.0281 | 692.3448 | 2.9813 | 692.3426
3.0279 | 693.386 | 2.981 | 693.3837
3.0279 | 694.4271 | 2.9806 | 694.4248
3.0276 | 695.4682 | 2.9803 | 695.4659
3.0274 | 696.5093 | 2.98 | 696.5069
3.0274 | 697.5504 | 2.9797 | 697.548
3.0273 | 698.5915 | 2.9793 | 698.5892
3.0271 | 699.6326 | 2.9789 | 699.6303
3.027 | 700.6737 | 2.9787 | 700.6714
3.0268 | 701.7148 | 2.9784 | 701.7125
3.0266 | 702.756 | 2.9781 | 702.7536
3.0265 | 703.7972 | 2.9776 | 703.7947
3.0263 | 704.8382 | 2.9772 | 704.8357
3.0261 | 705.8793 | 2.9769 | 705.8768
3.026 | 706.9204 | 2.9766 | 706.9179
3.0258 | 707.9615 | 2.9763 | 707.959
3.0258 | 709.0026 | 2.976 | 709.0001
3.0257 | 710.0437 | 2.9756 | 710.0411
3.0253 | 711.0848 | 2.9753 | 711.0822
3.0253 | 712.1259 | 2.9748 | 712.1233
3.025 | 713.1669 | 2.9745 | 713.1644
3.0249 | 714.2081 | 2.9742 | 714.2056
3.0249 | 715.2492 | 2.9739 | 715.2467
3.0247 | 716.2904 | 2.9735 | 716.2877
3.0245 | 717.3315 | 2.973 | 717.3288
3.0244 | 718.3726 | 2.9727 | 718.3698
3.0242 | 719.4137 | 2.9724 | 719.4109
3.024 | 720.4548 | 2.9721 | 720.452
3.0239 | 721.4959 | 2.9718 | 721.4931
3.0237 | 722.5369 | 2.9713 | 722.5342
3.0236 | 723.578 | 2.9711 | 723.5752
3.0234 | 724.6192 | 2.9706 | 724.6164
3.0231 | 725.6604 | 2.9703 | 725.6575
3.0231 | 726.7015 | 2.97 | 726.6985
3.0229 | 727.7426 | 2.9695 | 727.7396
3.0228 | 728.7836 | 2.9692 | 728.7806
3.0226 | 729.8248 | 2.9689 | 729.8218
3.0224 | 730.8659 | 2.9685 | 730.8628
3.0223 | 731.9069 | 2.968 | 731.9039
3.0221 | 732.948 | 2.9677 | 732.945
3.0219 | 733.9892 | 2.9674 | 733.986
3.0218 | 735.0304 | 2.9671 | 735.0272
3.0216 | 736.0714 | 2.9666 | 736.0683
3.0215 | 737.1125 | 2.9663 | 737.1094
3.0213 | 738.1536 | 2.9659 | 738.1504
3.0211 | 739.1947 | 2.9655 | 739.1915
3.021 | 740.2358 | 2.9651 | 740.2327
3.0208 | 741.2769 | 2.9648 | 741.2737
3.0207 | 742.318 | 2.9643 | 742.3148
3.0205 | 743.3591 | 2.964 | 743.3559
3.0203 | 744.4002 | 2.9637 | 744.397
3.0202 | 745.4412 | 2.9632 | 745.4382
3.02 | 746.4824 | 2.9629 | 746.4792
3.0199 | 747.5236 | 2.9626 | 747.5202
3.0197 | 748.5646 | 2.9621 | 748.5612
3.0195 | 749.6057 | 2.9618 | 749.6024
3.0194 | 750.6468 | 2.9614 | 750.6436
3.0192 | 751.688 | 2.9609 | 751.6846
3.019 | 752.7291 | 2.9606 | 752.7257
3.0189 | 753.7701 | 2.9603 | 753.7668
3.0187 | 754.8113 | 2.9598 | 754.8078
3.0186 | 755.8524 | 2.9595 | 755.849
3.0184 | 756.8935 | 2.959 | 756.89
3.0182 | 757.9347 | 2.9587 | 757.931
3.0181 | 758.9757 | 2.9584 | 758.972
3.0179 | 760.0168 | 2.9579 | 760.0131
3.0178 | 761.058 | 2.9574 | 761.0541
3.0176 | 762.099 | 2.9571 | 762.0953
3.0174 | 763.1402 | 2.9566 | 763.1364
3.0173 | 764.1812 | 2.9563 | 764.1773
3.0171 | 765.2224 | 2.9559 | 765.2185
3.0169 | 766.2635 | 2.9555 | 766.2596
3.0168 | 767.3046 | 2.9551 | 767.3007
3.0166 | 768.3457 | 2.9547 | 768.3418
3.0165 | 769.3868 | 2.9543 | 769.3828
3.0163 | 770.4278 | 2.9538 | 770.4239
3.0161 | 771.469 | 2.9535 | 771.465
3.016 | 772.5101 | 2.953 | 772.5061
3.0157 | 773.5512 | 2.9527 | 773.5471
3.0155 | 774.5923 | 2.9522 | 774.5883
3.0155 | 775.6334 | 2.9519 | 775.6293
3.0152 | 776.6745 | 2.9514 | 776.6706
3.015 | 777.7156 | 2.9509 | 777.7116
3.0148 | 778.7567 | 2.9506 | 778.7527
3.0147 | 779.7979 | 2.9501 | 779.7938
3.0145 | 780.8389 | 2.9498 | 780.8348
3.0144 | 781.88 | 2.9493 | 781.8759
3.0142 | 782.9211 | 2.9488 | 782.917
3.014 | 783.9622 | 2.9485 | 783.958
3.0139 | 785.0034 | 2.948 | 784.9991
3.0137 | 786.0444 | 2.9477 | 786.0402
3.0136 | 787.0855 | 2.9472 | 787.0812
3.0134 | 788.1266 | 2.9467 | 788.1224
3.0132 | 789.1677 | 2.9464 | 789.1634
3.0131 | 790.2088 | 2.9459 | 790.2045
3.0129 | 791.25 | 2.9455 | 791.2456
3.0126 | 792.291 | 2.9451 | 792.2868
3.0126 | 793.3321 | 2.9446 | 793.3278
3.0124 | 794.3732 | 2.9442 | 794.3689
3.0121 | 795.4144 | 2.9438 | 795.41
3.0119 | 796.4554 | 2.9434 | 796.451
3.0118 | 797.4964 | 2.9429 | 797.492
3.0116 | 798.5376 | 2.9424 | 798.5331
3.0115 | 799.5787 | 2.9421 | 799.5741
3.0113 | 800.6198 | 2.9416 | 800.6151
3.0111 | 801.6609 | 2.9413 | 801.6564
3.011 | 802.702 | 2.9406 | 802.6974
3.0108 | 803.743 | 2.9403 | 803.7386
3.0107 | 804.7843 | 2.9398 | 804.7796
3.0105 | 805.8252 | 2.9395 | 805.8206
3.0102 | 806.8663 | 2.939 | 806.8618
3.01 | 807.9075 | 2.9385 | 807.9028
3.0098 | 808.9485 | 2.938 | 808.9439
3.0097 | 809.9897 | 2.9375 | 809.985
3.0095 | 811.0308 | 2.9371 | 811.026
3.0094 | 812.0719 | 2.9367 | 812.0671
3.009 | 813.1129 | 2.9363 | 813.1082
3.0089 | 814.154 | 2.9358 | 814.1492
3.0087 | 815.1951 | 2.9353 | 815.1902
3.0086 | 816.2362 | 2.9348 | 816.2313
3.0084 | 817.2773 | 2.9343 | 817.2724
3.0082 | 818.3184 | 2.934 | 818.3135
3.0081 | 819.3595 | 2.9335 | 819.3546
3.0079 | 820.4006 | 2.933 | 820.3956
3.0077 | 821.4418 | 2.9325 | 821.4366
3.0076 | 822.4828 | 2.9321 | 822.4778
3.0073 | 823.5239 | 2.9316 | 823.5189
3.0071 | 824.565 | 2.9311 | 824.5599
3.0069 | 825.6061 | 2.9306 | 825.6011
3.0068 | 826.6471 | 2.9301 | 826.642
3.0066 | 827.6883 | 2.9298 | 827.6832
3.0065 | 828.7293 | 2.9292 | 828.7243
3.0061 | 829.7705 | 2.9288 | 829.7653
3.006 | 830.8116 | 2.9282 | 830.8063
3.0058 | 831.8527 | 2.9277 | 831.8475
3.0056 | 832.8938 | 2.9272 | 832.8884
3.0055 | 833.9349 | 2.9267 | 833.9295
3.0053 | 834.9759 | 2.9262 | 834.9707
3.0052 | 836.0171 | 2.9258 | 836.0116
3.005 | 837.0582 | 2.9253 | 837.0529
3.0047 | 838.0993 | 2.9248 | 838.094
3.0045 | 839.1404 | 2.9243 | 839.135
3.0044 | 840.1814 | 2.9238 | 840.1761
3.0042 | 841.2226 | 2.9235 | 841.2172
3.004 | 842.2637 | 2.9229 | 842.2583
3.0037 | 843.3048 | 2.9224 | 843.2994
3.0036 | 844.3459 | 2.9219 | 844.3404
3.0034 | 845.3869 | 2.9214 | 845.3814
3.0032 | 846.4281 | 2.9209 | 846.4225
3.0031 | 847.4692 | 2.9204 | 847.4636
3.0029 | 848.5103 | 2.9198 | 848.5046
3.0026 | 849.5514 | 2.9193 | 849.5458
3.0024 | 850.5925 | 2.9188 | 850.5868
3.0023 | 851.6335 | 2.9183 | 851.6278
3.0021 | 852.6748 | 2.9179 | 852.669
3.0018 | 853.7157 | 2.9172 | 853.71
3.0016 | 854.7568 | 2.9167 | 854.7512
3.0015 | 855.798 | 2.9162 | 855.7922
3.0013 | 856.839 | 2.9158 | 856.8333
3.001 | 857.8802 | 2.9153 | 857.8745
3.0008 | 858.9212 | 2.9146 | 858.9155
3.0006 | 859.9624 | 2.9141 | 859.9565
3.0005 | 861.0035 | 2.9137 | 860.9976
3.0003 | 862.0445 | 2.9132 | 862.0387
3 | 863.0857 | 2.9127 | 863.0798
2.9998 | 864.1268 | 2.912 | 864.1208
2.9997 | 865.1678 | 2.9116 | 865.1619
2.9995 | 866.2089 | 2.9109 | 866.2028
2.9992 | 867.25 | 2.9104 | 867.2439
2.999 | 868.2911 | 2.9099 | 868.285
2.9989 | 869.3323 | 2.9093 | 869.326
2.9987 | 870.3733 | 2.9088 | 870.3671
2.9985 | 871.4144 | 2.9083 | 871.4081
2.9982 | 872.4555 | 2.9078 | 872.4492
2.9981 | 873.4967 | 2.9072 | 873.4902
2.9979 | 874.5377 | 2.9066 | 874.5313
2.9977 | 875.5788 | 2.9061 | 875.5723
2.9974 | 876.6198 | 2.9056 | 876.6134
2.9973 | 877.661 | 2.9049 | 877.6546
2.9971 | 878.7021 | 2.9043 | 878.6956
2.9968 | 879.7433 | 2.9038 | 879.7367
2.9966 | 880.7843 | 2.9033 | 880.7777
2.9965 | 881.8253 | 2.9027 | 881.8188
2.9961 | 882.8664 | 2.9022 | 882.8598
2.996 | 883.9076 | 2.9016 | 883.9008
2.9958 | 884.9486 | 2.9011 | 884.9419
2.9956 | 885.9897 | 2.9004 | 885.983
2.9953 | 887.0308 | 2.8999 | 887.024
2.9952 | 888.0719 | 2.8993 | 888.0652
2.995 | 889.1132 | 2.8988 | 889.1062
2.9947 | 890.1542 | 2.8983 | 890.1473
2.9945 | 891.1953 | 2.8977 | 891.1884
2.9942 | 892.2364 | 2.897 | 892.2294
2.994 | 893.2774 | 2.8964 | 893.2706
2.9939 | 894.3186 | 2.8959 | 894.3116
2.9937 | 895.3596 | 2.8953 | 895.3526
2.9934 | 896.4008 | 2.8946 | 896.3938
2.9932 | 897.4419 | 2.894 | 897.4348
2.9929 | 898.483 | 2.8935 | 898.4759
2.9927 | 899.524 | 2.8928 | 899.517
2.9924 | 900.5652 | 2.8924 | 900.558
2.9923 | 901.6062 | 2.8917 | 901.5991
2.9921 | 902.6473 | 2.8911 | 902.6402
2.9919 | 903.6884 | 2.8904 | 903.6812
2.9916 | 904.7295 | 2.8898 | 904.7224
2.9914 | 905.7707 | 2.8891 | 905.7634
2.9911 | 906.8118 | 2.8886 | 906.8045
2.991 | 907.8529 | 2.888 | 907.8456
2.9908 | 908.894 | 2.8874 | 908.8867
2.9905 | 909.935 | 2.8867 | 909.9277
2.9903 | 910.9761 | 2.8861 | 910.9687
2.99 | 912.0172 | 2.8854 | 912.0098
2.9898 | 913.0583 | 2.8849 | 913.0509
2.9895 | 914.0994 | 2.8841 | 914.0921
2.9893 | 915.1404 | 2.8835 | 915.1332
2.9892 | 916.1816 | 2.883 | 916.1741
2.9889 | 917.2227 | 2.8824 | 917.2152
2.9887 | 918.2638 | 2.8817 | 918.2564
2.9884 | 919.3049 | 2.8809 | 919.2973
2.9882 | 920.3459 | 2.8803 | 920.3384
2.9879 | 921.3871 | 2.8796 | 921.3795
2.9877 | 922.4282 | 2.879 | 922.4204
2.9876 | 923.4692 | 2.8783 | 923.4615
2.9873 | 924.5103 | 2.8777 | 924.5026
2.9869 | 925.5515 | 2.8769 | 925.5436
2.9868 | 926.5926 | 2.8764 | 926.5846
2.9866 | 927.6337 | 2.8757 | 927.6257
2.9863 | 928.6748 | 2.8751 | 928.6668
2.9861 | 929.7158 | 2.8743 | 929.7077
2.9858 | 930.7569 | 2.8736 | 930.7488
2.9856 | 931.798 | 2.873 | 931.79
2.9853 | 932.8392 | 2.8722 | 932.8309
2.9852 | 933.8803 | 2.8715 | 933.872
2.9848 | 934.9214 | 2.8709 | 934.9132
2.9847 | 935.9625 | 2.8702 | 935.9541
2.9843 | 937.0036 | 2.8694 | 936.9952
2.9842 | 938.0446 | 2.8688 | 938.0363
2.9839 | 939.0858 | 2.868 | 939.0773
2.9837 | 940.1268 | 2.8673 | 940.1183
2.9834 | 941.1679 | 2.8665 | 941.1594
2.9831 | 942.2091 | 2.8659 | 942.2004
2.9829 | 943.2502 | 2.8652 | 943.2415
2.9827 | 944.2913 | 2.8644 | 944.2826
2.9824 | 945.3324 | 2.8636 | 945.3236
2.9821 | 946.3735 | 2.863 | 946.3646
2.9819 | 947.4146 | 2.8623 | 947.4058
2.9816 | 948.4557 | 2.8615 | 948.4468
2.9814 | 949.4968 | 2.8607 | 949.4878
2.9811 | 950.5379 | 2.8599 | 950.5288
2.9808 | 951.5789 | 2.8593 | 951.5699
2.9806 | 952.6201 | 2.8585 | 952.6109
2.9805 | 953.6612 | 2.8577 | 953.652
2.98 | 954.7023 | 2.8569 | 954.6931
2.9798 | 955.7434 | 2.8562 | 955.7341
2.9795 | 956.7844 | 2.8554 | 956.7752
2.9793 | 957.8256 | 2.8546 | 957.8164
2.979 | 958.8667 | 2.8538 | 958.8573
2.9789 | 959.9077 | 2.853 | 959.8983
2.9785 | 960.9488 | 2.8522 | 960.9395
2.9782 | 961.99 | 2.8514 | 961.9805
2.9779 | 963.031 | 2.8506 | 963.0216
2.9777 | 964.0722 | 2.8498 | 964.0627
2.9774 | 965.1132 | 2.8489 | 965.1037
2.9772 | 966.1543 | 2.8481 | 966.1448
2.9769 | 967.1954 | 2.8473 | 967.1859
2.9766 | 968.2365 | 2.8465 | 968.2269
2.9763 | 969.2776 | 2.8456 | 969.268
2.9761 | 970.3188 | 2.8447 | 970.309
2.9758 | 971.3598 | 2.8439 | 971.35
2.9755 | 972.4009 | 2.843 | 972.391
2.9753 | 973.442 | 2.8422 | 973.4321
2.975 | 974.483 | 2.8414 | 974.4732
2.9747 | 975.5242 | 2.8404 | 975.5141
2.9743 | 976.5652 | 2.8396 | 976.5553
2.9742 | 977.6062 | 2.8386 | 977.5963
2.9739 | 978.6474 | 2.8378 | 978.6373
2.9735 | 979.6884 | 2.8368 | 979.6784
2.9732 | 980.7296 | 2.836 | 980.7195
2.973 | 981.7707 | 2.8351 | 981.7606
2.9729 | 982.8118 | 2.8341 | 982.8017
2.9724 | 983.8529 | 2.8333 | 983.8427
2.9722 | 984.894 | 2.8323 | 984.8836
2.9719 | 985.9351 | 2.8314 | 985.9247
2.9716 | 986.9761 | 2.8304 | 986.9659
2.9713 | 988.0172 | 2.8294 | 988.0068
2.9711 | 989.0583 | 2.8284 | 989.0478
2.9708 | 990.0995 | 2.8275 | 990.0889
2.9705 | 991.1405 | 2.8265 | 991.13
2.9701 | 992.1816 | 2.8255 | 992.171
2.9698 | 993.2227 | 2.8246 | 993.212
2.9697 | 994.2638 | 2.8236 | 994.2531
2.9693 | 995.3049 | 2.8225 | 995.2941
2.969 | 996.346 | 2.8215 | 996.3352
2.9687 | 997.3871 | 2.8204 | 997.3762
2.9685 | 998.4281 | 2.8194 | 998.4172
2.9682 | 999.4692 | 2.8184 | 999.4582
2.9679 | 1000.51 | 2.8173 | 1000.4992
2.9676 | 1001.552 | 2.8163 | 1001.54
2.9672 | 1002.593 | 2.8152 | 1002.581
2.9669 | 1003.634 | 2.8141 | 1003.622
2.9666 | 1004.675 | 2.8131 | 1004.663
2.9663 | 1005.716 | 2.812 | 1005.705
2.9661 | 1006.757 | 2.8109 | 1006.7456
2.9656 | 1007.798 | 2.8097 | 1007.787
2.9655 | 1008.839 | 2.8086 | 1008.828
2.9651 | 1009.88 | 2.8075 | 1009.869
2.9648 | 1010.921 | 2.8063 | 1010.91
2.9645 | 1011.9624 | 2.8052 | 1011.951
2.9642 | 1013.004 | 2.8039 | 1012.992
2.9639 | 1014.045 | 2.8028 | 1014.033
2.9635 | 1015.086 | 2.8015 | 1015.074
2.9632 | 1016.127 | 2.8004 | 1016.115
2.963 | 1017.168 | 2.7991 | 1017.156
2.9626 | 1018.209 | 2.7979 | 1018.197
2.9624 | 1019.25 | 2.7967 | 1019.238
2.9621 | 1020.2912 | 2.7954 | 1020.2792
2.9616 | 1021.332 | 2.7942 | 1021.32
2.9614 | 1022.374 | 2.7928 | 1022.361
2.9611 | 1023.414 | 2.7917 | 1023.4024
2.9608 | 1024.456 | 2.7902 | 1024.443
2.9605 | 1025.497 | 2.7889 | 1025.485
2.9601 | 1026.538 | 2.7876 | 1026.5256
2.9598 | 1027.579 | 2.7863 | 1027.567
2.9595 | 1028.62 | 2.7849 | 1028.608
2.9592 | 1029.661 | 2.7836 | 1029.649
2.9588 | 1030.702 | 2.7821 | 1030.69
2.9585 | 1031.7432 | 2.7807 | 1031.731
2.958 | 1032.784 | 2.7794 | 1032.772
2.9579 | 1033.825 | 2.7778 | 1033.813
2.9576 | 1034.866 | 2.7763 | 1034.854
2.9572 | 1035.907 | 2.7749 | 1035.895
2.9567 | 1036.949 | 2.7734 | 1036.936
2.9564 | 1037.99 | 2.772 | 1037.977
2.9563 | 1039.031 | 2.7703 | 1039.018
2.9558 | 1040.072 | 2.7689 | 1040.059
2.9555 | 1041.113 | 2.7673 | 1041.1
2.9551 | 1042.154 | 2.7657 | 1042.141
2.9548 | 1043.195 | 2.7641 | 1043.182
2.9545 | 1044.236 | 2.7624 | 1044.223
2.9542 | 1045.277 | 2.7608 | 1045.264
2.9538 | 1046.3184 | 2.7592 | 1046.305
2.9534 | 1047.36 | 2.7574 | 1047.346
2.953 | 1048.401 | 2.7557 | 1048.387
2.9527 | 1049.442 | 2.754 | 1049.428
2.9524 | 1050.483 | 2.7523 | 1050.469
2.9521 | 1051.524 | 2.7505 | 1051.51
2.9517 | 1052.565 | 2.7486 | 1052.551
2.9513 | 1053.606 | 2.7469 | 1053.592
2.9509 | 1054.647 | 2.745 | 1054.634
2.9506 | 1055.688 | 2.7431 | 1055.674
2.9503 | 1056.729 | 2.7411 | 1056.715
2.95 | 1057.7704 | 2.7392 | 1057.757
2.9495 | 1058.811 | 2.7373 | 1058.7976
2.9492 | 1059.853 | 2.7353 | 1059.839
2.9488 | 1060.8936 | 2.7332 | 1060.88
2.9485 | 1061.935 | 2.7313 | 1061.92
2.9482 | 1062.976 | 2.7292 | 1062.962
2.9477 | 1064.017 | 2.7271 | 1064.003
2.9474 | 1065.058 | 2.7248 | 1065.044
2.9471 | 1066.099 | 2.7227 | 1066.085
2.9467 | 1067.14 | 2.7205 | 1067.1256
2.9463 | 1068.181 | 2.7182 | 1068.167
2.9459 | 1069.2224 | 2.716 | 1069.208
2.9456 | 1070.263 | 2.7135 | 1070.249
2.9451 | 1071.304 | 2.7113 | 1071.29
2.9448 | 1072.346 | 2.7089 | 1072.331
2.9445 | 1073.387 | 2.7064 | 1073.372
2.944 | 1074.428 | 2.7039 | 1074.413
2.9437 | 1075.469 | 2.7014 | 1075.454
2.9432 | 1076.51 | 2.6987 | 1076.495
2.9429 | 1077.551 | 2.6961 | 1077.536
2.9425 | 1078.592 | 2.6935 | 1078.577
2.9422 | 1079.633 | 2.6908 | 1079.618
2.9417 | 1080.674 | 2.688 | 1080.659
2.9414 | 1081.7152 | 2.6853 | 1081.7
2.9411 | 1082.756 | 2.6824 | 1082.741
2.9406 | 1083.798 | 2.6795 | 1083.782
2.9403 | 1084.839 | 2.6764 | 1084.823
2.9398 | 1085.88 | 2.6735 | 1085.864
2.9395 | 1086.921 | 2.6703 | 1086.905
2.939 | 1087.962 | 2.6672 | 1087.946
2.9387 | 1089.003 | 2.664 | 1088.9872
2.9382 | 1090.044 | 2.6609 | 1090.028
2.9379 | 1091.085 | 2.6574 | 1091.069
2.9375 | 1092.126 | 2.654 | 1092.11
2.9371 | 1093.167 | 2.6504 | 1093.151
2.9367 | 1094.208 | 2.6469 | 1094.192
2.9363 | 1095.249 | 2.6432 | 1095.233
2.9359 | 1096.29 | 2.6395 | 1096.2744
2.9354 | 1097.331 | 2.6358 | 1097.315
2.9351 | 1098.372 | 2.6319 | 1098.356
2.9346 | 1099.414 | 2.6277 | 1099.397
2.9343 | 1100.455 | 2.6236 | 1100.438
2.9338 | 1101.496 | 2.6195 | 1101.479
2.9335 | 1102.5368 | 2.6151 | 1102.52
2.933 | 1103.578 | 2.6107 | 1103.561
2.9325 | 1104.619 | 2.6064 | 1104.6024
2.9322 | 1105.66 | 2.6015 | 1105.643
2.9317 | 1106.701 | 2.5969 | 1106.684
2.9314 | 1107.742 | 2.5919 | 1107.725
2.9309 | 1108.783 | 2.5869 | 1108.7664
2.9306 | 1109.824 | 2.5817 | 1109.807
2.9301 | 1110.865 | 2.5762 | 1110.848
2.9296 | 1111.9064 | 2.5707 | 1111.89
2.9293 | 1112.947 | 2.5651 | 1112.9304
2.9288 | 1113.989 | 2.5594 | 1113.971
2.9283 | 1115.03 | 2.5533 | 1115.012
2.928 | 1116.071 | 2.547 | 1116.054
2.9275 | 1117.112 | 2.5404 | 1117.0944
2.9272 | 1118.153 | 2.5336 | 1118.135
2.9267 | 1119.194 | 2.5265 | 1119.176
2.9262 | 1120.235 | 2.5191 | 1120.217
2.9258 | 1121.276 | 2.5113 | 1121.2584
2.9254 | 1122.317 | 2.5033 | 1122.299
2.925 | 1123.358 | 2.495 | 1123.34
2.9245 | 1124.399 | 2.4861 | 1124.381
2.924 | 1125.44 | 2.4766 | 1125.422
2.9235 | 1126.482 | 2.4666 | 1126.463
2.9232 | 1127.523 | 2.4558 | 1127.504
2.9227 | 1128.564 | 2.4443 | 1128.545
2.9222 | 1129.605 | 2.4321 | 1129.586
2.9217 | 1130.646 | 2.4187 | 1130.627
2.9212 | 1131.687 | 2.4042 | 1131.668
2.9209 | 1132.728 | 2.3883 | 1132.709
2.9204 | 1133.769 | 2.372 | 1133.75
2.92 | 1134.81 | 2.3532 | 1134.791
2.9195 | 1135.851 | 2.3328 | 1135.832
2.919 | 1136.892 | 2.3106 | 1136.873
2.9185 | 1137.933 | 2.2859 | 1137.914
2.9182 | 1138.975 | 2.2589 | 1138.955
2.9177 | 1140.016 | 2.2291 | 1139.996
2.9172 | 1141.057 | 2.1965 | 1141.0368
2.9167 | 1142.098 | 2.1605 | 1142.0776
2.9161 | 1143.139 | 2.1208 | 1143.119
2.9158 | 1144.18 | 2.0786 | 1144.16
2.9153 | 1145.2208 | 2.0294 | 1145.2
2.9146 | 1146.262 | 2.0025 | 1146.21
2.9141 | 1147.303 | 2.0002 | 1147.12
2.9138 | 1148.344 | 2.0001 | 1147.947
2.9133 | 1149.385 | 2.0001 | 1148.71
2.9127 | 1150.426 | 2.0001 | 1149.419
2.9122 | 1151.467 | 1.9999 | 1150.081
2.9117 | 1152.508 | 2.0001 | 1150.703
2.9112 | 1153.549 | 2.0001 | 1151.287
2.9108 | 1154.591 | 2.0001 | 1151.837
2.9103 | 1155.632 | 2.0001 | 1152.355
2.9098 | 1156.673 | 2.0001 | 1152.844
2.9093 | 1157.7136 | 2.0001 | 1153.306
2.9088 | 1158.755 | 2.0001 | 1153.742
2.9082 | 1159.796 | 2.0001 | 1154.155
2.9077 | 1160.837 | 2.0001 | 1154.5448
2.9072 | 1161.878 | 2.0001 | 1154.914
2.9067 | 1162.919 | 2.0001 | 1155.263
2.9062 | 1163.96 | 2.0001 | 1155.594
2.9056 | 1165.001 | 2.0001 | 1155.908
2.9051 | 1166.042 | 2.0001 | 1156.206
2.9046 | 1167.0832 | 2.0068 | 1156.489
2.9041 | 1168.124 | 2.0001 | 1156.761
2.9035 | 1169.165 | 2.0001 | 1157.018
2.903 | 1170.2064 | 2.0001 | 1157.262
2.9025 | 1171.247 | 1.9999 | 1157.495
2.9019 | 1172.289 | 2.0001 | 1157.717
2.9014 | 1173.33 | 2.0001 | 1157.929
2.9009 | 1174.371 | 2.0001 | 1158.133
2.9004 | 1175.412 | 2.0001 | 1158.328
2.8998 | 1176.453 | 1.9999 | 1158.516
2.8991 | 1177.494 | 2.0001 | 1158.696
2.8987 | 1178.535 | 2.0001 | 1158.869
2.8982 | 1179.576 | 1.9999 | 1159.037
2.8975 | 1180.617 | 2.0001 | 1159.198
2.897 | 1181.658 | 2.0001 | 1159.354
2.8964 | 1182.699 | 2.0001 | 1159.505
2.8959 | 1183.741 | 2.0001 | 1159.651
2.8953 | 1184.782 | 2.0001 | 1159.793
2.8946 | 1185.823 | 2.0001 | 1159.93
2.8941 | 1186.864 | 2.0001 | 1160.0632
2.8935 | 1187.905 | 1.9999 | 1160.193
2.893 | 1188.946 | 2.0001 | 1160.3192
2.8924 | 1189.987 | 2.0001 | 1160.442
2.8917 | 1191.028 | 2.0001 | 1160.562
2.8912 | 1192.069 | 2.0001 | 1160.678
2.8906 | 1193.11 | 2.0001 | 1160.792
2.8899 | 1194.151 | 2.0001 | 1160.9032
2.8895 | 1195.192 | 2.0001 | 1161.012
2.8888 | 1196.233 | 2.0001 | 1161.118
2.8882 | 1197.274 | 2.0001 | 1161.222
2.8877 | 1198.315 | 1.9999 | 1161.323
2.887 | 1199.356 | 2.0001 | 1161.422
2.8864 | 1200.3976 | 2.0001 | 1161.52
2.8857 | 1201.439 | 2.0001 | 1161.615
2.8851 | 1202.48 | 2.0001 | 1161.709
2.8846 | 1203.5208 | 2.0001 | 1161.8
2.8838 | 1204.562 | 2.0001 | 1161.89
2.8832 | 1205.603 | 2.0001 | 1161.978
2.8827 | 1206.644 | 2.0001 | 1162.065
2.882 | 1207.685 | 2.0001 | 1162.15
2.8814 | 1208.726 | 2.0001 | 1162.234
2.8807 | 1209.767 | 2.0001 | 1162.316
2.8801 | 1210.808 | 2.0001 | 1162.397
2.8794 | 1211.849 | 2.0001 | 1162.476
2.8788 | 1212.89 | 2.0001 | 1162.554
2.8782 | 1213.931 | 2.0001 | 1162.631
2.8773 | 1214.972 | 2.0001 | 1162.706
2.8767 | 1216.014 | 2.0001 | 1162.781
2.8761 | 1217.0544 | 2.0001 | 1162.854
2.8754 | 1218.096 | 2.0001 | 1162.926
2.8748 | 1219.137 | 2.0001 | 1162.997
2.874 | 1220.178 | 2.0001 | 1163.067
2.8733 | 1221.219 | 2.0001 | 1163.136
2.8727 | 1222.26 | 2.0001 | 1163.204
2.8719 | 1223.301 | 2.0001 | 1163.271
2.8712 | 1224.342 | 2.0001 | 1163.337
2.8706 | 1225.383 | 2.0001 | 1163.402
2.8699 | 1226.424 | 2.0001 | 1163.466
2.8691 | 1227.465 | 2.0001 | 1163.529
2.8685 | 1228.506 | 2.0002 | 1163.592
2.8677 | 1229.5472 | 2.0001 | 1163.654
2.867 | 1230.588 | 2.0001 | 1163.714
2.8664 | 1231.629 | 2.0001 | 1163.775
2.8656 | 1232.671 | 2.0002 | 1163.834
2.8648 | 1233.712 | 2.0001 | 1163.892
2.8641 | 1234.753 | 2.0001 | 1163.95
2.8633 | 1235.7936 | 2.0001 | 1164.007
2.8627 | 1236.835 | 2.0001 | 1164.064
2.8619 | 1237.876 | 2.0001 | 1164.119
2.861 | 1238.917 | 2.0001 | 1164.174
2.8604 | 1239.958 | 2.0002 | 1164.229
2.8596 | 1240.999 | 2.0002 | 1164.283
2.8588 | 1242.04 | 2.0001 | 1164.336
2.858 | 1243.081 | 2.0001 | 1164.389
2.8572 | 1244.122 | 2.0001 | 1164.441
2.8564 | 1245.1632 | 2.0002 | 1164.492
2.8557 | 1246.204 | 2.0001 | 1164.543
2.8549 | 1247.245 | 2.0001 | 1164.593
2.8541 | 1248.2864 | 2.0001 | 1164.643
2.8533 | 1249.327 | 2.0001 | 1164.692
2.8525 | 1250.368 | 2.0001 | 1164.741
2.8515 | 1251.409 | 2.0002 | 1164.789
2.8507 | 1252.451 | 2.0002 | 1164.8368
2.8501 | 1253.492 | 2.0001 | 1164.884
2.8491 | 1254.5328 | 2.0002 | 1164.931
2.8483 | 1255.574 | 2.0001 | 1164.977
2.8475 | 1256.615 | 2.0001 | 1165.023
2.8467 | 1257.656 | 2.0001 | 1165.068
2.8457 | 1258.697 | 2.0001 | 1165.113
2.8449 | 1259.738 | 2.0001 | 1165.158
2.8441 | 1260.779 | 2.0001 | 1165.202
2.8431 | 1261.82 | 2.0001 | 1165.245
2.8423 | 1262.861 | 2.0002 | 1165.289
2.8414 | 1263.902 | 2.0001 | 1165.331
2.8406 | 1264.943 | 2.0001 | 1165.3736
2.8396 | 1265.984 | 2.0001 | 1165.416
2.8388 | 1267.025 | 2.0002 | 1165.457
2.8378 | 1268.0664 | 2.0002 | 1165.498
2.8368 | 1269.107 | 2.0001 | 1165.539
2.8359 | 1270.148 | 2.0002 | 1165.58
2.8351 | 1271.189 | 2.0001 | 1165.62
2.8341 | 1272.231 | 2.0001 | 1165.66
2.8331 | 1273.272 | 2.0002 | 1165.6992
2.8322 | 1274.3128 | 2.0002 | 1165.738
2.8312 | 1275.354 | 2.0001 | 1165.777
2.8302 | 1276.395 | 2.0002 | 1165.815
2.8293 | 1277.436 | 2.0002 | 1165.854
2.8283 | 1278.477 | 2.0002 | 1165.891
2.8273 | 1279.518 | 2.0002 | 1165.929
2.8264 | 1280.559 | 2.0001 | 1165.966
2.8252 | 1281.6 | 2.0002 | 1166.0024
2.8243 | 1282.641 | 2.0002 | 1166.039
2.8233 | 1283.682 | 2.0001 | 1166.075
2.8223 | 1284.723 | 2.0001 | 1166.111
2.8213 | 1285.764 | 2.0002 | 1166.146
2.8202 | 1286.805 | 2.0002 | 1166.182
2.8191 | 1287.8464 | 2.0001 | 1166.217
2.8181 | 1288.887 | 2.0001 | 1166.251
2.817 | 1289.928 | 2.0002 | 1166.286
2.816 | 1290.9696 | 2.0001 | 1166.32
2.8149 | 1292.011 | 2.0001 | 1166.354
2.8138 | 1293.052 | 2.0001 | 1166.3872
2.8126 | 1294.0928 | 2.0001 | 1166.421
2.8115 | 1295.134 | 2.0001 | 1166.4536
2.8104 | 1296.175 | 2.0001 | 1166.4864
2.8092 | 1297.216 | 2.0001 | 1166.519
2.8081 | 1298.257 | 2.0001 | 1166.551
2.807 | 1299.298 | 2.0001 | 1166.583
2.8059 | 1300.339 | 2.0001 | 1166.615
2.8047 | 1301.38 | 2.0001 | 1166.6464
2.8034 | 1302.421 | 2.0001 | 1166.678
2.8023 | 1303.462 | 2.0002 | 1166.709
2.801 | 1304.5032 | 2.0001 | 1166.74
2.7999 | 1305.544 | 2.0001 | 1166.77
2.7986 | 1306.585 | 2.0001 | 1166.801
2.7973 | 1307.6264 | 2.0001 | 1166.831
2.7962 | 1308.667 | 2.0001 | 1166.861
2.7949 | 1309.708 | 2.0001 | 1166.89
2.7936 | 1310.749 | 2.0001 | 1166.92
2.7923 | 1311.791 | 2.0001 | 1166.949
2.791 | 1312.832 | 2.0001 | 1166.978
2.7897 | 1313.8728 | 2.0002 | 1167.006
2.7884 | 1314.9136 | 2.0001 | 1167.035
2.7871 | 1315.955 | 2.0001 | 1167.063
2.7857 | 1316.996 | 2.0001 | 1167.092
2.7844 | 1318.0368 | 2.0002 | 1167.12
2.7829 | 1319.078 | 2.0001 | 1167.1472
2.7816 | 1320.119 | 2.0001 | 1167.175
2.7802 | 1321.16 | 2.0001 | 1167.202
2.7789 | 1322.201 | 2.0001 | 1167.229
2.7774 | 1323.242 | 2.0001 | 1167.256
2.776 | 1324.2832 | 2.0001 | 1167.283
2.7745 | 1325.324 | 2.0001 | 1167.309
2.7729 | 1326.365 | 2.0001 | 1167.336
2.7715 | 1327.406 | 2.0002 | 1167.362
2.77 | 1328.4472 | 2.0001 | 1167.387
2.7684 | 1329.488 | 2.0001 | 1167.414
2.767 | 1330.529 | 2.0001 | 1167.439
2.7653 | 1331.57 | 2.0001 | 1167.464
2.7637 | 1332.611 | 2.0001 | 1167.4896
2.7621 | 1333.652 | 2.0002 | 1167.514
2.7607 | 1334.694 | 2.0001 | 1167.539
2.7589 | 1335.7344 | 2.0002 | 1167.564
2.7573 | 1336.775 | 2.0001 | 1167.589
2.7557 | 1337.816 | 2.0001 | 1167.6128
2.754 | 1338.858 | 2.0001 | 1167.637
2.7523 | 1339.899 | 2.0001 | 1167.661
2.7505 | 1340.94 | 2.0001 | 1167.685
2.7489 | 1341.981 | 2.0002 | 1167.708
2.7469 | 1343.022 | 2.0001 | 1167.732
2.7452 | 1344.063 | 2.0001 | 1167.755
2.7434 | 1345.104 | 2.0001 | 1167.778
2.7416 | 1346.145 | 2.0001 | 1167.801
2.7398 | 1347.186 | 2.0001 | 1167.824
2.7379 | 1348.227 | 2.0001 | 1167.846
2.736 | 1349.268 | 2.0002 | 1167.869
2.734 | 1350.309 | 2.0001 | 1167.891
2.7321 | 1351.35 | 2.0001 | 1167.913
2.7302 | 1352.391 | 2.0001 | 1167.935
2.7282 | 1353.432 | 2.0001 | 1167.957
2.7261 | 1354.473 | 2.0001 | 1167.979
2.724 | 1355.514 | 2.0001 | 1168
2.7221 | 1356.555 | 2.0002 | 1168.021
2.72 | 1357.596 | 2.0001 | 1168.043
2.7179 | 1358.637 | 2.0001 | 1168.064
2.7156 | 1359.678 | 2.0001 | 1168.0824
2.7135 | 1360.719
2.7113 | 1361.76
2.7089 | 1362.801
2.7066 | 1363.8424
2.7043 | 1364.883
2.7021 | 1365.924
2.6997 | 1366.965
2.6972 | 1368.0064
2.6947 | 1369.047
2.6922 | 1370.088
2.6898 | 1371.129
2.6871 | 1372.1704
2.6845 | 1373.212
2.6817 | 1374.252
2.679 | 1375.294
2.6764 | 1376.3344
2.6737 | 1377.376
2.6708 | 1378.417
2.6679 | 1379.4576
2.665 | 1380.499
2.6619 | 1381.54
2.659 | 1382.581
2.6559 | 1383.622
2.6529 | 1384.663
2.6496 | 1385.704
2.6462 | 1386.745
2.643 | 1387.786
2.6398 | 1388.827
2.6362 | 1389.868
2.6327 | 1390.909
2.6291 | 1391.9496
2.6256 | 1392.991
2.6219 | 1394.032
2.618 | 1395.073
2.6143 | 1396.114
2.6104 | 1397.155
2.6062 | 1398.196
2.6022 | 1399.237
2.598 | 1400.278
2.5936 | 1401.319
2.5894 | 1402.36
2.5849 | 1403.401
2.5802 | 1404.442
2.5756 | 1405.483
2.5707 | 1406.524
2.5657 | 1407.565
2.5605 | 1408.606
2.5555 | 1409.647
2.5501 | 1410.688
2.5446 | 1411.729
2.5389 | 1412.7696
2.5331 | 1413.811
2.527 | 1414.852
2.5208 | 1415.8928
2.5147 | 1416.9336
2.5081 | 1417.975
2.5013 | 1419.016
2.4944 | 1420.057
2.4871 | 1421.0976
2.4797 | 1422.138
2.4719 | 1423.18
2.464 | 1424.221
2.456 | 1425.262
2.4474 | 1426.302
2.4385 | 1427.343
2.4293 | 1428.384
2.4197 | 1429.425
2.4095 | 1430.4664
2.399 | 1431.507
2.3879 | 1432.548
2.3767 | 1433.589
2.3646 | 1434.6304
2.3516 | 1435.671
2.3377 | 1436.712
2.323 | 1437.753
2.3072 | 1438.794
2.2899 | 1439.835
2.2713 | 1440.876
2.2508 | 1441.917
2.2291 | 1442.958
2.2037 | 1443.999
2.175 | 1445.04
2.1421 | 1446.0808
2.1035 | 1447.122
2.0582 | 1448.163
2.0101 | 1449.199
2.0007 | 1450.127
2.0001 | 1450.913
2.0001 | 1451.594
2.0001 | 1452.194
2.0001 | 1452.728
2.0001 | 1453.2072
2.0001 | 1453.6392
2.0001 | 1454.031
2.0001 | 1454.387
2.0001 | 1454.712
2.0001 | 1455.009
1.9997 | 1455.284
1.9999 | 1455.536
1.9999 | 1455.768
2.0001 | 1455.982
2.0001 | 1456.18
2.0001 | 1456.364
2.0001 | 1456.535
2.0001 | 1456.694
1.9999 | 1456.843
1.9999 | 1456.982
2.0001 | 1457.114
2.0001 | 1457.237
2.0001 | 1457.3536
2.0001 | 1457.464
2.0001 | 1457.569
2.0001 | 1457.669
2.0001 | 1457.764
2.0001 | 1457.855
2.0001 | 1457.9424
2.0001 | 1458.026
2.0001 | 1458.107
2.0001 | 1458.185
2.0001 | 1458.26
2.0001 | 1458.333
2.0001 | 1458.404
2.0001 | 1458.473
2.0001 | 1458.539
2.0001 | 1458.604
2.0001 | 1458.667
2.0001 | 1458.729
2.0001 | 1458.789
2.0001 | 1458.848
2.0001 | 1458.906
2.0001 | 1458.963
2.0001 | 1459.018
2.0001 | 1459.072
2.0001 | 1459.126
2.0001 | 1459.178
2.0001 | 1459.229
2.0001 | 1459.28
2.0001 | 1459.329
2.0001 | 1459.378
2.0001 | 1459.426
2.0001 | 1459.474
2.0001 | 1459.52
2.0001 | 1459.566
2.0001 | 1459.612
2.0001 | 1459.656
2.0001 | 1459.701
2.0001 | 1459.744
2.0001 | 1459.787
2.0001 | 1459.829
2.0001 | 1459.871
2.0001 | 1459.913
2.0001 | 1459.953
2.0001 | 1459.994
2.0001 | 1460.034
2.0001 | 1460.073
2.0001 | 1460.112
2.0001 | 1460.1504
2.0001 | 1460.189
2.0001 | 1460.226
1.9999 | 1460.264
2.0001 | 1460.301
2.0001 | 1460.337
2.0001 | 1460.373
2.0001 | 1460.409
2.0001 | 1460.445
2.0001 | 1460.48
2.0001 | 1460.515
2.0001 | 1460.549
2.0001 | 1460.5832
2.0001 | 1460.617
2.0001 | 1460.651
2.0001 | 1460.684
2.0002 | 1460.7168
2.0001 | 1460.749
2.0001 | 1460.782
2.0001 | 1460.814
2.0001 | 1460.846
2.0001 | 1460.877
1.9999 | 1460.909
2.0001 | 1460.94
1.9999 | 1460.9704
2.0001 | 1461.001
2.0001 | 1461.032
2.0001 | 1461.062
2.0001 | 1461.091
2.0001 | 1461.121
2.0001 | 1461.15
2.0001 | 1461.179
2.0001 | 1461.208
2.0001 | 1461.237
2.0001 | 1461.266
2.0001 | 1461.294
2.0001 | 1461.322
2.0001 | 1461.35
2.0001 | 1461.378
2.0001 | 1461.405
2.0001 | 1461.4328
2.0001 | 1461.46
2.0001 | 1461.487
2.0001 | 1461.514
2.0001 | 1461.54
2.0001 | 1461.567
2.0001 | 1461.593
2.0001 | 1461.6192
2.0001 | 1461.645
2.0001 | 1461.671
1.9999 | 1461.696
2.0001 | 1461.722
2.0001 | 1461.7472
2.0001 | 1461.772
2.0001 | 1461.797
2.0001 | 1461.822
2.0001 | 1461.847
2.0001 | 1461.871
2.0001 | 1461.895
2.0001 | 1461.92
2.0001 | 1461.944
2.0001 | 1461.968
2.0001 | 1461.991
2.0001 | 1462.015
2.0001 | 1462.039
2.0001 | 1462.062
2.0001 | 1462.085
2.0001 | 1462.108
2.0001 | 1462.131
2.0001 | 1462.154
2.0001 | 1462.177
2.0001 | 1462.1992
2.0001 | 1462.222
2.0001 | 1462.244
2.0001 | 1462.266
2.0001 | 1462.288
2.0001 | 1462.31
2.0001 | 1462.332
2.0001 | 1462.3536
2.0001 | 1462.375
2.0001 | 1462.397
2.0001 | 1462.418
2.0001 | 1462.4392
2.0001 | 1462.46
2.0001 | 1462.481
2.0001 | 1462.5024
2.0001 | 1462.5064