## Sheet1
2voltage | 2capacity | 81.0voltage | 81.0capacity | 162.0voltage | 162.0capacity | 243.0voltage | 243.0capacity | 324.0voltage | 324.0capacity | 405.0voltage | 405.0capacity
3.5732 | 0 | 3.6032 | 0 | 3.5738 | 0 | 2.0001 | 0 | 1.9999 | 0 | 2.0003 | 0
3.3573 | 1.874564 | 3.3727 | 1.874486 | 3.3122 | 1.874472 | 2.0001 | 0.002013889 | 2.0003 | 0.003997222 | 2.0003 | 0.001958333
3.2131 | 3.749039 | 3.2278 | 3.748994 | 3.186 | 3.748992
3.1497 | 5.623456 | 3.1633 | 5.623503 | 3.1321 | 5.623456
3.117 | 7.497839 | 3.1304 | 7.497897 | 3.1028 | 7.497875
3.0973 | 9.372236 | 3.1094 | 9.372306 | 3.0849 | 9.372283
3.0831 | 11.24661 | 3.096 | 11.24665 | 3.0728 | 11.24666
3.0726 | 13.12099 | 3.0871 | 13.12099 | 3.0647 | 13.12112
3.0644 | 14.9953 | 3.0812 | 14.99531 | 3.0586 | 14.99556
3.0576 | 16.86961 | 3.0765 | 16.86968 | 3.0538 | 16.86999
3.0521 | 18.74397 | 3.0729 | 18.74407 | 3.0496 | 18.74435
3.0471 | 20.61832 | 3.0697 | 20.61846 | 3.0459 | 20.61871
3.0426 | 22.49271 | 3.0673 | 22.49279 | 3.0425 | 22.49317
3.0386 | 24.36706 | 3.0649 | 24.36712 | 3.0392 | 24.36763
3.0347 | 26.24139 | 3.0626 | 26.24139 | 3.0363 | 26.24205
3.0312 | 28.11574 | 3.0605 | 28.11574 | 3.0334 | 28.11642
3.0278 | 29.99007 | 3.0588 | 29.99011 | 3.0307 | 29.99082
3.0244 | 31.86442 | 3.0568 | 31.86447 | 3.0281 | 31.86521
3.0212 | 33.73871 | 3.055 | 33.73881 | 3.0254 | 33.73964
3.0183 | 35.61304 | 3.0533 | 35.61317 | 3.0228 | 35.61406
3.0154 | 37.48735 | 3.0517 | 37.48754 | 3.0202 | 37.48844
3.0125 | 39.361675 | 3.0499 | 39.36189 | 3.0178 | 39.36277
3.0097 | 41.236025 | 3.0483 | 41.23621 | 3.0154 | 41.23712
3.0071 | 43.11036 | 3.0467 | 43.11057 | 3.0129 | 43.11153
3.0046 | 44.98469 | 3.0452 | 44.98499 | 3.0105 | 44.9859
3.0023 | 46.85899 | 3.0436 | 46.85937 | 3.0081 | 46.86026
2.9999 | 48.73338 | 3.0421 | 48.73372 | 3.0057 | 48.73461
2.9976 | 50.60774 | 3.0407 | 50.60808 | 3.0034 | 50.60905
2.9954 | 52.48209 | 3.0392 | 52.48244 | 3.0012 | 52.48343
2.9933 | 54.35644 | 3.0378 | 54.35682 | 2.9989 | 54.35774
2.9913 | 56.23076 | 3.0365 | 56.23118 | 2.9967 | 56.23208
2.9894 | 58.10504 | 3.035 | 58.10554 | 2.9944 | 58.10644
2.9876 | 59.97939 | 3.0338 | 59.97992 | 2.9923 | 59.98082
2.9858 | 61.85372 | 3.0325 | 61.85436 | 2.9902 | 61.85517
2.9841 | 63.72804 | 3.0312 | 63.72872 | 2.9881 | 63.72951
2.9826 | 65.60238 | 3.0299 | 65.60308 | 2.9862 | 65.60381
2.981 | 67.47662 | 3.0288 | 67.4775 | 2.9841 | 67.47816
2.9796 | 69.35094 | 3.0276 | 69.35192 | 2.9821 | 69.3525
2.9781 | 71.22527 | 3.0265 | 71.22627 | 2.9802 | 71.22688
2.9768 | 73.09958 | 3.0252 | 73.10062 | 2.9784 | 73.10124
2.9755 | 74.97389 | 3.0242 | 74.97495 | 2.9767 | 74.97559
2.9744 | 76.84817 | 3.0231 | 76.84931 | 2.9749 | 76.84994
2.9733 | 78.72246 | 3.0221 | 78.72366 | 2.9731 | 78.72427
2.9723 | 80.59671 | 3.021 | 80.59801 | 2.9713 | 80.5986
2.9712 | 82.47104 | 3.02 | 82.47236 | 2.9696 | 82.47293
2.9702 | 84.34537 | 3.0192 | 84.34671 | 2.9679 | 84.34726
2.9694 | 86.21966 | 3.0181 | 86.22105 | 2.9663 | 86.22159
2.9684 | 88.09394 | 3.0173 | 88.09537 | 2.9647 | 88.09592
2.9676 | 89.96828 | 3.0163 | 89.96969 | 2.9631 | 89.97028
2.9668 | 91.84262 | 3.0155 | 91.84399 | 2.9615 | 91.84459
2.966 | 93.71697 | 3.0147 | 93.71839 | 2.9599 | 93.7189
2.9654 | 95.5913 | 3.0139 | 95.59274 | 2.9584 | 95.59323
2.9647 | 97.46561 | 3.0131 | 97.46709 | 2.9568 | 97.46758
2.9641 | 99.33991 | 3.0123 | 99.34141 | 2.9554 | 99.34193
2.9636 | 101.2141 | 3.0115 | 101.2157 | 2.9539 | 101.2163
2.9629 | 103.0885 | 3.0107 | 103.0901 | 2.9525 | 103.0907
2.9625 | 104.9627 | 3.01 | 104.9644 | 2.951 | 104.965
2.962 | 106.837 | 3.0092 | 106.8388 | 2.9496 | 106.8394
2.9613 | 108.7113 | 3.0086 | 108.7132 | 2.9481 | 108.7137
2.961 | 110.5856 | 3.0078 | 110.5875 | 2.9466 | 110.588
2.9605 | 112.4599 | 3.0071 | 112.4618 | 2.9454 | 112.4624
2.9602 | 114.3343 | 3.0065 | 114.3361 | 2.9441 | 114.3366
2.9597 | 116.2086 | 3.0058 | 116.2105 | 2.9426 | 116.211
2.9594 | 118.0829 | 3.0052 | 118.0848 | 2.9413 | 118.0853
2.9591 | 119.9572 | 3.0046 | 119.9592 | 2.94 | 119.9596
2.9586 | 121.8315 | 3.0039 | 121.8335 | 2.9387 | 121.8339
2.9584 | 123.7058 | 3.0033 | 123.7079 | 2.9375 | 123.7083
2.9581 | 125.5801 | 3.0028 | 125.5823 | 2.9362 | 125.5826
2.9578 | 127.4543 | 3.0021 | 127.4567 | 2.9349 | 127.4569
2.9575 | 129.3287 | 3.0015 | 129.3309 | 2.9336 | 129.3312
2.9573 | 131.203 | 3.001 | 131.2053 | 2.9323 | 131.2056
2.957 | 133.0773 | 3.0004 | 133.0796 | 2.9312 | 133.0799
2.9568 | 134.9516 | 2.9999 | 134.9539 | 2.93 | 134.9542
2.9565 | 136.8259 | 2.9992 | 136.8282 | 2.9287 | 136.8285
2.9563 | 138.7003 | 2.9987 | 138.7025 | 2.9276 | 138.7029
2.9562 | 140.5746 | 2.9983 | 140.5769 | 2.9265 | 140.5771
2.956 | 142.4489 | 2.9976 | 142.4512 | 2.9252 | 142.4514
2.9558 | 144.3232 | 2.9971 | 144.3255 | 2.9241 | 144.3257
2.9555 | 146.1975 | 2.9967 | 146.1999 | 2.9229 | 146.2001
2.9554 | 148.0717 | 2.9962 | 148.0743 | 2.9218 | 148.0743
2.9552 | 149.946 | 2.9955 | 149.9486 | 2.9207 | 149.9486
2.9552 | 151.8204 | 2.995 | 151.8229 | 2.9197 | 151.823
2.955 | 153.6947 | 2.9946 | 153.6973 | 2.9186 | 153.6973
2.9549 | 155.569 | 2.9941 | 155.5716 | 2.9175 | 155.5716
2.9547 | 157.4433 | 2.9936 | 157.4459 | 2.9165 | 157.4459
2.9546 | 159.3176 | 2.9931 | 159.3203 | 2.9155 | 159.3201
2.9544 | 161.1919 | 2.9926 | 161.1946 | 2.9145 | 161.1944
2.9544 | 163.0662 | 2.9921 | 163.0689 | 2.9134 | 163.0687
2.9542 | 164.9405 | 2.9917 | 164.9432 | 2.9125 | 164.943
2.9542 | 166.8148 | 2.9912 | 166.8175 | 2.9115 | 166.8173
2.9541 | 168.6891 | 2.9907 | 168.6918 | 2.9105 | 168.6916
2.9541 | 170.5634 | 2.9902 | 170.5661 | 2.9095 | 170.5659
2.9539 | 172.4377 | 2.9899 | 172.4406 | 2.9086 | 172.4403
2.9539 | 174.312 | 2.9892 | 174.3149 | 2.9076 | 174.3145
2.9537 | 176.1863 | 2.9889 | 176.1892 | 2.9068 | 176.1889
2.9537 | 178.0607 | 2.9884 | 178.0636 | 2.9058 | 178.0632
2.9536 | 179.935 | 2.9879 | 179.938 | 2.9049 | 179.9376
2.9536 | 181.8093 | 2.9876 | 181.8123 | 2.9039 | 181.8119
2.9534 | 183.6836 | 2.9871 | 183.6867 | 2.9031 | 183.6862
2.9534 | 185.558 | 2.9867 | 185.561 | 2.9021 | 185.5605
2.9534 | 187.4323 | 2.9862 | 187.4353 | 2.9012 | 187.4348
2.9533 | 189.3065 | 2.9858 | 189.3096 | 2.9004 | 189.3091
2.9533 | 191.1809 | 2.9854 | 191.1839 | 2.8995 | 191.1834
2.9533 | 193.0551 | 2.9849 | 193.0582 | 2.8986 | 193.0578
2.9531 | 194.9294 | 2.9846 | 194.9325 | 2.8976 | 194.9321
2.9531 | 196.8037 | 2.9841 | 196.8068 | 2.8968 | 196.8063
2.9531 | 198.678 | 2.9836 | 198.6811 | 2.8958 | 198.6806
2.9531 | 200.5523 | 2.9833 | 200.5554 | 2.895 | 200.5549
2.9531 | 202.4266 | 2.9828 | 202.4298 | 2.8942 | 202.4292
2.9529 | 204.3009 | 2.9825 | 204.3041 | 2.8933 | 204.3035
2.9529 | 206.1752 | 2.982 | 206.1784 | 2.8924 | 206.1777
2.9529 | 208.0496 | 2.9817 | 208.0527 | 2.8916 | 208.052
2.9529 | 209.9239 | 2.9812 | 209.9271 | 2.8908 | 209.9263
2.9528 | 211.7982 | 2.9808 | 211.8014 | 2.8899 | 211.8006
2.9528 | 213.6725 | 2.9804 | 213.6756 | 2.8891 | 213.6749
2.9528 | 215.5468 | 2.9799 | 215.5499 | 2.8883 | 215.5492
2.9528 | 217.4211 | 2.9796 | 217.4242 | 2.8874 | 217.4235
2.9528 | 219.2954 | 2.9791 | 219.2985 | 2.8866 | 219.2977
2.9528 | 221.1698 | 2.9787 | 221.1728 | 2.8857 | 221.172
2.9526 | 223.0441 | 2.9783 | 223.0471 | 2.885 | 223.0462
2.9526 | 224.9184 | 2.9779 | 224.9214 | 2.8842 | 224.9205
2.9526 | 226.7927 | 2.9776 | 226.7957 | 2.8834 | 226.7947
2.9526 | 228.667 | 2.9771 | 228.67 | 2.8824 | 228.669
2.9526 | 230.5413 | 2.9768 | 230.5443 | 2.8818 | 230.5433
2.9525 | 232.4156 | 2.9765 | 232.4187 | 2.8808 | 232.4176
2.9525 | 234.2899 | 2.976 | 234.293 | 2.8802 | 234.2919
2.9525 | 236.1641 | 2.9755 | 236.1673 | 2.8792 | 236.1662
2.9525 | 238.0384 | 2.9752 | 238.0416 | 2.8786 | 238.0404
2.9525 | 239.9127 | 2.9749 | 239.9159 | 2.8778 | 239.9147
2.9525 | 241.7871 | 2.9744 | 241.7903 | 2.877 | 241.789
2.9525 | 243.6614 | 2.9741 | 243.6647 | 2.8762 | 243.6633
2.9525 | 245.5357 | 2.9736 | 245.539 | 2.8754 | 245.5376
2.9523 | 247.41 | 2.9733 | 247.4132 | 2.8747 | 247.4119
2.9523 | 249.2842 | 2.9728 | 249.2876 | 2.8739 | 249.2861
2.9523 | 251.1586 | 2.9725 | 251.1619 | 2.8731 | 251.1604
2.9523 | 253.033 | 2.9721 | 253.0362 | 2.8723 | 253.0347
2.9523 | 254.9072 | 2.9716 | 254.9105 | 2.8715 | 254.909
2.9523 | 256.7814 | 2.9713 | 256.7848 | 2.8708 | 256.7833
2.9521 | 258.6557 | 2.971 | 258.6592 | 2.8699 | 258.6575
2.9523 | 260.53 | 2.9705 | 260.5335 | 2.8691 | 260.5317
2.9521 | 262.4042 | 2.9702 | 262.4078 | 2.8684 | 262.4059
2.9523 | 264.2786 | 2.9697 | 264.2821 | 2.8676 | 264.2802
2.9521 | 266.1528 | 2.9694 | 266.1564 | 2.8668 | 266.1544
2.9521 | 268.0272 | 2.9689 | 268.0307 | 2.8662 | 268.0287
2.9521 | 269.9015 | 2.9686 | 269.905 | 2.8653 | 269.903
2.9521 | 271.7758 | 2.9683 | 271.7792 | 2.8645 | 271.7772
2.952 | 273.6501 | 2.9679 | 273.6535 | 2.8637 | 273.6516
2.9521 | 275.5244 | 2.9675 | 275.5279 | 2.8629 | 275.5258
2.952 | 277.3987 | 2.9671 | 277.4022 | 2.8623 | 277.4002
2.952 | 279.2728 | 2.9668 | 279.2765 | 2.8615 | 279.2744
2.952 | 281.1471 | 2.9663 | 281.1509 | 2.8607 | 281.1486
2.9518 | 283.0214 | 2.966 | 283.0252 | 2.8599 | 283.0229
2.9518 | 284.8957 | 2.9655 | 284.8994 | 2.8591 | 284.8972
2.9518 | 286.77 | 2.9652 | 286.7738 | 2.8584 | 286.7714
2.9518 | 288.6443 | 2.9649 | 288.6481 | 2.8576 | 288.6457
2.9518 | 290.5187 | 2.9646 | 290.5224 | 2.8568 | 290.52
2.9518 | 292.393 | 2.9641 | 292.3967 | 2.856 | 292.3942
2.9518 | 294.2673 | 2.9637 | 294.271 | 2.8552 | 294.2685
2.9516 | 296.1416 | 2.9634 | 296.1453 | 2.8545 | 296.1427
2.9518 | 298.0159 | 2.9629 | 298.0196 | 2.8537 | 298.0169
2.9516 | 299.8902 | 2.9626 | 299.8938 | 2.8529 | 299.8912
2.9516 | 301.7645 | 2.9623 | 301.7681 | 2.8521 | 301.7656
2.9516 | 303.6388 | 2.962 | 303.6424 | 2.8513 | 303.6398
2.9515 | 305.5131 | 2.9616 | 305.5167 | 2.8505 | 305.5141
2.9515 | 307.3875 | 2.9612 | 307.3909 | 2.8497 | 307.3883
2.9515 | 309.2618 | 2.9608 | 309.2653 | 2.8489 | 309.2626
2.9513 | 311.1361 | 2.9604 | 311.1396 | 2.8483 | 311.1369
2.9513 | 313.0103 | 2.96 | 313.014 | 2.8474 | 313.0112
2.9513 | 314.8846 | 2.9597 | 314.8882 | 2.8466 | 314.8854
2.9513 | 316.7588 | 2.9594 | 316.7625 | 2.8458 | 316.7597
2.9512 | 318.6332 | 2.9591 | 318.6368 | 2.845 | 318.6339
2.9512 | 320.5074 | 2.9586 | 320.5112 | 2.8442 | 320.5082
2.9512 | 322.3817 | 2.9583 | 322.3854 | 2.8434 | 322.3824
2.951 | 324.256 | 2.9579 | 324.2597 | 2.8426 | 324.2567
2.951 | 326.1304 | 2.9576 | 326.134 | 2.8418 | 326.1309
2.951 | 328.0047 | 2.9573 | 328.0083 | 2.841 | 328.0052
2.9508 | 329.879 | 2.9568 | 329.8826 | 2.8402 | 329.8794
2.9508 | 331.7533 | 2.9565 | 331.7569 | 2.8394 | 331.7536
2.9508 | 333.6276 | 2.9562 | 333.6312 | 2.8386 | 333.6279
2.9507 | 335.5019 | 2.9557 | 335.5055 | 2.8376 | 335.5022
2.9507 | 337.3762 | 2.9554 | 337.3798 | 2.8368 | 337.3765
2.9507 | 339.2504 | 2.955 | 339.2541 | 2.836 | 339.2508
2.9507 | 341.1248 | 2.9547 | 341.1284 | 2.8352 | 341.1251
2.9505 | 342.999 | 2.9542 | 343.0027 | 2.8344 | 342.9993
2.9505 | 344.8733 | 2.9541 | 344.877 | 2.8334 | 344.8734
2.9504 | 346.7476 | 2.9536 | 346.7512 | 2.8326 | 346.7476
2.9504 | 348.622 | 2.9533 | 348.6256 | 2.8318 | 348.6219
2.9502 | 350.4963 | 2.9529 | 350.4999 | 2.8308 | 350.4962
2.9502 | 352.3707 | 2.9526 | 352.3742 | 2.83 | 352.3704
2.95 | 354.2451 | 2.9523 | 354.2485 | 2.8291 | 354.2447
2.95 | 356.1194 | 2.9518 | 356.1228 | 2.8284 | 356.119
2.95 | 357.9938 | 2.9515 | 357.997 | 2.8274 | 357.9933
2.9499 | 359.8681 | 2.9512 | 359.8713 | 2.8265 | 359.8676
2.9499 | 361.7424 | 2.9508 | 361.7456 | 2.8257 | 361.7418
2.9497 | 363.6167 | 2.9504 | 363.62 | 2.8249 | 363.616
2.9497 | 365.491 | 2.95 | 365.4943 | 2.8239 | 365.4902
2.9496 | 367.3652 | 2.9496 | 367.3686 | 2.8231 | 367.3644
2.9496 | 369.2395 | 2.9494 | 369.2429 | 2.8221 | 369.2386
2.9496 | 371.1138 | 2.9489 | 371.1172 | 2.8212 | 371.1129
2.9494 | 372.988 | 2.9486 | 372.9915 | 2.8203 | 372.9871
2.9494 | 374.8623 | 2.9483 | 374.8658 | 2.8194 | 374.8613
2.9492 | 376.7366 | 2.9479 | 376.7401 | 2.8186 | 376.7355
2.9492 | 378.6108 | 2.9475 | 378.6144 | 2.8176 | 378.6097
2.9491 | 380.485 | 2.9471 | 380.4887 | 2.8166 | 380.484
2.9491 | 382.3593 | 2.9468 | 382.3629 | 2.8157 | 382.3582
2.9491 | 384.2337 | 2.9463 | 384.2372 | 2.8149 | 384.2324
2.9489 | 386.108 | 2.946 | 386.1115 | 2.8139 | 386.1066
2.9487 | 387.9823 | 2.9457 | 387.9858 | 2.8129 | 387.9808
2.9486 | 389.8565 | 2.9454 | 389.86 | 2.8121 | 389.855
2.9486 | 391.7309 | 2.945 | 391.7344 | 2.8112 | 391.7292
2.9486 | 393.6052 | 2.9447 | 393.6087 | 2.8102 | 393.6034
2.9484 | 395.4795 | 2.9442 | 395.4829 | 2.8092 | 395.4776
2.9484 | 397.3537 | 2.9439 | 397.3572 | 2.8082 | 397.3517
2.9483 | 399.2281 | 2.9436 | 399.2316 | 2.8073 | 399.226
2.9481 | 401.1024 | 2.9433 | 401.1059 | 2.8063 | 401.1003
2.9481 | 402.9768 | 2.9428 | 402.9802 | 2.8053 | 402.9746
2.9479 | 404.8511 | 2.9425 | 404.8545 | 2.8044 | 404.8488
2.9478 | 406.7253 | 2.9421 | 406.7287 | 2.8034 | 406.723
2.9478 | 408.5996 | 2.9418 | 408.6029 | 2.8023 | 408.5974
2.9476 | 410.474 | 2.9413 | 410.4772 | 2.8013 | 410.4716
2.9476 | 412.3483 | 2.941 | 412.3516 | 2.8003 | 412.3459
2.9475 | 414.2226 | 2.9407 | 414.2258 | 2.7994 | 414.2202
2.9473 | 416.097 | 2.9402 | 416.1001 | 2.7982 | 416.0944
2.9473 | 417.9712 | 2.9399 | 417.9743 | 2.7973 | 417.9687
2.9471 | 419.8455 | 2.9395 | 419.8487 | 2.7963 | 419.8429
2.9471 | 421.7198 | 2.9391 | 421.7228 | 2.7952 | 421.7171
2.947 | 423.594 | 2.9387 | 423.5972 | 2.7942 | 423.5913
2.9468 | 425.4684 | 2.9384 | 425.4715 | 2.7932 | 425.4656
2.9466 | 427.3427 | 2.9379 | 427.3458 | 2.7921 | 427.3399
2.9466 | 429.217 | 2.9376 | 429.2201 | 2.7911 | 429.2141
2.9465 | 431.0914 | 2.9373 | 431.0944 | 2.79 | 431.0885
2.9463 | 432.9656 | 2.937 | 432.9688 | 2.7889 | 432.9628
2.9462 | 434.8399 | 2.9365 | 434.843 | 2.7879 | 434.837
2.9462 | 436.7142 | 2.9362 | 436.7173 | 2.7868 | 436.7112
2.946 | 438.5885 | 2.9358 | 438.5916 | 2.7858 | 438.5855
2.946 | 440.4628 | 2.9354 | 440.4659 | 2.7847 | 440.4597
2.9458 | 442.3372 | 2.935 | 442.3401 | 2.7836 | 442.3339
2.9457 | 444.2114 | 2.9347 | 444.2144 | 2.7824 | 444.2081
2.9455 | 446.0856 | 2.9342 | 446.0886 | 2.7813 | 446.0823
2.9454 | 447.9599 | 2.9339 | 447.9629 | 2.7802 | 447.9565
2.9454 | 449.8342 | 2.9334 | 449.8372 | 2.7791 | 449.8308
2.9452 | 451.7085 | 2.9331 | 451.7116 | 2.7779 | 451.705
2.945 | 453.5829 | 2.9326 | 453.586 | 2.7768 | 453.5793
2.9449 | 455.4572 | 2.9323 | 455.4602 | 2.7757 | 455.4536
2.9447 | 457.3316 | 2.932 | 457.3345 | 2.7745 | 457.3277
2.9447 | 459.206 | 2.9315 | 459.2087 | 2.7734 | 459.202
2.9445 | 461.0802 | 2.9312 | 461.0831 | 2.7721 | 461.0762
2.9444 | 462.9545 | 2.9307 | 462.9573 | 2.771 | 462.9504
2.9442 | 464.8288 | 2.9304 | 464.8316 | 2.7697 | 464.8245
2.9441 | 466.7032 | 2.93 | 466.7059 | 2.7686 | 466.6988
2.9441 | 468.5774 | 2.9295 | 468.5802 | 2.7674 | 468.573
2.9439 | 470.4517 | 2.9291 | 470.4545 | 2.7661 | 470.4473
2.9437 | 472.326 | 2.9287 | 472.3288 | 2.765 | 472.3216
2.9436 | 474.2003 | 2.9283 | 474.2031 | 2.7637 | 474.1958
2.9434 | 476.0745 | 2.9279 | 476.0773 | 2.7626 | 476.0701
2.9433 | 477.9488 | 2.9275 | 477.9516 | 2.7613 | 477.9443
2.9431 | 479.8231 | 2.9271 | 479.8259 | 2.76 | 479.8185
2.9429 | 481.6974 | 2.9266 | 481.7002 | 2.7587 | 481.6928
2.9428 | 483.5716 | 2.9263 | 483.5744 | 2.7574 | 483.567
2.9428 | 485.446 | 2.9258 | 485.4487 | 2.7561 | 485.4412
2.9426 | 487.3203 | 2.9255 | 487.323 | 2.7549 | 487.3154
2.9425 | 489.1945 | 2.925 | 489.1973 | 2.7537 | 489.1897
2.9423 | 491.0688 | 2.9245 | 491.0715 | 2.7523 | 491.0639
2.9421 | 492.9431 | 2.9242 | 492.9458 | 2.751 | 492.9381
2.942 | 494.8173 | 2.9237 | 494.8201 | 2.7497 | 494.8123
2.9418 | 496.6916 | 2.9234 | 496.6945 | 2.7484 | 496.6865
2.9416 | 498.5659 | 2.9229 | 498.5687 | 2.747 | 498.5607
2.9415 | 500.4402 | 2.9225 | 500.443 | 2.7457 | 500.4348
2.9413 | 502.3144 | 2.9221 | 502.3172 | 2.7444 | 502.3091
2.9412 | 504.1887 | 2.9216 | 504.1915 | 2.7429 | 504.1834
2.941 | 506.063 | 2.9212 | 506.0658 | 2.7415 | 506.0576
2.9408 | 507.9373 | 2.9208 | 507.9401 | 2.7402 | 507.9317
2.9407 | 509.8116 | 2.9204 | 509.8144 | 2.7387 | 509.806
2.9405 | 511.6859 | 2.92 | 511.6887 | 2.7373 | 511.6801
2.9404 | 513.5601 | 2.9195 | 513.5629 | 2.7358 | 513.5544
2.9402 | 515.4344 | 2.9191 | 515.4371 | 2.7344 | 515.4285
2.94 | 517.3088 | 2.9186 | 517.3114 | 2.7329 | 517.3028
2.9399 | 519.1831 | 2.9183 | 519.1856 | 2.7315 | 519.177
2.9397 | 521.0573 | 2.9178 | 521.0599 | 2.73 | 521.0512
2.9395 | 522.9316 | 2.9173 | 522.9343 | 2.7286 | 522.9255
2.9394 | 524.8058 | 2.917 | 524.8086 | 2.7269 | 524.7996
2.9391 | 526.6802 | 2.9165 | 526.6829 | 2.7255 | 526.6738
2.9391 | 528.5544 | 2.916 | 528.5571 | 2.7239 | 528.548
2.9389 | 530.4288 | 2.9155 | 530.4315 | 2.7223 | 530.4221
2.9387 | 532.303 | 2.915 | 532.3057 | 2.7208 | 532.2964
2.9386 | 534.1774 | 2.9145 | 534.1801 | 2.7192 | 534.1705
2.9383 | 536.0516 | 2.9142 | 536.0542 | 2.7176 | 536.0447
2.9381 | 537.9259 | 2.9137 | 537.9285 | 2.7158 | 537.9188
2.9379 | 539.8002 | 2.9133 | 539.8028 | 2.7144 | 539.7931
2.9378 | 541.6746 | 2.9128 | 541.677 | 2.7126 | 541.6673
2.9376 | 543.5489 | 2.9123 | 543.5512 | 2.711 | 543.5415
2.9375 | 545.4232 | 2.9118 | 545.4256 | 2.7094 | 545.4156
2.9371 | 547.2974 | 2.9115 | 547.2998 | 2.7076 | 547.2898
2.937 | 549.1717 | 2.911 | 549.174 | 2.706 | 549.164
2.9368 | 551.0461 | 2.9105 | 551.0484 | 2.7042 | 551.0382
2.9366 | 552.9204 | 2.91 | 552.9226 | 2.7024 | 552.9124
2.9363 | 554.7947 | 2.9095 | 554.7969 | 2.7007 | 554.7866
2.9362 | 556.6689 | 2.9091 | 556.6712 | 2.6989 | 556.6608
2.936 | 558.5432 | 2.9086 | 558.5454 | 2.6971 | 558.535
2.9358 | 560.4175 | 2.9081 | 560.4197 | 2.6953 | 560.4092
2.9357 | 562.2918 | 2.9076 | 562.2939 | 2.6934 | 562.2833
2.9355 | 564.166 | 2.9071 | 564.1682 | 2.6916 | 564.1575
2.9352 | 566.0404 | 2.9066 | 566.0424 | 2.6897 | 566.0317
2.935 | 567.9147 | 2.9062 | 567.9168 | 2.6879 | 567.9058
2.9349 | 569.7891 | 2.9057 | 569.791 | 2.686 | 569.7799
2.9345 | 571.6634 | 2.9052 | 571.6652 | 2.684 | 571.654
2.9344 | 573.5377 | 2.9047 | 573.5395 | 2.6821 | 573.5283
2.9342 | 575.412 | 2.9042 | 575.4136 | 2.6802 | 575.4025
2.9341 | 577.2863 | 2.9037 | 577.288 | 2.6782 | 577.2768
2.9337 | 579.1605 | 2.9033 | 579.1623 | 2.6763 | 579.1509
2.9336 | 581.0349 | 2.9028 | 581.0366 | 2.6742 | 581.025
2.9334 | 582.9092 | 2.9023 | 582.911 | 2.6721 | 582.8992
2.9333 | 584.7835 | 2.9018 | 584.7852 | 2.6702 | 584.7733
2.9329 | 586.6579 | 2.9013 | 586.6595 | 2.6679 | 586.6476
2.9328 | 588.5321 | 2.9008 | 588.5338 | 2.6658 | 588.5217
2.9326 | 590.4065 | 2.9004 | 590.408 | 2.6637 | 590.3958
2.9323 | 592.2808 | 2.8999 | 592.2824 | 2.6616 | 592.27
2.9321 | 594.1552 | 2.8994 | 594.1567 | 2.6595 | 594.1442
2.9318 | 596.0294 | 2.8989 | 596.0308 | 2.6573 | 596.0183
2.9316 | 597.9036 | 2.8983 | 597.9051 | 2.655 | 597.8924
2.9315 | 599.778 | 2.8979 | 599.7793 | 2.6529 | 599.7667
2.9312 | 601.6523 | 2.8973 | 601.6536 | 2.6507 | 601.6408
2.931 | 603.5266 | 2.8968 | 603.5279 | 2.6484 | 603.5148
2.9308 | 605.4008 | 2.8963 | 605.4021 | 2.646 | 605.389
2.9305 | 607.2751 | 2.8958 | 607.2764 | 2.6437 | 607.2631
2.9304 | 609.1493 | 2.8952 | 609.1507 | 2.6415 | 609.1374
2.9302 | 611.0237 | 2.8947 | 611.025 | 2.6392 | 611.0115
2.9299 | 612.8979 | 2.8942 | 612.8992 | 2.6366 | 612.8857
2.9295 | 614.7722 | 2.8937 | 614.7735 | 2.6342 | 614.7598
2.9294 | 616.6464 | 2.8933 | 616.6479 | 2.6318 | 616.634
2.9291 | 618.5207 | 2.8926 | 618.5221 | 2.6294 | 618.5083
2.9289 | 620.395 | 2.8921 | 620.3964 | 2.6269 | 620.3824
2.9286 | 622.2694 | 2.8916 | 622.2708 | 2.6244 | 622.2565
2.9284 | 624.1436 | 2.891 | 624.145 | 2.6218 | 624.1307
2.9283 | 626.0179 | 2.8905 | 626.0192 | 2.6192 | 626.0048
2.9279 | 627.8921 | 2.89 | 627.8935 | 2.6166 | 627.879
2.9278 | 629.7664 | 2.8895 | 629.7677 | 2.614 | 629.7531
2.9275 | 631.6408 | 2.8889 | 631.642 | 2.6115 | 631.6272
2.9271 | 633.5151 | 2.8884 | 633.5162 | 2.6089 | 633.5013
2.927 | 635.3894 | 2.8878 | 635.3905 | 2.6061 | 635.3753
2.9266 | 637.2637 | 2.8873 | 637.2647 | 2.6034 | 637.2496
2.9265 | 639.138 | 2.8868 | 639.139 | 2.6006 | 639.1237
2.9263 | 641.0121 | 2.8862 | 641.0132 | 2.5979 | 640.9979
2.926 | 642.8864 | 2.8857 | 642.8875 | 2.595 | 642.8721
2.9257 | 644.7608 | 2.885 | 644.7617 | 2.5923 | 644.7463
2.9255 | 646.635 | 2.8845 | 646.6361 | 2.5895 | 646.6204
2.9252 | 648.5093 | 2.8841 | 648.5104 | 2.5865 | 648.4945
2.9249 | 650.3836 | 2.8834 | 650.3846 | 2.5835 | 650.3687
2.9247 | 652.258 | 2.8829 | 652.2588 | 2.5806 | 652.2428
2.9244 | 654.1322 | 2.8824 | 654.1332 | 2.5777 | 654.1169
2.9242 | 656.0065 | 2.8818 | 656.0074 | 2.5747 | 655.991
2.9239 | 657.8808 | 2.8813 | 657.8816 | 2.5718 | 657.8652
2.9236 | 659.7551 | 2.8807 | 659.7558 | 2.5687 | 659.7394
2.9234 | 661.6293 | 2.88 | 661.6302 | 2.5655 | 661.6135
2.9231 | 663.5036 | 2.8795 | 663.5044 | 2.5624 | 663.4877
2.9228 | 665.3779 | 2.8791 | 665.3786 | 2.5592 | 665.3617
2.9226 | 667.2523 | 2.8784 | 667.2528 | 2.556 | 667.2359
2.9223 | 669.1265 | 2.8779 | 669.1272 | 2.5529 | 669.11
2.922 | 671.0008 | 2.8773 | 671.0015 | 2.5495 | 670.9842
2.9218 | 672.8751 | 2.8766 | 672.8757 | 2.5461 | 672.8582
2.9215 | 674.7494 | 2.8762 | 674.7499 | 2.5427 | 674.7323
2.9212 | 676.6237 | 2.8755 | 676.6242 | 2.5394 | 676.6064
2.9208 | 678.498 | 2.875 | 678.4985 | 2.536 | 678.4804
2.9207 | 680.3722 | 2.8744 | 680.3728 | 2.5324 | 680.3544
2.9204 | 682.2465 | 2.8737 | 682.247 | 2.529 | 682.2286
2.92 | 684.1208 | 2.8733 | 684.1213 | 2.5255 | 684.1027
2.9199 | 685.9952 | 2.8726 | 685.9956 | 2.5216 | 685.9768
2.9195 | 687.8694 | 2.872 | 687.8699 | 2.5179 | 687.851
2.9192 | 689.7437 | 2.8715 | 689.744 | 2.5142 | 689.7251
2.9189 | 691.618 | 2.8708 | 691.6183 | 2.5105 | 691.5992
2.9187 | 693.4922 | 2.8702 | 693.4925 | 2.5066 | 693.4733
2.9184 | 695.3664 | 2.8695 | 695.3668 | 2.5027 | 695.3475
2.9181 | 697.2408 | 2.8691 | 697.241 | 2.4985 | 697.2215
2.9178 | 699.1151 | 2.8684 | 699.1153 | 2.4947 | 699.0958
2.9175 | 700.9894 | 2.8678 | 700.9895 | 2.4905 | 700.9699
2.9171 | 702.8637 | 2.8671 | 702.8637 | 2.4863 | 702.844
2.9168 | 704.738 | 2.8666 | 704.738 | 2.4821 | 704.7181
2.9165 | 706.6122 | 2.866 | 706.6123 | 2.4779 | 706.5923
2.9163 | 708.4865 | 2.8653 | 708.4864 | 2.4734 | 708.4663
2.916 | 710.3608 | 2.8647 | 710.3608 | 2.4687 | 710.3404
2.9157 | 712.2352 | 2.8641 | 712.235 | 2.4642 | 712.2145
2.9154 | 714.1094 | 2.8634 | 714.1092 | 2.4595 | 714.0886
2.915 | 715.9837 | 2.8628 | 715.9835 | 2.4547 | 715.9626
2.9147 | 717.858 | 2.8623 | 717.8576 | 2.4498 | 717.8368
2.9144 | 719.7323 | 2.8616 | 719.7319 | 2.4447 | 719.7108
2.9141 | 721.6066 | 2.861 | 721.6061 | 2.4393 | 721.5848
2.9137 | 723.4809 | 2.8603 | 723.4804 | 2.434 | 723.4589
2.9134 | 725.3552 | 2.8597 | 725.3546 | 2.4287 | 725.333
2.9131 | 727.2294 | 2.8591 | 727.2289 | 2.4231 | 727.207
2.9128 | 729.1037 | 2.8584 | 729.1031 | 2.4172 | 729.0811
2.9125 | 730.978 | 2.8578 | 730.9773 | 2.4114 | 730.9552
2.9121 | 732.8523 | 2.8571 | 732.8515 | 2.4053 | 732.8292
2.9118 | 734.7267 | 2.8565 | 734.7257 | 2.3989 | 734.7032
2.9115 | 736.601 | 2.8558 | 736.5999 | 2.3924 | 736.5773
2.9112 | 738.4753 | 2.8552 | 738.4741 | 2.3856 | 738.4513
2.9108 | 740.3496 | 2.8545 | 740.3484 | 2.3787 | 740.3253
2.9104 | 742.2238 | 2.8539 | 742.2226 | 2.3716 | 742.1993
2.9102 | 744.0981 | 2.8533 | 744.0968 | 2.3642 | 744.0734
2.9099 | 745.9724 | 2.8526 | 745.9709 | 2.3566 | 745.9475
2.9094 | 747.8467 | 2.852 | 747.8452 | 2.3484 | 747.8214
2.9092 | 749.7209 | 2.8512 | 749.7196 | 2.34 | 749.6956
2.9087 | 751.5952 | 2.8505 | 751.5937 | 2.3314 | 751.5695
2.9084 | 753.4694 | 2.8499 | 753.4679 | 2.3224 | 753.4436
2.9081 | 755.3437 | 2.8492 | 755.3421 | 2.3132 | 755.3176
2.9078 | 757.218 | 2.8486 | 757.2164 | 2.3035 | 757.1916
2.9073 | 759.0924 | 2.8478 | 759.0906 | 2.2929 | 759.0657
2.9071 | 760.9667 | 2.8471 | 760.9649 | 2.2824 | 760.9397
2.9066 | 762.8408 | 2.8465 | 762.839 | 2.2713 | 762.8138
2.9063 | 764.7151 | 2.8458 | 764.7132 | 2.2596 | 764.6877
2.906 | 766.5893 | 2.845 | 766.5875 | 2.2477 | 766.5617
2.9055 | 768.4636 | 2.8444 | 768.4618 | 2.235 | 768.4357
2.9052 | 770.338 | 2.8436 | 770.3359 | 2.2217 | 770.3097
2.9049 | 772.2122 | 2.8429 | 772.2101 | 2.2074 | 772.1836
2.9044 | 774.0865 | 2.8423 | 774.0844 | 2.1929 | 774.0575
2.9041 | 775.9606 | 2.8415 | 775.9586 | 2.1775 | 775.9315
2.9037 | 777.8348 | 2.8407 | 777.8328 | 2.1614 | 777.8055
2.9033 | 779.7092 | 2.84 | 779.707 | 2.1443 | 779.6795
2.9029 | 781.5834 | 2.8394 | 781.5813 | 2.1263 | 781.5534
2.9026 | 783.4576 | 2.8386 | 783.4555 | 2.1069 | 783.4274
2.9023 | 785.3318 | 2.8379 | 785.3297 | 2.0854 | 785.3013
2.9018 | 787.2061 | 2.8371 | 787.204 | 2.063 | 787.1752
2.9015 | 789.0804 | 2.8365 | 789.0782 | 2.039 | 789.0491
2.901 | 790.9547 | 2.8357 | 790.9524 | 2.0125 | 790.923
2.9007 | 792.829 | 2.835 | 792.8266 | 2.0008 | 792.7677
2.9004 | 794.7033 | 2.8342 | 794.7008 | 2.0001 | 794.5284
2.8999 | 796.5776 | 2.8336 | 796.575 | 2.0074 | 796.2165
2.8995 | 798.4518 | 2.8328 | 798.4493 | 2.0001 | 797.8497
2.8991 | 800.3261 | 2.832 | 800.3235 | 2.0001 | 799.4135
2.8987 | 802.2004 | 2.8313 | 802.1976 | 2.0003 | 800.9169
2.8983 | 804.0747 | 2.8305 | 804.0719 | 2.0001 | 802.363
2.8979 | 805.9488 | 2.8297 | 805.9461 | 2.0001 | 803.7539
2.8974 | 807.823 | 2.8289 | 807.8203 | 2.0001 | 805.0903
2.897 | 809.6973 | 2.8282 | 809.6946 | 2.0001 | 806.3731
2.8966 | 811.5716 | 2.8274 | 811.5687 | 2.0001 | 807.6036
2.8963 | 813.4458 | 2.8266 | 813.4429 | 2.0001 | 808.7808
2.8958 | 815.3201 | 2.8258 | 815.3172 | 2.0001 | 809.9062
2.8955 | 817.1944 | 2.8252 | 817.1916 | 2.0001 | 810.9807
2.895 | 819.0687 | 2.8242 | 819.0658 | 2.0001 | 812.0051
2.8945 | 820.9429 | 2.8236 | 820.9399 | 2.0001 | 812.9802
2.8942 | 822.8172 | 2.8226 | 822.8141 | 2.0001 | 813.9072
2.8937 | 824.6915 | 2.822 | 824.6885 | 2.0001 | 814.7877
2.8934 | 826.5658 | 2.8212 | 826.5627 | 2.0001 | 815.6238
2.8929 | 828.44 | 2.8203 | 828.437 | 2.0001 | 816.4169
2.8924 | 830.3141 | 2.8194 | 830.3112 | 2.0001 | 817.1694
2.892 | 832.1885 | 2.8186 | 832.1854 | 2.0001 | 817.8835
2.8916 | 834.0628 | 2.8178 | 834.0596 | 2.0001 | 818.5618
2.8912 | 835.9371 | 2.817 | 835.9338 | 2.0003 | 819.2061
2.8907 | 837.8113 | 2.8162 | 837.8081 | 2.0003 | 819.8192
2.8904 | 839.6856 | 2.8153 | 839.6823 | 2.0001 | 820.4034
2.8899 | 841.5598 | 2.8145 | 841.5565 | 2.0001 | 820.9604
2.8894 | 843.4341 | 2.8137 | 843.4308 | 2.0001 | 821.4926
2.8889 | 845.3084 | 2.8129 | 845.3051 | 2.0001 | 822.002
2.8886 | 847.1827 | 2.8121 | 847.1792 | 2.0003 | 822.4901
2.8881 | 849.057 | 2.8112 | 849.0534 | 2.0001 | 822.9587
2.8876 | 850.9313 | 2.8103 | 850.9276 | 2.0001 | 823.4091
2.8871 | 852.8055 | 2.8095 | 852.8019 | 2.0003 | 823.8424
2.8866 | 854.6798 | 2.8086 | 854.676 | 2.0001 | 824.2602
2.8863 | 856.5541 | 2.8078 | 856.5503 | 2.0003 | 824.6633
2.8858 | 858.4284 | 2.807 | 858.4244 | 2.0001 | 825.0529
2.8854 | 860.3026 | 2.8062 | 860.2988 | 2.0003 | 825.4295
2.8849 | 862.177 | 2.8052 | 862.173 | 2.0001 | 825.7941
2.8844 | 864.0512 | 2.8044 | 864.0471 | 2.0003 | 826.1473
2.8839 | 865.9255 | 2.8034 | 865.9214 | 2.0001 | 826.4898
2.8836 | 867.7997 | 2.8026 | 867.7956 | 2.0003 | 826.8224
2.8829 | 869.674 | 2.8016 | 869.6698 | 2.0003 | 827.1453
2.8824 | 871.5484 | 2.8008 | 871.544 | 2.0003 | 827.4592
2.8821 | 873.4227 | 2.7999 | 873.4183 | 2.0003 | 827.7645
2.8815 | 875.2969 | 2.7989 | 875.2925 | 2.0001 | 828.0616
2.881 | 877.1712 | 2.7981 | 877.1667 | 2.0003 | 828.3508
2.8807 | 879.0454 | 2.7971 | 879.0408 | 2.0003 | 828.6326
2.8802 | 880.9196 | 2.7963 | 880.9151 | 2.0012 | 828.9101
2.8795 | 882.7938 | 2.7953 | 882.7892 | 2.0003 | 829.1799
2.8791 | 884.6681 | 2.7944 | 884.6635 | 2.0001 | 829.4418
2.8786 | 886.5424 | 2.7934 | 886.5377 | 2.0003 | 829.697
2.8783 | 888.4167 | 2.7926 | 888.4119 | 2.0001 | 829.9461
2.8776 | 890.2909 | 2.7916 | 890.2861 | 2.0001 | 830.1895
2.8771 | 892.1652 | 2.7907 | 892.1603 | 2.0003 | 830.4271
2.8766 | 894.0395 | 2.7897 | 894.0345 | 2.0001 | 830.6595
2.8762 | 895.9137 | 2.7887 | 895.9087 | 2.0001 | 830.8865
2.8757 | 897.788 | 2.7878 | 897.7829 | 2.0001 | 831.1086
2.8752 | 899.6623 | 2.787 | 899.6571 | 2.0001 | 831.3259
2.8747 | 901.5365 | 2.7858 | 901.5313 | 2.0003 | 831.5384
2.8741 | 903.4108 | 2.785 | 903.4054 | 2.0001 | 831.7465
2.8736 | 905.285 | 2.7839 | 905.2796 | 2.0001 | 831.9503
2.8731 | 907.1594 | 2.7829 | 907.1538 | 2.0001 | 832.1498
2.8724 | 909.0338 | 2.7821 | 909.0281 | 2.0001 | 832.3452
2.872 | 910.908 | 2.781 | 910.9022 | 2.0001 | 832.537
2.8715 | 912.7821 | 2.78 | 912.7764 | 2.0001 | 832.7247
2.871 | 914.6564 | 2.7791 | 914.6507 | 2.0003 | 832.9089
2.8703 | 916.5308 | 2.7781 | 916.5248 | 2.0003 | 833.0893
2.8699 | 918.405 | 2.7771 | 918.3989 | 2.0001 | 833.2665
2.8694 | 920.2792 | 2.7761 | 920.2732 | 2.0001 | 833.4402
2.8689 | 922.1535 | 2.775 | 922.1475 | 2.0003 | 833.6107
2.8683 | 924.0277 | 2.7741 | 924.0215 | 2.0001 | 833.778
2.8678 | 925.902 | 2.7731 | 925.8957 | 2.0003 | 833.9422
2.8673 | 927.7763 | 2.772 | 927.77 | 2.0003 | 834.1034
2.8668 | 929.6505 | 2.771 | 929.6441 | 2.0003 | 834.2618
2.8662 | 931.5247 | 2.7699 | 931.5182 | 2.0003 | 834.4172
2.8657 | 933.399 | 2.7689 | 933.3925 | 2.0003 | 834.57
2.865 | 935.2733 | 2.7678 | 935.2667 | 2.0003 | 834.7202
2.8645 | 937.1476 | 2.7668 | 937.1408 | 2.0003 | 834.8677
2.8641 | 939.0219 | 2.7657 | 939.0149 | 2.0003 | 835.0128
2.8634 | 940.8961 | 2.7645 | 940.8892 | 2.0003 | 835.1552
2.8629 | 942.7705 | 2.7636 | 942.7633 | 2.0001 | 835.2954
2.8623 | 944.6446 | 2.7624 | 944.6375 | 2.0003 | 835.4332
2.8618 | 946.5189 | 2.7613 | 946.5118 | 2.0003 | 835.5687
2.8612 | 948.3932 | 2.7602 | 948.386 | 2.0001 | 835.702
2.8607 | 950.2676 | 2.7592 | 950.2602 | 2.0001 | 835.8332
2.86 | 952.1418 | 2.7581 | 952.1343 | 2.0001 | 835.9621
2.8595 | 954.016 | 2.757 | 954.0085 | 2.0003 | 836.0892
2.8591 | 955.8902 | 2.7558 | 955.8827 | 2.0001 | 836.214
2.8584 | 957.7645 | 2.7547 | 957.7567 | 2.0003 | 836.337
2.8578 | 959.6388 | 2.7536 | 959.631 | 2.0003 | 836.458
2.8573 | 961.5132 | 2.7523 | 961.5052 | 2.0003 | 836.5772
2.8566 | 963.3873 | 2.7513 | 963.3794 | 2.0003 | 836.6943
2.856 | 965.2616 | 2.75 | 965.2535 | 2.0003 | 836.8099
2.8555 | 967.136 | 2.7489 | 967.1277 | 2.0003 | 836.9236
2.8549 | 969.0103 | 2.7478 | 969.0018 | 2.0001 | 837.0355
2.8542 | 970.8845 | 2.7466 | 970.876 | 2.0001 | 837.1457
2.8537 | 972.7588 | 2.7455 | 972.7503 | 2.0003 | 837.2544
2.8531 | 974.6329 | 2.7442 | 974.6244 | 2.0001 | 837.3614
2.8524 | 976.5071 | 2.7431 | 976.4986 | 2.0001 | 837.4668
2.852 | 978.3814 | 2.7418 | 978.3726 | 2.0003 | 837.5707
2.8513 | 980.2556 | 2.7407 | 980.2469 | 2.0001 | 837.6731
2.8507 | 982.1299 | 2.7394 | 982.1211 | 2.0001 | 837.7739
2.8502 | 984.0041 | 2.7381 | 983.9954 | 2.0003 | 837.8732
2.8495 | 985.8783 | 2.737 | 985.8695 | 2.0003 | 837.9713
2.8489 | 987.7525 | 2.7357 | 987.7437 | 2.0003 | 838.0677
2.8484 | 989.6268 | 2.7345 | 989.618 | 2.0003 | 838.163
2.8478 | 991.5011 | 2.7332 | 991.4921 | 2.0003 | 838.2567
2.8471 | 993.3753 | 2.7318 | 993.3663 | 2.0001 | 838.3492
2.8465 | 995.2495 | 2.7307 | 995.2404 | 2.0003 | 838.4404
2.846 | 997.1238 | 2.7292 | 997.1146 | 2.0003 | 838.5303
2.8453 | 998.998 | 2.7281 | 998.9887 | 2.0003 | 838.6188
2.8447 | 1000.872 | 2.7266 | 1000.863 | 2.0003 | 838.7063
2.8441 | 1002.747 | 2.7253 | 1002.737 | 2.0003 | 838.7925
2.8434 | 1004.6208 | 2.724 | 1004.611 | 2.0003 | 838.8776
2.8428 | 1006.495 | 2.7226 | 1006.485 | 2.0001 | 838.9614
2.8421 | 1008.369 | 2.7213 | 1008.36 | 2.0001 | 839.0441
2.8415 | 1010.243 | 2.72 | 1010.2336 | 2.0003 | 839.1258
2.8408 | 1012.118 | 2.7186 | 1012.108 | 2.0001 | 839.2062
2.8402 | 1013.992 | 2.7173 | 1013.982 | 2.0001 | 839.2857
2.8395 | 1015.866 | 2.7158 | 1015.856 | 2.0001 | 839.3641
2.8389 | 1017.74 | 2.7145 | 1017.73 | 2.0003 | 839.4414
2.8383 | 1019.615 | 2.7131 | 1019.604 | 2.0003 | 839.5177
2.8376 | 1021.489 | 2.7115 | 1021.479 | 2.0001 | 839.593
2.837 | 1023.363 | 2.7102 | 1023.353 | 2.0003 | 839.6673
2.8363 | 1025.237 | 2.7086 | 1025.227 | 2.0001 | 839.7406
2.8357 | 1027.112 | 2.7073 | 1027.101 | 2.0001 | 839.813
2.835 | 1028.986 | 2.7057 | 1028.9752 | 2.0003 | 839.8844
2.8342 | 1030.86 | 2.7042 | 1030.849 | 2.0003 | 839.955
2.8336 | 1032.734 | 2.7026 | 1032.724 | 2.0003 | 840.0246
2.8329 | 1034.609 | 2.7011 | 1034.598 | 2.0003 | 840.0934
2.8323 | 1036.483 | 2.6995 | 1036.472 | 2.0003 | 840.1612
2.8316 | 1038.357 | 2.6981 | 1038.346 | 2.0001 | 840.2283
2.8308 | 1040.231 | 2.6965 | 1040.22 | 2.0003 | 840.2944
2.8302 | 1042.1056 | 2.6949 | 1042.0944 | 2.0001 | 840.3598
2.8295 | 1043.98 | 2.6932 | 1043.969 | 2.0001 | 840.4243
2.8289 | 1045.854 | 2.6916 | 1045.843 | 2.0001 | 840.4881
2.8282 | 1047.728 | 2.6898 | 1047.717 | 2.0003 | 840.551
2.8274 | 1049.603 | 2.6884 | 1049.591 | 2.0001 | 840.6132
2.8268 | 1051.477 | 2.6866 | 1051.465 | 2.0001 | 840.6747
2.8262 | 1053.3512 | 2.6848 | 1053.3392 | 2.0003 | 840.7354
2.8253 | 1055.225 | 2.6832 | 1055.213 | 2.0001 | 840.7953
2.8247 | 1057.1 | 2.6815 | 1057.087 | 2.0003 | 840.8545
2.8239 | 1058.974 | 2.6797 | 1058.962 | 2.0001 | 840.913
2.8232 | 1060.848 | 2.6779 | 1060.836 | 2.0001 | 840.9708
2.8226 | 1062.722 | 2.676 | 1062.71 | 2.0001 | 841.0279
2.8218 | 1064.597 | 2.6744 | 1064.584 | 2.0001 | 841.0844
2.8212 | 1066.471 | 2.6724 | 1066.458 | 2.0003 | 841.1402
2.8203 | 1068.345 | 2.6705 | 1068.332 | 2.0003 | 841.1952
2.8197 | 1070.2192 | 2.6687 | 1070.206 | 2.0001 | 841.2497
2.8189 | 1072.094 | 2.6668 | 1072.081 | 2.0003 | 841.3036
2.8182 | 1073.968 | 2.6648 | 1073.955 | 2.0003 | 841.3569
2.8174 | 1075.842 | 2.6629 | 1075.829 | 2.0001 | 841.4094
2.8166 | 1077.716 | 2.6608 | 1077.703 | 2.0003 | 841.4614
2.8158 | 1079.591 | 2.6587 | 1079.577 | 2.0001 | 841.5129
2.8152 | 1081.4648 | 2.6566 | 1081.451 | 2.0003 | 841.5637
2.8144 | 1083.339 | 2.6547 | 1083.326 | 2.0001 | 841.614
2.8136 | 1085.213 | 2.6526 | 1085.2 | 2.0001 | 841.6637
2.8129 | 1087.087 | 2.6503 | 1087.074 | 2.0001 | 841.7129
2.8121 | 1088.9616 | 2.6482 | 1088.948 | 2.0001 | 841.7614
2.8113 | 1090.836 | 2.646 | 1090.822 | 2.0001 | 841.8095
2.8105 | 1092.71 | 2.6439 | 1092.696 | 2.0003 | 841.8571
2.8097 | 1094.584 | 2.6415 | 1094.57 | 2.0003 | 841.9041
2.8091 | 1096.459 | 2.6392 | 1096.444 | 2.0001 | 841.9507
2.8081 | 1098.3328 | 2.6368 | 1098.318 | 2.0003 | 841.9966
2.8074 | 1100.207 | 2.6344 | 1100.193 | 2.0001 | 842.042
2.8066 | 1102.081 | 2.6319 | 1102.067 | 2.0001 | 842.0871
2.8058 | 1103.955 | 2.6295 | 1103.941 | 2.0001 | 842.1316
2.805 | 1105.83 | 2.6269 | 1105.815 | 2.0003 | 842.1756
2.8042 | 1107.704 | 2.6244 | 1107.689 | 2.0001 | 842.2192
2.8034 | 1109.578 | 2.6216 | 1109.563 | 2.0003 | 842.2624
2.8026 | 1111.452 | 2.619 | 1111.437 | 2.0001 | 842.3051
2.8018 | 1113.326 | 2.6163 | 1113.311 | 2.0003 | 842.3473
2.8008 | 1115.2008 | 2.6134 | 1115.186 | 2.0003 | 842.3891
2.8002 | 1117.075 | 2.6105 | 1117.06 | 2.0003 | 842.4304
2.7992 | 1118.949 | 2.6076 | 1118.934 | 2.0003 | 842.4714
2.7984 | 1120.823 | 2.6047 | 1120.808 | 2.0003 | 842.5119
2.7976 | 1122.698 | 2.6016 | 1122.682 | 2.0003 | 842.552
2.7966 | 1124.572 | 2.5986 | 1124.556 | 2.0001 | 842.5916
2.7958 | 1126.446 | 2.5953 | 1126.43 | 2.0003 | 842.6309
2.795 | 1128.32 | 2.5919 | 1128.304 | 2.0003 | 842.6698
2.7941 | 1130.195 | 2.5885 | 1130.1784 | 2.0001 | 842.7084
2.7932 | 1132.069 | 2.5853 | 1132.053 | 2.0003 | 842.7465
2.7923 | 1133.9432 | 2.5818 | 1133.927 | 2.0003 | 842.7841
2.7915 | 1135.817 | 2.5781 | 1135.801 | 2.0001 | 842.8214
2.7907 | 1137.692 | 2.5744 | 1137.675 | 2.0001 | 842.8585
2.7895 | 1139.566 | 2.5705 | 1139.549 | 2.0003 | 842.8951
2.7887 | 1141.44 | 2.5668 | 1141.423 | 2.0001 | 842.9313
2.7879 | 1143.314 | 2.5627 | 1143.297 | 2.0003 | 842.9672
2.787 | 1145.188 | 2.5587 | 1145.1712 | 2.0003 | 843.0028
2.7861 | 1147.063 | 2.5544 | 1147.045 | 2.0003 | 843.038
2.785 | 1148.937 | 2.55 | 1148.919 | 2.0003 | 843.0729
2.7842 | 1150.811 | 2.5453 | 1150.7936 | 2.0001 | 843.1075
2.7832 | 1152.685 | 2.5406 | 1152.667 | 2.0003 | 843.1416
2.7824 | 1154.56 | 2.5361 | 1154.542 | 2.0003 | 843.1756
2.7815 | 1156.434 | 2.531 | 1156.416 | 2.0003 | 843.2091
2.7805 | 1158.308 | 2.5258 | 1158.29 | 2.0003 | 843.2422
2.7795 | 1160.182 | 2.5205 | 1160.164 | 2.0003 | 843.2753
2.7786 | 1162.056 | 2.5152 | 1162.038 | 2.0001 | 843.3078
2.7776 | 1163.931 | 2.5093 | 1163.912 | 2.0001 | 843.3402
2.7766 | 1165.805 | 2.5037 | 1165.786 | 2.0003 | 843.3723
2.7757 | 1167.679 | 2.4973 | 1167.66 | 2.0003 | 843.404
2.7745 | 1169.553 | 2.4908 | 1169.534 | 2.0001 | 843.4354
2.7737 | 1171.427 | 2.484 | 1171.408 | 2.0001 | 843.4665
2.7726 | 1173.302 | 2.4771 | 1173.282 | 2.0001 | 843.4973
2.7716 | 1175.176 | 2.4697 | 1175.156 | 2.0001 | 843.528
2.7707 | 1177.05 | 2.4624 | 1177.03 | 2.0001 | 843.5582
2.7695 | 1178.924 | 2.4542 | 1178.904 | 2.0001 | 843.5884
2.7686 | 1180.798 | 2.4458 | 1180.778 | 2.0001 | 843.6181
2.7676 | 1182.6728 | 2.4368 | 1182.652 | 2.0001 | 843.6475
2.7665 | 1184.547 | 2.4279 | 1184.526 | 2.0003 | 843.6768
2.7655 | 1186.421 | 2.4179 | 1186.401 | 2.0001 | 843.7058
2.7644 | 1188.295 | 2.4072 | 1188.274 | 2.0001 | 843.7344
2.7632 | 1190.169 | 2.3956 | 1190.149 | 2.0001 | 843.763
2.7623 | 1192.044 | 2.3835 | 1192.022 | 2.0003 | 843.7911
2.7611 | 1193.918 | 2.371 | 1193.897 | 2.0001 | 843.8192
2.76 | 1195.792 | 2.3569 | 1195.771 | 2.0001 | 843.8468
2.7589 | 1197.666 | 2.3414 | 1197.645 | 2.0001 | 843.8743
2.7578 | 1199.54 | 2.3248 | 1199.518 | 2.0003 | 843.9017
2.7566 | 1201.415 | 2.3063 | 1201.393 | 2.0003 | 843.9286
2.7557 | 1203.289 | 2.2869 | 1203.267 | 2.0003 | 843.9555
2.7544 | 1205.163 | 2.2643 | 1205.141 | 2.0003 | 843.982
2.7532 | 1207.037 | 2.2388 | 1207.0144 | 2.0001 | 844.0084
2.7521 | 1208.911 | 2.21 | 1208.888 | 2.0003 | 844.0345
2.751 | 1210.7856 | 2.1769 | 1210.762 | 2.0003 | 844.0604
2.7499 | 1212.66 | 2.14 | 1212.636 | 2.0003 | 844.0861
2.7486 | 1214.534 | 2.0951 | 1214.51 | 2.0001 | 844.1116
2.7474 | 1216.408 | 2.0416 | 1216.384 | 2.0001 | 844.1369
2.7461 | 1218.282 | 2.004 | 1218.2168 | 2.0001 | 844.162
2.745 | 1220.157 | 1.9998 | 1219.84 | 2.0001 | 844.1868
2.7439 | 1222.031 | 1.9999 | 1221.292 | 2.0001 | 844.2115
2.7426 | 1223.905 | 2.0001 | 1222.604 | 2.0001 | 844.236
2.7413 | 1225.7792 | 1.9999 | 1223.789 | 2.0003 | 844.2602
2.74 | 1227.653 | 2.0001 | 1224.861 | 2.0001 | 844.2843
2.7389 | 1229.528 | 2.0001 | 1225.831 | 2.0001 | 844.3082
2.7376 | 1231.402 | 1.9999 | 1226.708 | 2.0001 | 844.3319
2.7363 | 1233.276 | 2.0001 | 1227.499 | 2.0003 | 844.3554
2.735 | 1235.15 | 1.9999 | 1228.215 | 2.0001 | 844.3788
2.7337 | 1237.024 | 2.0001 | 1228.862 | 2.0003 | 844.4019
2.7323 | 1238.899 | 2.0001 | 1229.448 | 2.0003 | 844.4248
2.731 | 1240.773 | 2.0001 | 1229.98 | 2.0003 | 844.4476
2.7297 | 1242.647 | 2.0001 | 1230.465 | 2.0001 | 844.4701
2.7282 | 1244.521 | 2.0001 | 1230.908 | 2.0003 | 844.4925
2.7269 | 1246.395 | 2.0001 | 1231.314 | 2.0001 | 844.5148
2.7255 | 1248.269 | 2.0001 | 1231.689 | 2.0003 | 844.5369
2.7242 | 1250.144 | 2.0001 | 1232.035 | 2.0003 | 844.5588
2.7228 | 1252.018 | 2.0001 | 1232.357 | 2.0001 | 844.5805
2.7213 | 1253.892 | 1.9999 | 1232.657 | 2.0003 | 844.6021
2.7199 | 1255.766 | 2.0016 | 1232.938 | 2.0003 | 844.6236
2.7184 | 1257.64 | 1.9999 | 1233.206 | 2.0001 | 844.6448
2.7169 | 1259.515 | 2.0001 | 1233.455 | 2.0003 | 844.6659
2.7155 | 1261.389 | 2.0001 | 1233.69 | 2.0001 | 844.6868
2.7139 | 1263.263 | 2.0001 | 1233.913 | 2.0001 | 844.6909
2.7124 | 1265.137 | 2.0001 | 1234.125
2.711 | 1267.011 | 2.0001 | 1234.3264
2.7094 | 1268.885 | 1.9999 | 1234.519
2.7078 | 1270.76 | 2.0001 | 1234.703
2.7061 | 1272.634 | 2.0001 | 1234.88
2.7045 | 1274.508 | 2.0001 | 1235.049
2.7029 | 1276.382 | 2.0001 | 1235.212
2.7011 | 1278.256 | 2.0001 | 1235.368
2.6997 | 1280.1304 | 2.0001 | 1235.519
2.6979 | 1282.005 | 2.0001 | 1235.665
2.6961 | 1283.879 | 2.0001 | 1235.806
2.6945 | 1285.753 | 2.0001 | 1235.942
2.6928 | 1287.627 | 2.0001 | 1236.0736
2.691 | 1289.501 | 2.0001 | 1236.201
2.6892 | 1291.375 | 2.0001 | 1236.325
2.6873 | 1293.2496 | 2.0001 | 1236.445
2.6855 | 1295.124 | 2.0001 | 1236.562
2.6837 | 1296.998 | 2.0001 | 1236.676
2.6818 | 1298.872 | 2.0001 | 1236.786
2.6798 | 1300.746 | 2.0001 | 1236.893
2.6779 | 1302.621 | 2.0001 | 1236.998
2.6758 | 1304.495 | 2.0001 | 1237.1
2.6739 | 1306.369 | 2.0001 | 1237.199
2.6719 | 1308.2432 | 1.9999 | 1237.296
2.6698 | 1310.117 | 2.0001 | 1237.3904
2.6678 | 1311.992 | 2.0001 | 1237.483
2.6657 | 1313.8656 | 2.0001 | 1237.5728
2.6634 | 1315.74 | 2.0001 | 1237.6608
2.6613 | 1317.614 | 2.0001 | 1237.747
2.659 | 1319.488 | 2.0001 | 1237.831
2.6569 | 1321.362 | 2.0001 | 1237.9136
2.6545 | 1323.236 | 2.0001 | 1237.994
2.6523 | 1325.1104 | 2.0001 | 1238.073
2.6498 | 1326.985 | 2.0001 | 1238.15
2.6474 | 1328.859 | 2.0001 | 1238.226
2.645 | 1330.733 | 2.0001 | 1238.3
2.6426 | 1332.607 | 2.0001 | 1238.3728
2.64 | 1334.481 | 2.0001 | 1238.444
2.6374 | 1336.355 | 2.0001 | 1238.514
2.6348 | 1338.2296 | 2.0001 | 1238.582
2.6323 | 1340.104 | 2.0003 | 1238.65
2.6294 | 1341.978 | 2.0001 | 1238.716
2.6266 | 1343.852 | 2.0001 | 1238.781
2.6239 | 1345.726 | 2.0001 | 1238.844
2.621 | 1347.6 | 2.0001 | 1238.907
2.6179 | 1349.474 | 2.0001 | 1238.968
2.615 | 1351.348 | 2.0001 | 1239.028
2.6119 | 1353.223 | 2.0001 | 1239.088
2.6087 | 1355.097 | 2.0003 | 1239.146
2.6056 | 1356.971 | 2.0001 | 1239.2032
2.6023 | 1358.845 | 2.0001 | 1239.259
2.5989 | 1360.719 | 2.0001 | 1239.315
2.5956 | 1362.593 | 2.0001 | 1239.369
2.5921 | 1364.4672 | 2.0003 | 1239.423
2.5884 | 1366.341 | 2.0001 | 1239.476
2.5848 | 1368.216 | 2.0001 | 1239.527
2.581 | 1370.09 | 2.0001 | 1239.578
2.5771 | 1371.964 | 2.0001 | 1239.628
2.5734 | 1373.838 | 2.0001 | 1239.678
2.5692 | 1375.712 | 2.0003 | 1239.727
2.565 | 1377.586 | 2.0003 | 1239.775
2.5608 | 1379.46 | 2.0003 | 1239.822
2.5565 | 1381.334 | 2.0003 | 1239.868
2.5518 | 1383.208 | 2.0001 | 1239.914
2.5473 | 1385.082 | 2.0001 | 1239.9592
2.5424 | 1386.957 | 2.0001 | 1240.003
2.5374 | 1388.831 | 2.0003 | 1240.047
2.5323 | 1390.705 | 2.0001 | 1240.0904
2.5271 | 1392.579 | 2.0001 | 1240.133
2.5216 | 1394.453 | 2.0001 | 1240.175
2.516 | 1396.327 | 2.0003 | 1240.216
2.5103 | 1398.201 | 2.0001 | 1240.257
2.5042 | 1400.075 | 2.0001 | 1240.297
2.4979 | 1401.949 | 2.0001 | 1240.337
2.4918 | 1403.823 | 2.0001 | 1240.376
2.4848 | 1405.697 | 2.0001 | 1240.414
2.4779 | 1407.572 | 2.0001 | 1240.452
2.4708 | 1409.446 | 2.0001 | 1240.489
2.4632 | 1411.32 | 2.0001 | 1240.5264
2.4553 | 1413.194 | 2.0001 | 1240.563
2.4474 | 1415.068 | 2.0003 | 1240.599
2.4387 | 1416.942 | 2.0003 | 1240.634
2.4295 | 1418.816 | 2.0001 | 1240.669
2.4205 | 1420.69 | 2.0001 | 1240.704
2.4105 | 1422.564 | 2.0001 | 1240.738
2.4 | 1424.438 | 2.0001 | 1240.771
2.389 | 1426.312 | 2.0001 | 1240.805
2.3777 | 1428.186 | 2.0003 | 1240.837
2.3653 | 1430.06 | 2.0001 | 1240.87
2.3521 | 1431.934 | 2.0003 | 1240.902
2.3385 | 1433.808 | 2.0001 | 1240.933
2.3235 | 1435.682 | 2.0003 | 1240.964
2.3072 | 1437.556 | 2.0001 | 1240.995
2.2901 | 1439.43 | 2.0001 | 1241.025
2.2706 | 1441.304 | 2.0003 | 1241.055
2.249 | 1443.178 | 2.0001 | 1241.085
2.2258 | 1445.052 | 2.0001 | 1241.114
2.1985 | 1446.926 | 2.0001 | 1241.143
2.1672 | 1448.8 | 2.0001 | 1241.172
2.1325 | 1450.674 | 2.0001 | 1241.2
2.0904 | 1452.548 | 2.0001 | 1241.227
2.0403 | 1454.422 | 2.0001 | 1241.255
2.0045 | 1456.261 | 2.0001 | 1241.282
1.9998 | 1457.8896 | 2.0001 | 1241.309
1.9999 | 1459.348 | 2.0001 | 1241.335
2.0001 | 1460.668 | 2.0001 | 1241.362
2.0001 | 1461.858 | 2.0001 | 1241.387
2.0001 | 1462.936 | 2.0003 | 1241.413
1.9999 | 1463.909 | 2.0001 | 1241.438
2.0001 | 1464.785 | 2.0001 | 1241.463
2.0001 | 1465.57 | 2.0001 | 1241.488
2.0001 | 1466.271 | 2.0001 | 1241.512
2.0001 | 1466.895 | 2.0001 | 1241.536
2.0001 | 1467.447 | 2.0001 | 1241.56
2.0001 | 1467.938 | 2.0001 | 1241.584
2.0001 | 1468.372 | 2.0001 | 1241.607
2.0001 | 1468.757 | 2.0001 | 1241.63
2.0001 | 1469.1 | 2.0001 | 1241.6528
2.0001 | 1469.406 | 2.0001 | 1241.675
1.9996 | 1469.683 | 2.0001 | 1241.6976
1.9999 | 1469.931 | 2.0001 | 1241.72
1.9999 | 1470.157 | 2.0001 | 1241.741
2.0001 | 1470.363 | 2.0003 | 1241.763
2.0001 | 1470.552 | 2.0003 | 1241.784
2.0001 | 1470.727 | 2.0001 | 1241.805
2.0001 | 1470.889 | 2.0001 | 1241.811
1.9999 | 1471.041
2.0001 | 1471.183
2.0001 | 1471.317
2.0001 | 1471.444
2.0001 | 1471.564
2.0001 | 1471.679
2.0001 | 1471.788
2.0001 | 1471.893
2.0001 | 1471.993
2.0003 | 1472.089
2.0001 | 1472.182
2.0001 | 1472.271
2.0001 | 1472.358
2.0001 | 1472.442
2.0001 | 1472.522
2.0003 | 1472.601
2.0001 | 1472.677
2.0001 | 1472.751
2.0001 | 1472.823
2.0001 | 1472.893
2.0001 | 1472.962
2.0001 | 1473.028
2.0001 | 1473.093
2.0001 | 1473.157
2.0001 | 1473.218
2.0001 | 1473.279
2.0001 | 1473.338
2.0001 | 1473.396
2.0001 | 1473.453
2.0001 | 1473.509
2.0001 | 1473.564
2.0003 | 1473.617
2.0001 | 1473.67
2.0003 | 1473.722
2.0001 | 1473.772
2.0003 | 1473.8224
2.0001 | 1473.871
2.0001 | 1473.92
2.0001 | 1473.967
2.0001 | 1474.0136
2.0001 | 1474.06
2.0003 | 1474.105
2.0001 | 1474.1496
2.0001 | 1474.194
2.0001 | 1474.2368
2.0001 | 1474.28
2.0001 | 1474.322
2.0001 | 1474.363
2.0001 | 1474.404
2.0001 | 1474.445
2.0001 | 1474.485
2.0001 | 1474.524
2.0001 | 1474.5632
2.0001 | 1474.602
2.0001 | 1474.64
2.0001 | 1474.677
2.0001 | 1474.714
2.0001 | 1474.751
2.0001 | 1474.788
2.0001 | 1474.823
2.0001 | 1474.859
2.0001 | 1474.894
2.0001 | 1474.929
2.0001 | 1474.9632
2.0001 | 1474.997
2.0001 | 1475.031
2.0001 | 1475.064
2.0001 | 1475.097
2.0001 | 1475.13
2.0001 | 1475.1624
2.0001 | 1475.194
2.0001 | 1475.226
2.0001 | 1475.2576
2.0001 | 1475.289
2.0001 | 1475.32
2.0001 | 1475.35
2.0001 | 1475.381
2.0001 | 1475.411
2.0001 | 1475.441
2.0001 | 1475.47
2.0001 | 1475.499
2.0001 | 1475.528
2.0001 | 1475.557
2.0001 | 1475.586
2.0001 | 1475.614
2.0001 | 1475.642
2.0001 | 1475.67
2.0001 | 1475.6976
2.0001 | 1475.725
2.0001 | 1475.752
1.9999 | 1475.779
2.0001 | 1475.806
2.0001 | 1475.833
2.0001 | 1475.8592
2.0001 | 1475.885
2.0001 | 1475.911
2.0001 | 1475.937
2.0001 | 1475.963
2.0001 | 1475.988
2.0001 | 1476.013
2.0001 | 1476.038
2.0001 | 1476.063
2.0001 | 1476.088
2.0001 | 1476.112
2.0001 | 1476.1368
2.0001 | 1476.1608
2.0001 | 1476.185
2.0001 | 1476.209
2.0001 | 1476.232
2.0001 | 1476.256
2.0001 | 1476.279
2.0001 | 1476.302
2.0001 | 1476.326
2.0003 | 1476.348
2.0001 | 1476.371
2.0001 | 1476.394
2.0001 | 1476.416
2.0001 | 1476.439
2.0001 | 1476.4608
2.0001 | 1476.483
2.0001 | 1476.505
2.0001 | 1476.526
2.0001 | 1476.548
2.0001 | 1476.57
2.0001 | 1476.591
2.0001 | 1476.612
2.0001 | 1476.633
2.0001 | 1476.654
2.0001 | 1476.669