## Sheet1
2voltage | 2capacity | 56.0voltage | 56.0capacity | 112.0voltage | 112.0capacity | 168.0voltage | 168.0capacity | 224.0voltage | 224.0capacity | 280.0voltage | 280.0capacity
3.5891 | 0 | 3.5623 | 0 | 3.5895 | 0 | 3.5403 | 0 | 2.0001 | 0 | 1.9998 | 0
3.3658 | 1.874464 | 3.3401 | 1.874508 | 3.3372 | 1.874508 | 3.2983 | 1.874553 | 2.0001 | 0.001536111 | 1.9998 | 0.001436111
3.2028 | 3.748917 | 3.2054 | 3.748983 | 3.2043 | 3.748961 | 3.1694 | 3.749017
3.137 | 5.623344 | 3.1457 | 5.623433 | 3.1423 | 5.623367 | 3.1146 | 5.623469
3.1044 | 7.4977 | 3.1141 | 7.497833 | 3.1099 | 7.497744 | 3.0862 | 7.497908
3.0842 | 9.372039 | 3.0955 | 9.372253 | 3.0904 | 9.372108 | 3.0691 | 9.372283
3.0705 | 11.24644 | 3.0833 | 11.24664 | 3.0779 | 11.24649 | 3.0576 | 11.24665
3.0603 | 13.12079 | 3.0752 | 13.12099 | 3.0697 | 13.12084 | 3.0495 | 13.12101
3.0532 | 14.99513 | 3.0699 | 14.99539 | 3.0639 | 14.99518 | 3.0432 | 14.99539
3.0474 | 16.86947 | 3.0658 | 16.86978 | 3.0595 | 16.86951 | 3.0382 | 16.86976
3.0426 | 18.74381 | 3.0626 | 18.74414 | 3.0558 | 18.74385 | 3.0337 | 18.74414
3.0387 | 20.61816 | 3.06 | 20.61849 | 3.0526 | 20.61818 | 3.0299 | 20.61849
3.035 | 22.49249 | 3.0578 | 22.49292 | 3.0499 | 22.49249 | 3.026 | 22.49284
3.0316 | 24.36679 | 3.0557 | 24.36729 | 3.0473 | 24.36683 | 3.0226 | 24.36723
3.0287 | 26.24108 | 3.0539 | 26.24164 | 3.0449 | 26.24117 | 3.0194 | 26.24163
3.0258 | 28.115375 | 3.0521 | 28.11598 | 3.0424 | 28.11546 | 3.0161 | 28.11598
3.0231 | 29.98967 | 3.0503 | 29.99034 | 3.0405 | 29.98973 | 3.0131 | 29.99033
3.0205 | 31.86398 | 3.0489 | 31.86471 | 3.0384 | 31.86402 | 3.01 | 31.86469
3.0182 | 33.73829 | 3.0473 | 33.73907 | 3.0365 | 33.73832 | 3.0073 | 33.73904
3.0158 | 35.61263 | 3.0458 | 35.61351 | 3.0345 | 35.61261 | 3.0045 | 35.6134
3.0136 | 37.48695 | 3.0444 | 37.48786 | 3.0328 | 37.48691 | 3.0018 | 37.48775
3.0115 | 39.36128 | 3.0431 | 39.36222 | 3.031 | 39.36126 | 2.9992 | 39.36209
3.0094 | 41.23556 | 3.0416 | 41.23658 | 3.0292 | 41.23559 | 2.9966 | 41.23643
3.0074 | 43.10991 | 3.0403 | 43.110925 | 3.0278 | 43.109925 | 2.9942 | 43.11077
3.0055 | 44.98421 | 3.039 | 44.98529 | 3.0261 | 44.98426 | 2.9919 | 44.98511
3.0037 | 46.85849 | 3.0379 | 46.85964 | 3.0245 | 46.85858 | 2.9897 | 46.85944
3.0019 | 48.73279 | 3.0366 | 48.73402 | 3.0231 | 48.73287 | 2.9874 | 48.73377
3.0003 | 50.60709 | 3.0355 | 50.60837 | 3.0216 | 50.60719 | 2.9853 | 50.60809
2.9987 | 52.48139 | 3.0344 | 52.48274 | 3.0202 | 52.48148 | 2.9834 | 52.4824
2.9971 | 54.35568 | 3.0332 | 54.35708 | 3.0189 | 54.35579 | 2.9814 | 54.35671
2.9958 | 56.22998 | 3.0321 | 56.23147 | 3.0176 | 56.23013 | 2.9795 | 56.23102
2.9944 | 58.10424 | 3.0311 | 58.10582 | 3.0163 | 58.10441 | 2.9776 | 58.10537
2.9931 | 59.97854 | 3.03 | 59.98016 | 3.015 | 59.97871 | 2.9756 | 59.97969
2.9918 | 61.85286 | 3.0292 | 61.85453 | 3.0139 | 61.85303 | 2.974 | 61.85402
2.9905 | 63.72714 | 3.0282 | 63.72887 | 3.0126 | 63.72732 | 2.9723 | 63.72832
2.9894 | 65.60144 | 3.0273 | 65.60322 | 3.0115 | 65.60164 | 2.9706 | 65.60261
2.9882 | 67.47576 | 3.0263 | 67.47759 | 3.0105 | 67.47592 | 2.969 | 67.47692
2.9873 | 69.35004 | 3.0253 | 69.35193 | 3.0092 | 69.35019 | 2.9674 | 69.35122
2.9863 | 71.22437 | 3.0245 | 71.22628 | 3.0082 | 71.22447 | 2.9658 | 71.22555
2.9853 | 73.09863 | 3.0236 | 73.10062 | 3.0071 | 73.09878 | 2.9642 | 73.09987
2.9845 | 74.97295 | 3.0228 | 74.97497 | 3.0061 | 74.97299 | 2.9627 | 74.97419
2.9835 | 76.84721 | 3.0219 | 76.84932 | 3.0052 | 76.84726 | 2.9613 | 76.84852
2.9827 | 78.72151 | 3.0213 | 78.72364 | 3.0042 | 78.72154 | 2.96 | 78.72287
2.9821 | 80.59577 | 3.0205 | 80.59799 | 3.0032 | 80.59579 | 2.9585 | 80.59716
2.9813 | 82.47009 | 3.0197 | 82.47233 | 3.0023 | 82.47003 | 2.9571 | 82.4715
2.9806 | 84.34433 | 3.019 | 84.34668 | 3.0015 | 84.34433 | 2.9558 | 84.34582
2.98 | 86.21863 | 3.0184 | 86.22102 | 3.0006 | 86.21861 | 2.9545 | 86.22013
2.9795 | 88.09293 | 3.0178 | 88.09536 | 2.9997 | 88.09287 | 2.9531 | 88.09443
2.9789 | 89.96721 | 3.0171 | 89.96971 | 2.9989 | 89.96713 | 2.9518 | 89.96878
2.9782 | 91.84151 | 3.0165 | 91.84404 | 2.9981 | 91.84142 | 2.9505 | 91.84312
2.9777 | 93.71581 | 3.0158 | 93.71837 | 2.9971 | 93.7157 | 2.9493 | 93.71744
2.9773 | 95.59006 | 3.0153 | 95.59271 | 2.9965 | 95.58996 | 2.948 | 95.59174
2.9768 | 97.46434 | 3.0147 | 97.46706 | 2.9956 | 97.46421 | 2.9468 | 97.46606
2.9763 | 99.33863 | 3.0142 | 99.3414 | 2.9948 | 99.33848 | 2.9456 | 99.3404
2.976 | 101.213 | 3.0136 | 101.2157 | 2.994 | 101.2128 | 2.9445 | 101.2147
2.9755 | 103.0873 | 3.0132 | 103.0901 | 2.9934 | 103.0871 | 2.9432 | 103.089
2.9752 | 104.9616 | 3.0126 | 104.9644 | 2.9926 | 104.9613 | 2.9421 | 104.9633
2.9748 | 106.8359 | 3.0121 | 106.8388 | 2.9919 | 106.8357 | 2.941 | 106.8376
2.9745 | 108.7101 | 3.0116 | 108.7131 | 2.9913 | 108.71 | 2.9398 | 108.712
2.9742 | 110.5844 | 3.0111 | 110.5874 | 2.9905 | 110.5843 | 2.9387 | 110.5862
2.9739 | 112.4587 | 3.0107 | 112.4618 | 2.9898 | 112.4586 | 2.9376 | 112.4605
2.9735 | 114.333 | 3.0103 | 114.3361 | 2.9892 | 114.3329 | 2.9364 | 114.3348
2.9732 | 116.2073 | 3.0098 | 116.2105 | 2.9885 | 116.2071 | 2.9355 | 116.2092
2.9729 | 118.0816 | 3.0094 | 118.0848 | 2.9879 | 118.0814 | 2.9343 | 118.0835
2.9727 | 119.9559 | 3.009 | 119.9592 | 2.9873 | 119.9557 | 2.9334 | 119.9578
2.9724 | 121.8301 | 3.0087 | 121.8335 | 2.9866 | 121.83 | 2.9322 | 121.8321
2.9723 | 123.7045 | 3.0082 | 123.7079 | 2.986 | 123.7043 | 2.9313 | 123.7064
2.9721 | 125.5787 | 3.0079 | 125.5822 | 2.9855 | 125.5786 | 2.9303 | 125.5808
2.9718 | 127.4529 | 3.0074 | 127.4565 | 2.9848 | 127.4528 | 2.9293 | 127.4551
2.9716 | 129.3272 | 3.0071 | 129.3309 | 2.9842 | 129.3271 | 2.9284 | 129.3294
2.9714 | 131.2014 | 3.0068 | 131.2052 | 2.9835 | 131.2014 | 2.9272 | 131.2037
2.9713 | 133.0757 | 3.0065 | 133.0795 | 2.9831 | 133.0757 | 2.9264 | 133.0781
2.9711 | 134.95 | 3.006 | 134.9539 | 2.9824 | 134.9499 | 2.9255 | 134.9524
2.971 | 136.8242 | 3.0056 | 136.8282 | 2.9819 | 136.8242 | 2.9245 | 136.8267
2.9708 | 138.6985 | 3.0053 | 138.7026 | 2.9813 | 138.6985 | 2.9235 | 138.7009
2.9706 | 140.5727 | 3.005 | 140.5769 | 2.9808 | 140.5727 | 2.9227 | 140.5753
2.9705 | 142.447 | 3.0047 | 142.4512 | 2.9803 | 142.447 | 2.9218 | 142.4495
2.9703 | 144.3212 | 3.0044 | 144.3256 | 2.9797 | 144.3213 | 2.9209 | 144.3238
2.9702 | 146.1954 | 3.004 | 146.1999 | 2.9792 | 146.1956 | 2.9201 | 146.1981
2.9702 | 148.0697 | 3.0037 | 148.0743 | 2.9787 | 148.0699 | 2.9192 | 148.0724
2.97 | 149.9439 | 3.0034 | 149.9486 | 2.9782 | 149.9442 | 2.9184 | 149.9467
2.9698 | 151.8182 | 3.0031 | 151.8229 | 2.9776 | 151.8185 | 2.9176 | 151.821
2.9698 | 153.6924 | 3.0027 | 153.6973 | 2.9771 | 153.6927 | 2.9166 | 153.6953
2.9697 | 155.5667 | 3.0024 | 155.5717 | 2.9766 | 155.567 | 2.9158 | 155.5696
2.9697 | 157.441 | 3.0023 | 157.446 | 2.9761 | 157.4412 | 2.915 | 157.4438
2.9695 | 159.3153 | 3.0019 | 159.3203 | 2.9756 | 159.3155 | 2.9143 | 159.3181
2.9693 | 161.1896 | 3.0015 | 161.1947 | 2.9752 | 161.1898 | 2.9135 | 161.1923
2.9693 | 163.0638 | 3.0013 | 163.069 | 2.9747 | 163.0641 | 2.9127 | 163.0667
2.9692 | 164.9381 | 3.001 | 164.9433 | 2.9742 | 164.9385 | 2.9119 | 164.9409
2.9692 | 166.8123 | 3.0006 | 166.8177 | 2.9737 | 166.8127 | 2.9111 | 166.8152
2.9692 | 168.6866 | 3.0005 | 168.692 | 2.9732 | 168.687 | 2.9105 | 168.6895
2.969 | 170.5608 | 3.0002 | 170.5664 | 2.9727 | 170.5613 | 2.9096 | 170.5638
2.969 | 172.4351 | 2.9998 | 172.4407 | 2.9724 | 172.4356 | 2.9088 | 172.4381
2.9689 | 174.3093 | 2.9995 | 174.315 | 2.9719 | 174.3098 | 2.908 | 174.3124
2.9689 | 176.1836 | 2.9994 | 176.1894 | 2.9713 | 176.1841 | 2.9074 | 176.1866
2.9689 | 178.0578 | 2.999 | 178.0637 | 2.971 | 178.0584 | 2.9066 | 178.0609
2.9687 | 179.9321 | 2.9989 | 179.9381 | 2.9705 | 179.9327 | 2.9059 | 179.9352
2.9687 | 181.8064 | 2.9986 | 181.8124 | 2.97 | 181.8069 | 2.9053 | 181.8094
2.9687 | 183.6807 | 2.9982 | 183.6867 | 2.9695 | 183.6812 | 2.9045 | 183.6837
2.9687 | 185.5549 | 2.9981 | 185.5611 | 2.969 | 185.5555 | 2.9038 | 185.558
2.9687 | 187.4291 | 2.9977 | 187.4354 | 2.9685 | 187.4298 | 2.903 | 187.4323
2.9687 | 189.3034 | 2.9974 | 189.3097 | 2.9682 | 189.304 | 2.9024 | 189.3066
2.9685 | 191.1777 | 2.9973 | 191.1841 | 2.9677 | 191.1783 | 2.9016 | 191.1808
2.9685 | 193.0519 | 2.9971 | 193.0584 | 2.9674 | 193.0526 | 2.9009 | 193.0551
2.9685 | 194.9262 | 2.9968 | 194.9328 | 2.9669 | 194.9269 | 2.9003 | 194.9294
2.9684 | 196.8004 | 2.9966 | 196.8071 | 2.9664 | 196.8012 | 2.8996 | 196.8036
2.9684 | 198.6747 | 2.9963 | 198.6814 | 2.966 | 198.6754 | 2.8988 | 198.6779
2.9685 | 200.5489 | 2.9961 | 200.5557 | 2.9656 | 200.5497 | 2.8982 | 200.5522
2.9684 | 202.4232 | 2.9958 | 202.43 | 2.9652 | 202.424 | 2.8975 | 202.4264
2.9684 | 204.2974 | 2.9956 | 204.3043 | 2.9647 | 204.2983 | 2.8967 | 204.3006
2.9684 | 206.1717 | 2.9953 | 206.1787 | 2.9643 | 206.1725 | 2.8961 | 206.175
2.9684 | 208.0459 | 2.9952 | 208.053 | 2.9639 | 208.0468 | 2.8955 | 208.0492
2.9684 | 209.9202 | 2.9948 | 209.9273 | 2.9635 | 209.921 | 2.8948 | 209.9235
2.9684 | 211.7945 | 2.9947 | 211.8017 | 2.9631 | 211.7952 | 2.894 | 211.7978
2.9684 | 213.6688 | 2.9944 | 213.676 | 2.9626 | 213.6695 | 2.8934 | 213.672
2.9682 | 215.543 | 2.9942 | 215.5504 | 2.9622 | 215.5438 | 2.8927 | 215.5462
2.9684 | 217.4173 | 2.9939 | 217.4247 | 2.9618 | 217.418 | 2.8921 | 217.4205
2.9682 | 219.2915 | 2.9937 | 219.299 | 2.9614 | 219.2923 | 2.8914 | 219.2948
2.9682 | 221.1658 | 2.9935 | 221.1734 | 2.961 | 221.1666 | 2.8908 | 221.1691
2.9682 | 223.0401 | 2.9932 | 223.0477 | 2.9605 | 223.0408 | 2.8901 | 223.0434
2.9682 | 224.9143 | 2.9931 | 224.922 | 2.9602 | 224.915 | 2.8895 | 224.9177
2.9682 | 226.7886 | 2.9927 | 226.7964 | 2.9597 | 226.7893 | 2.8888 | 226.7919
2.9682 | 228.6628 | 2.9926 | 228.6707 | 2.9592 | 228.6636 | 2.8882 | 228.6662
2.9682 | 230.5371 | 2.9923 | 230.545 | 2.9589 | 230.5378 | 2.8875 | 230.5404
2.9681 | 232.4114 | 2.9921 | 232.4194 | 2.9585 | 232.4121 | 2.8869 | 232.4148
2.9681 | 234.2856 | 2.9919 | 234.2937 | 2.9581 | 234.2864 | 2.8863 | 234.289
2.9682 | 236.1599 | 2.9916 | 236.168 | 2.9577 | 236.1607 | 2.8856 | 236.1633
2.9681 | 238.0342 | 2.9915 | 238.0423 | 2.9572 | 238.0349 | 2.885 | 238.0376
2.9682 | 239.9084 | 2.9911 | 239.9166 | 2.9569 | 239.9092 | 2.8843 | 239.9119
2.9681 | 241.7827 | 2.991 | 241.791 | 2.9564 | 241.7834 | 2.8837 | 241.7862
2.9681 | 243.657 | 2.9908 | 243.6653 | 2.956 | 243.6577 | 2.883 | 243.6604
2.9681 | 245.5312 | 2.9905 | 245.5396 | 2.9556 | 245.532 | 2.8824 | 245.5347
2.9681 | 247.4055 | 2.9903 | 247.414 | 2.9551 | 247.4062 | 2.8817 | 247.409
2.9681 | 249.2798 | 2.9902 | 249.2883 | 2.9548 | 249.2805 | 2.8811 | 249.2833
2.9681 | 251.1541 | 2.9898 | 251.1626 | 2.9543 | 251.1547 | 2.8804 | 251.1575
2.9681 | 253.0283 | 2.9895 | 253.0369 | 2.954 | 253.029 | 2.8798 | 253.0318
2.9679 | 254.9026 | 2.9894 | 254.9113 | 2.9535 | 254.9032 | 2.8792 | 254.906
2.9679 | 256.7768 | 2.9892 | 256.7856 | 2.9532 | 256.7774 | 2.8785 | 256.7803
2.9679 | 258.6511 | 2.9889 | 258.66 | 2.9529 | 258.6517 | 2.8779 | 258.6546
2.9679 | 260.5253 | 2.9887 | 260.5342 | 2.9524 | 260.5259 | 2.8772 | 260.5289
2.9681 | 262.3996 | 2.9884 | 262.4086 | 2.9519 | 262.4002 | 2.8766 | 262.4032
2.9679 | 264.2738 | 2.9882 | 264.2829 | 2.9516 | 264.2744 | 2.8759 | 264.2774
2.9679 | 266.1481 | 2.9879 | 266.1573 | 2.9513 | 266.1487 | 2.8753 | 266.1517
2.9679 | 268.0224 | 2.9877 | 268.0316 | 2.9508 | 268.0229 | 2.8746 | 268.0259
2.9679 | 269.8967 | 2.9876 | 269.9059 | 2.9505 | 269.8971 | 2.874 | 269.9002
2.9679 | 271.7709 | 2.9873 | 271.7803 | 2.95 | 271.7713 | 2.8733 | 271.7744
2.9679 | 273.6452 | 2.9871 | 273.6546 | 2.9497 | 273.6456 | 2.8727 | 273.6487
2.9677 | 275.5195 | 2.9868 | 275.5289 | 2.9492 | 275.5199 | 2.8721 | 275.523
2.9679 | 277.3937 | 2.9866 | 277.4032 | 2.9489 | 277.3941 | 2.8714 | 277.3972
2.9679 | 279.2679 | 2.9863 | 279.2775 | 2.9484 | 279.2684 | 2.8708 | 279.2715
2.9677 | 281.1422 | 2.9861 | 281.1519 | 2.948 | 281.1426 | 2.8701 | 281.1458
2.9677 | 283.0164 | 2.9858 | 283.0262 | 2.9476 | 283.0169 | 2.8695 | 283.02
2.9677 | 284.8907 | 2.9856 | 284.9005 | 2.9472 | 284.8912 | 2.8688 | 284.8943
2.9676 | 286.7649 | 2.9853 | 286.7748 | 2.9469 | 286.7654 | 2.8682 | 286.7685
2.9676 | 288.6392 | 2.9852 | 288.6492 | 2.9464 | 288.6396 | 2.8675 | 288.6428
2.9676 | 290.5134 | 2.9848 | 290.5234 | 2.9461 | 290.5139 | 2.8669 | 290.5171
2.9676 | 292.3877 | 2.9847 | 292.3978 | 2.9458 | 292.3881 | 2.8662 | 292.3913
2.9676 | 294.262 | 2.9845 | 294.2721 | 2.9453 | 294.2624 | 2.8656 | 294.2656
2.9676 | 296.1363 | 2.9842 | 296.1465 | 2.945 | 296.1366 | 2.865 | 296.1398
2.9676 | 298.0106 | 2.984 | 298.0208 | 2.9445 | 298.0109 | 2.8642 | 298.014
2.9676 | 299.8849 | 2.9837 | 299.8951 | 2.9442 | 299.8851 | 2.8635 | 299.8882
2.9676 | 301.7592 | 2.9835 | 301.7695 | 2.9437 | 301.7594 | 2.8629 | 301.7625
2.9674 | 303.6334 | 2.9832 | 303.6438 | 2.9434 | 303.6336 | 2.8622 | 303.6367
2.9674 | 305.5076 | 2.9829 | 305.5181 | 2.943 | 305.5079 | 2.8616 | 305.511
2.9674 | 307.3819 | 2.9827 | 307.3924 | 2.9426 | 307.3821 | 2.8609 | 307.3852
2.9674 | 309.2562 | 2.9824 | 309.2668 | 2.9422 | 309.2564 | 2.8601 | 309.2595
2.9672 | 311.1305 | 2.9823 | 311.1411 | 2.9419 | 311.1306 | 2.8595 | 311.1337
2.9674 | 313.0048 | 2.9819 | 313.0154 | 2.9414 | 313.0049 | 2.8588 | 313.008
2.9672 | 314.8791 | 2.9818 | 314.8898 | 2.9411 | 314.8791 | 2.8582 | 314.8822
2.9672 | 316.7533 | 2.9814 | 316.764 | 2.9406 | 316.7533 | 2.8575 | 316.7565
2.9672 | 318.6276 | 2.9813 | 318.6383 | 2.9403 | 318.6276 | 2.8569 | 318.6307
2.9672 | 320.5018 | 2.981 | 320.5127 | 2.94 | 320.5018 | 2.8561 | 320.505
2.9672 | 322.3762 | 2.9808 | 322.387 | 2.9395 | 322.376 | 2.8554 | 322.3792
2.9671 | 324.2504 | 2.9805 | 324.2613 | 2.9392 | 324.2503 | 2.8548 | 324.2534
2.9671 | 326.1247 | 2.9802 | 326.1356 | 2.9387 | 326.1245 | 2.854 | 326.1277
2.9671 | 327.999 | 2.98 | 328.01 | 2.9384 | 327.9988 | 2.8533 | 328.0019
2.9671 | 329.8733 | 2.9797 | 329.8843 | 2.938 | 329.873 | 2.8527 | 329.8762
2.9669 | 331.7475 | 2.9795 | 331.7585 | 2.9376 | 331.7472 | 2.8519 | 331.7504
2.9669 | 333.6218 | 2.9792 | 333.6329 | 2.9371 | 333.6215 | 2.8512 | 333.6246
2.9669 | 335.496 | 2.979 | 335.5072 | 2.9368 | 335.4957 | 2.8506 | 335.4988
2.9668 | 337.3703 | 2.9787 | 337.3816 | 2.9364 | 337.37 | 2.8498 | 337.3732
2.9668 | 339.2445 | 2.9785 | 339.2559 | 2.9359 | 339.2442 | 2.8491 | 339.2474
2.9668 | 341.1188 | 2.9782 | 341.1302 | 2.9356 | 341.1185 | 2.8485 | 341.1216
2.9666 | 342.993 | 2.9779 | 343.0044 | 2.9351 | 342.9927 | 2.8477 | 342.9958
2.9666 | 344.8673 | 2.9777 | 344.8788 | 2.9348 | 344.867 | 2.8469 | 344.8701
2.9666 | 346.7415 | 2.9774 | 346.753 | 2.9345 | 346.7412 | 2.8462 | 346.7444
2.9666 | 348.6158 | 2.9771 | 348.6273 | 2.934 | 348.6154 | 2.8454 | 348.6186
2.9666 | 350.4901 | 2.9769 | 350.5017 | 2.9337 | 350.4897 | 2.8448 | 350.4928
2.9664 | 352.3643 | 2.9766 | 352.376 | 2.9332 | 352.364 | 2.844 | 352.3671
2.9664 | 354.2386 | 2.9763 | 354.2503 | 2.9329 | 354.2383 | 2.8433 | 354.2413
2.9664 | 356.1129 | 2.9761 | 356.1246 | 2.9326 | 356.1125 | 2.8425 | 356.1156
2.9663 | 357.9871 | 2.9758 | 357.9989 | 2.9321 | 357.9868 | 2.8419 | 357.9898
2.9663 | 359.8614 | 2.9755 | 359.8732 | 2.9318 | 359.861 | 2.8411 | 359.8641
2.9663 | 361.7357 | 2.9753 | 361.7475 | 2.9313 | 361.7353 | 2.8403 | 361.7383
2.9661 | 363.61 | 2.975 | 363.6218 | 2.9309 | 363.6095 | 2.8396 | 363.6126
2.9661 | 365.4842 | 2.9748 | 365.4962 | 2.9306 | 365.4837 | 2.8388 | 365.4868
2.9661 | 367.3585 | 2.9745 | 367.3705 | 2.9301 | 367.3579 | 2.8382 | 367.3612
2.966 | 369.2327 | 2.9742 | 369.2448 | 2.9297 | 369.2322 | 2.8374 | 369.2354
2.966 | 371.107 | 2.974 | 371.1192 | 2.9293 | 371.1064 | 2.8366 | 371.1096
2.966 | 372.9813 | 2.9737 | 372.9935 | 2.929 | 372.9807 | 2.8358 | 372.9839
2.9658 | 374.8556 | 2.9734 | 374.8677 | 2.9285 | 374.8549 | 2.8349 | 374.8582
2.9658 | 376.7298 | 2.9732 | 376.7421 | 2.928 | 376.7292 | 2.8343 | 376.7324
2.9656 | 378.6041 | 2.9729 | 378.6163 | 2.9277 | 378.6034 | 2.8335 | 378.6067
2.9656 | 380.4784 | 2.9726 | 380.4906 | 2.9274 | 380.4777 | 2.8327 | 380.4809
2.9655 | 382.3527 | 2.9723 | 382.3649 | 2.9269 | 382.352 | 2.8319 | 382.3551
2.9655 | 384.227 | 2.9721 | 384.2393 | 2.9266 | 384.2263 | 2.8312 | 384.2294
2.9655 | 386.1013 | 2.9718 | 386.1136 | 2.9261 | 386.1005 | 2.8304 | 386.1036
2.9653 | 387.9755 | 2.9714 | 387.9879 | 2.9256 | 387.9748 | 2.8296 | 387.9779
2.9652 | 389.8498 | 2.9713 | 389.8622 | 2.9253 | 389.849 | 2.8288 | 389.8521
2.9652 | 391.7241 | 2.971 | 391.7365 | 2.9248 | 391.7232 | 2.828 | 391.7264
2.9652 | 393.5984 | 2.9706 | 393.6108 | 2.9245 | 393.5974 | 2.8272 | 393.6006
2.965 | 395.4727 | 2.9705 | 395.4851 | 2.9242 | 395.4717 | 2.8264 | 395.4749
2.965 | 397.3469 | 2.97 | 397.3594 | 2.9235 | 397.346 | 2.8256 | 397.3491
2.9648 | 399.2212 | 2.9698 | 399.2337 | 2.9232 | 399.2202 | 2.8246 | 399.2234
2.9648 | 401.0955 | 2.9695 | 401.108 | 2.9227 | 401.0944 | 2.824 | 401.0976
2.9648 | 402.9698 | 2.9692 | 402.9823 | 2.9224 | 402.9687 | 2.823 | 402.9718
2.9647 | 404.844 | 2.969 | 404.8566 | 2.9219 | 404.8429 | 2.8222 | 404.846
2.9645 | 406.7183 | 2.9687 | 406.7308 | 2.9216 | 406.7172 | 2.8214 | 406.7203
2.9645 | 408.5925 | 2.9684 | 408.6052 | 2.9211 | 408.5914 | 2.8206 | 408.5945
2.9643 | 410.4668 | 2.9681 | 410.4795 | 2.9206 | 410.4656 | 2.8198 | 410.4687
2.9643 | 412.341 | 2.9677 | 412.3537 | 2.9203 | 412.34 | 2.8188 | 412.3429
2.9642 | 414.2153 | 2.9676 | 414.228 | 2.9198 | 414.2142 | 2.818 | 414.2172
2.9642 | 416.0896 | 2.9672 | 416.1023 | 2.9195 | 416.0885 | 2.8172 | 416.0914
2.964 | 417.9638 | 2.9669 | 417.9766 | 2.919 | 417.9627 | 2.8162 | 417.9656
2.964 | 419.8381 | 2.9666 | 419.8509 | 2.9185 | 419.837 | 2.8154 | 419.8399
2.9639 | 421.7123 | 2.9663 | 421.7252 | 2.918 | 421.7112 | 2.8146 | 421.7141
2.9637 | 423.5866 | 2.9661 | 423.5995 | 2.9177 | 423.5854 | 2.8136 | 423.5884
2.9637 | 425.4609 | 2.9658 | 425.4738 | 2.9172 | 425.4596 | 2.8128 | 425.4626
2.9635 | 427.3352 | 2.9655 | 427.3481 | 2.9167 | 427.3339 | 2.8119 | 427.3368
2.9635 | 429.2095 | 2.9652 | 429.2224 | 2.9164 | 429.2081 | 2.8111 | 429.211
2.9634 | 431.0837 | 2.965 | 431.0967 | 2.9159 | 431.0824 | 2.8101 | 431.0853
2.9634 | 432.958 | 2.9647 | 432.9709 | 2.9155 | 432.9566 | 2.8093 | 432.9595
2.9632 | 434.8323 | 2.9643 | 434.8453 | 2.915 | 434.8308 | 2.8083 | 434.8337
2.9631 | 436.7066 | 2.964 | 436.7195 | 2.9147 | 436.7051 | 2.8074 | 436.7079
2.9631 | 438.5808 | 2.9639 | 438.5938 | 2.9142 | 438.5793 | 2.8066 | 438.5821
2.9629 | 440.4552 | 2.9635 | 440.4681 | 2.9137 | 440.4536 | 2.8056 | 440.4564
2.9629 | 442.3294 | 2.9632 | 442.3424 | 2.9132 | 442.3278 | 2.8048 | 442.3306
2.9627 | 444.2036 | 2.9629 | 444.2168 | 2.9127 | 444.202 | 2.8038 | 444.2048
2.9626 | 446.078 | 2.9626 | 446.0911 | 2.9122 | 446.0762 | 2.8028 | 446.079
2.9624 | 447.9523 | 2.9624 | 447.9654 | 2.9117 | 447.9504 | 2.802 | 447.9533
2.9624 | 449.8265 | 2.9621 | 449.8397 | 2.9113 | 449.8247 | 2.8011 | 449.8275
2.9622 | 451.7008 | 2.9618 | 451.714 | 2.9109 | 451.6989 | 2.8001 | 451.7017
2.9621 | 453.575 | 2.9614 | 453.5884 | 2.9105 | 453.5731 | 2.7991 | 453.576
2.9621 | 455.4493 | 2.9611 | 455.4627 | 2.91 | 455.4474 | 2.7982 | 455.4502
2.9619 | 457.3236 | 2.961 | 457.337 | 2.9095 | 457.3216 | 2.7972 | 457.3244
2.9618 | 459.1978 | 2.9606 | 459.2113 | 2.909 | 459.1958 | 2.7962 | 459.1986
2.9618 | 461.072 | 2.9603 | 461.0856 | 2.9085 | 461.07 | 2.7953 | 461.0728
2.9616 | 462.9463 | 2.9602 | 462.9598 | 2.908 | 462.9443 | 2.7943 | 462.9471
2.9614 | 464.8205 | 2.9597 | 464.8341 | 2.9076 | 464.8185 | 2.7933 | 464.8213
2.9614 | 466.6948 | 2.9595 | 466.7084 | 2.9071 | 466.6928 | 2.7924 | 466.6955
2.9611 | 468.5691 | 2.959 | 468.5827 | 2.9066 | 468.567 | 2.7914 | 468.5697
2.9611 | 470.4434 | 2.9589 | 470.457 | 2.9061 | 470.4412 | 2.7904 | 470.444
2.961 | 472.3176 | 2.9585 | 472.3313 | 2.9056 | 472.3155 | 2.7894 | 472.3182
2.9608 | 474.1919 | 2.9582 | 474.2056 | 2.9051 | 474.1897 | 2.7885 | 474.1924
2.9606 | 476.0662 | 2.9579 | 476.0799 | 2.9046 | 476.064 | 2.7873 | 476.0666
2.9605 | 477.9404 | 2.9577 | 477.9541 | 2.9042 | 477.9382 | 2.7864 | 477.9408
2.9605 | 479.8147 | 2.9574 | 479.8284 | 2.9037 | 479.8124 | 2.7854 | 479.815
2.9603 | 481.6889 | 2.9571 | 481.7027 | 2.9032 | 481.6866 | 2.7843 | 481.6892
2.9602 | 483.5632 | 2.9568 | 483.5771 | 2.9027 | 483.5609 | 2.7833 | 483.5634
2.96 | 485.4374 | 2.9564 | 485.4513 | 2.9022 | 485.4351 | 2.7823 | 485.4376
2.96 | 487.3117 | 2.9563 | 487.3256 | 2.9017 | 487.3094 | 2.7812 | 487.3119
2.9598 | 489.186 | 2.956 | 489.1999 | 2.9011 | 489.1836 | 2.7803 | 489.1861
2.9597 | 491.0602 | 2.9556 | 491.0742 | 2.9006 | 491.0579 | 2.7791 | 491.0604
2.9595 | 492.9345 | 2.9553 | 492.9486 | 2.9001 | 492.9321 | 2.778 | 492.9346
2.9593 | 494.8087 | 2.955 | 494.8228 | 2.8996 | 494.8063 | 2.7769 | 494.8087
2.9592 | 496.6829 | 2.9548 | 496.6972 | 2.8992 | 496.6805 | 2.7759 | 496.6829
2.959 | 498.5572 | 2.9545 | 498.5715 | 2.8985 | 498.5548 | 2.7748 | 498.5571
2.959 | 500.4315 | 2.9542 | 500.4457 | 2.898 | 500.429 | 2.7736 | 500.4313
2.9589 | 502.3057 | 2.9539 | 502.32 | 2.8975 | 502.3032 | 2.7725 | 502.3055
2.9587 | 504.18 | 2.9535 | 504.1944 | 2.8971 | 504.1775 | 2.7715 | 504.1798
2.9585 | 506.0543 | 2.9532 | 506.0685 | 2.8966 | 506.0516 | 2.7704 | 506.054
2.9584 | 507.9285 | 2.9531 | 507.9428 | 2.8959 | 507.9259 | 2.7691 | 507.9282
2.9582 | 509.8027 | 2.9527 | 509.8171 | 2.8955 | 509.8001 | 2.768 | 509.8024
2.9582 | 511.6771 | 2.9524 | 511.6914 | 2.895 | 511.6744 | 2.7669 | 511.6766
2.9579 | 513.5512 | 2.9521 | 513.5657 | 2.8945 | 513.5485 | 2.7657 | 513.5508
2.9579 | 515.4255 | 2.9518 | 515.44 | 2.8938 | 515.4228 | 2.7646 | 515.425
2.9577 | 517.2997 | 2.9516 | 517.3142 | 2.8932 | 517.297 | 2.7635 | 517.2992
2.9574 | 519.174 | 2.9511 | 519.1885 | 2.8929 | 519.1712 | 2.7622 | 519.1734
2.9574 | 521.0483 | 2.9508 | 521.0628 | 2.8922 | 521.0454 | 2.7611 | 521.0477
2.9572 | 522.9226 | 2.9506 | 522.9371 | 2.8917 | 522.9196 | 2.7599 | 522.9218
2.9571 | 524.7968 | 2.9503 | 524.8113 | 2.8911 | 524.7939 | 2.7586 | 524.796
2.9569 | 526.6711 | 2.95 | 526.6856 | 2.8906 | 526.6681 | 2.7573 | 526.6702
2.9568 | 528.5454 | 2.9497 | 528.5599 | 2.89 | 528.5424 | 2.7562 | 528.5444
2.9566 | 530.4196 | 2.9493 | 530.4342 | 2.8895 | 530.4166 | 2.7551 | 530.4187
2.9564 | 532.2939 | 2.949 | 532.3084 | 2.889 | 532.2908 | 2.7538 | 532.2928
2.9563 | 534.1681 | 2.9489 | 534.1827 | 2.8884 | 534.165 | 2.7525 | 534.1671
2.9561 | 536.0424 | 2.9485 | 536.0569 | 2.8879 | 536.0392 | 2.7512 | 536.0412
2.956 | 537.9166 | 2.948 | 537.9312 | 2.8872 | 537.9135 | 2.7501 | 537.9154
2.9558 | 539.7909 | 2.9479 | 539.8055 | 2.8867 | 539.7877 | 2.7488 | 539.7896
2.9556 | 541.6652 | 2.9476 | 541.6797 | 2.8863 | 541.6619 | 2.7475 | 541.6638
2.9555 | 543.5394 | 2.9472 | 543.554 | 2.8856 | 543.5362 | 2.7462 | 543.538
2.9553 | 545.4137 | 2.9469 | 545.4282 | 2.885 | 545.4104 | 2.7448 | 545.4122
2.9551 | 547.288 | 2.9466 | 547.3025 | 2.8845 | 547.2847 | 2.7435 | 547.2864
2.955 | 549.1623 | 2.9463 | 549.1768 | 2.8838 | 549.1588 | 2.7422 | 549.1605
2.9548 | 551.0366 | 2.946 | 551.0511 | 2.8834 | 551.0332 | 2.7409 | 551.0348
2.9547 | 552.9108 | 2.9456 | 552.9253 | 2.8827 | 552.9073 | 2.7394 | 552.9089
2.9545 | 554.785 | 2.9455 | 554.7996 | 2.8821 | 554.7816 | 2.7381 | 554.7831
2.9543 | 556.6593 | 2.9451 | 556.6739 | 2.8816 | 556.6558 | 2.7367 | 556.6572
2.9542 | 558.5335 | 2.9447 | 558.5482 | 2.8809 | 558.53 | 2.7354 | 558.5314
2.954 | 560.4077 | 2.9445 | 560.4224 | 2.8804 | 560.4043 | 2.7339 | 560.4056
2.9537 | 562.282 | 2.9442 | 562.2966 | 2.8798 | 562.2785 | 2.7325 | 562.2797
2.9535 | 564.1562 | 2.9439 | 564.1709 | 2.8792 | 564.1528 | 2.731 | 564.1539
2.9534 | 566.0305 | 2.9435 | 566.0452 | 2.8785 | 566.027 | 2.7296 | 566.028
2.9532 | 567.9048 | 2.9432 | 567.9195 | 2.878 | 567.9012 | 2.7281 | 567.9023
2.9531 | 569.779 | 2.9429 | 569.7937 | 2.8774 | 569.7754 | 2.7267 | 569.7764
2.9529 | 571.6532 | 2.9426 | 571.668 | 2.8767 | 571.6496 | 2.7252 | 571.6506
2.9527 | 573.5276 | 2.9422 | 573.5422 | 2.8761 | 573.5237 | 2.7236 | 573.5248
2.9524 | 575.4018 | 2.9419 | 575.4164 | 2.8756 | 575.398 | 2.7222 | 575.3989
2.9522 | 577.2761 | 2.9416 | 577.2908 | 2.875 | 577.2722 | 2.7207 | 577.2731
2.9521 | 579.1504 | 2.9413 | 579.165 | 2.8743 | 579.1464 | 2.7191 | 579.1472
2.9519 | 581.0246 | 2.941 | 581.0393 | 2.8738 | 581.0207 | 2.7176 | 581.0215
2.9518 | 582.8988 | 2.9406 | 582.9136 | 2.8732 | 582.8948 | 2.716 | 582.8956
2.9516 | 584.7731 | 2.9403 | 584.7879 | 2.8725 | 584.7691 | 2.7146 | 584.7697
2.9514 | 586.6474 | 2.94 | 586.6622 | 2.8719 | 586.6432 | 2.713 | 586.644
2.9511 | 588.5216 | 2.9397 | 588.5365 | 2.8712 | 588.5174 | 2.7114 | 588.518
2.951 | 590.3958 | 2.9393 | 590.4107 | 2.8706 | 590.3917 | 2.7097 | 590.3923
2.9508 | 592.2701 | 2.939 | 592.285 | 2.87 | 592.2659 | 2.7081 | 592.2664
2.9506 | 594.1444 | 2.9387 | 594.1593 | 2.8695 | 594.1401 | 2.7065 | 594.1405
2.9505 | 596.0186 | 2.9384 | 596.0337 | 2.8688 | 596.0144 | 2.7047 | 596.0147
2.9501 | 597.8928 | 2.938 | 597.9079 | 2.8682 | 597.8886 | 2.7031 | 597.8889
2.95 | 599.7671 | 2.9376 | 599.7821 | 2.8675 | 599.7628 | 2.7015 | 599.7631
2.9498 | 601.6415 | 2.9372 | 601.6564 | 2.8669 | 601.6371 | 2.6999 | 601.6372
2.9495 | 603.5157 | 2.9369 | 603.5306 | 2.8661 | 603.5112 | 2.6981 | 603.5114
2.9495 | 605.3899 | 2.9366 | 605.4049 | 2.8656 | 605.3855 | 2.6964 | 605.3856
2.9492 | 607.2642 | 2.9363 | 607.2792 | 2.865 | 607.2596 | 2.6947 | 607.2596
2.949 | 609.1385 | 2.9359 | 609.1535 | 2.8643 | 609.134 | 2.693 | 609.1339
2.9489 | 611.0127 | 2.9356 | 611.0277 | 2.8637 | 611.0082 | 2.6912 | 611.008
2.9485 | 612.8869 | 2.9353 | 612.902 | 2.863 | 612.8824 | 2.6894 | 612.8823
2.9484 | 614.7612 | 2.935 | 614.7763 | 2.8622 | 614.7566 | 2.6876 | 614.7564
2.9482 | 616.6356 | 2.9345 | 616.6506 | 2.8616 | 616.6308 | 2.6859 | 616.6306
2.9479 | 618.5099 | 2.9343 | 618.5248 | 2.8609 | 618.5051 | 2.6841 | 618.5047
2.9477 | 620.3841 | 2.9339 | 620.3991 | 2.8603 | 620.3793 | 2.6822 | 620.3788
2.9476 | 622.2584 | 2.9335 | 622.2733 | 2.8596 | 622.2535 | 2.6804 | 622.2531
2.9472 | 624.1326 | 2.9332 | 624.1476 | 2.859 | 624.1277 | 2.6784 | 624.1273
2.9471 | 626.0069 | 2.9329 | 626.0219 | 2.8582 | 626.002 | 2.6767 | 626.0015
2.9469 | 627.8812 | 2.9324 | 627.8961 | 2.8575 | 627.8762 | 2.6747 | 627.8756
2.9466 | 629.7555 | 2.9321 | 629.7704 | 2.8569 | 629.7504 | 2.673 | 629.7497
2.9464 | 631.6298 | 2.9318 | 631.6447 | 2.8561 | 631.6246 | 2.671 | 631.6239
2.9463 | 633.504 | 2.9314 | 633.519 | 2.8554 | 633.4988 | 2.6689 | 633.498
2.946 | 635.3782 | 2.9311 | 635.3932 | 2.8548 | 635.373 | 2.667 | 635.3721
2.9458 | 637.2526 | 2.9308 | 637.2674 | 2.8541 | 637.2472 | 2.6651 | 637.2463
2.9456 | 639.1268 | 2.9303 | 639.1418 | 2.8533 | 639.1215 | 2.6631 | 639.1205
2.9453 | 641.001 | 2.93 | 641.0161 | 2.8527 | 640.9956 | 2.6612 | 640.9946
2.9451 | 642.8753 | 2.9295 | 642.8904 | 2.8519 | 642.8698 | 2.6591 | 642.8688
2.9448 | 644.7496 | 2.9292 | 644.7647 | 2.8512 | 644.7441 | 2.6571 | 644.7428
2.9447 | 646.6239 | 2.9289 | 646.639 | 2.8504 | 646.6183 | 2.655 | 646.617
2.9443 | 648.4981 | 2.9285 | 648.5132 | 2.8498 | 648.4924 | 2.6529 | 648.4911
2.9442 | 650.3723 | 2.928 | 650.3874 | 2.8491 | 650.3667 | 2.6509 | 650.3653
2.944 | 652.2466 | 2.9277 | 652.2617 | 2.8483 | 652.2408 | 2.6488 | 652.2394
2.9437 | 654.1209 | 2.9274 | 654.136 | 2.8477 | 654.115 | 2.6467 | 654.1135
2.9435 | 655.9952 | 2.9269 | 656.0102 | 2.8469 | 655.9892 | 2.6446 | 655.9877
2.9432 | 657.8693 | 2.9266 | 657.8844 | 2.8462 | 657.8634 | 2.6423 | 657.8618
2.943 | 659.7436 | 2.9261 | 659.7587 | 2.8454 | 659.7376 | 2.6402 | 659.7359
2.9427 | 661.6179 | 2.9258 | 661.633 | 2.8446 | 661.6119 | 2.6381 | 661.6101
2.9426 | 663.4921 | 2.9253 | 663.5072 | 2.844 | 663.486 | 2.6358 | 663.4842
2.9422 | 665.3663 | 2.925 | 665.3814 | 2.8433 | 665.3603 | 2.6336 | 665.3583
2.9421 | 667.2405 | 2.9247 | 667.2557 | 2.8425 | 667.2344 | 2.6313 | 667.2324
2.9418 | 669.1148 | 2.9243 | 669.1299 | 2.8417 | 669.1086 | 2.6291 | 669.1065
2.9416 | 670.9891 | 2.924 | 671.0041 | 2.8409 | 670.9828 | 2.6268 | 670.9807
2.9414 | 672.8633 | 2.9235 | 672.8784 | 2.8401 | 672.857 | 2.6246 | 672.8547
2.941 | 674.7376 | 2.923 | 674.7526 | 2.8393 | 674.7312 | 2.622 | 674.729
2.9408 | 676.6119 | 2.9227 | 676.6269 | 2.8387 | 676.6054 | 2.6197 | 676.603
2.9406 | 678.486 | 2.9222 | 678.5012 | 2.8379 | 678.4796 | 2.6173 | 678.4772
2.9403 | 680.3603 | 2.9219 | 680.3754 | 2.837 | 680.3539 | 2.6149 | 680.3513
2.94 | 682.2346 | 2.9214 | 682.2497 | 2.8362 | 682.228 | 2.6125 | 682.2255
2.9398 | 684.1088 | 2.9211 | 684.124 | 2.8354 | 684.1022 | 2.61 | 684.0996
2.9395 | 685.9831 | 2.9206 | 685.9982 | 2.8346 | 685.9764 | 2.6076 | 685.9737
2.9393 | 687.8573 | 2.9203 | 687.8724 | 2.8338 | 687.8507 | 2.605 | 687.8479
2.939 | 689.7315 | 2.9198 | 689.7468 | 2.833 | 689.7248 | 2.6024 | 689.722
2.9389 | 691.6058 | 2.9195 | 691.621 | 2.8322 | 691.5991 | 2.6 | 691.596
2.9385 | 693.48 | 2.919 | 693.4953 | 2.8316 | 693.4733 | 2.5973 | 693.4703
2.9382 | 695.3542 | 2.9187 | 695.3694 | 2.8306 | 695.3475 | 2.5947 | 695.3444
2.938 | 697.2285 | 2.9182 | 697.2437 | 2.8298 | 697.2217 | 2.5921 | 697.2185
2.9377 | 699.1027 | 2.9179 | 699.118 | 2.829 | 699.0959 | 2.5894 | 699.0926
2.9374 | 700.9769 | 2.9174 | 700.9922 | 2.8282 | 700.9701 | 2.5866 | 700.9668
2.9372 | 702.8512 | 2.9169 | 702.8664 | 2.8274 | 702.8443 | 2.5839 | 702.8408
2.9369 | 704.7255 | 2.9166 | 704.7408 | 2.8264 | 704.7185 | 2.5812 | 704.715
2.9366 | 706.5997 | 2.9161 | 706.6151 | 2.8256 | 706.5927 | 2.5784 | 706.589
2.9363 | 708.4739 | 2.9158 | 708.4892 | 2.8248 | 708.4669 | 2.5755 | 708.4631
2.9361 | 710.3482 | 2.9153 | 710.3636 | 2.824 | 710.341 | 2.5724 | 710.3372
2.9359 | 712.2224 | 2.9148 | 712.2378 | 2.823 | 712.2152 | 2.5695 | 712.2114
2.9356 | 714.0968 | 2.9145 | 714.1121 | 2.8222 | 714.0894 | 2.5666 | 714.0855
2.9353 | 715.9709 | 2.914 | 715.9863 | 2.8214 | 715.9636 | 2.5636 | 715.9596
2.935 | 717.8452 | 2.9137 | 717.8605 | 2.8204 | 717.8378 | 2.5605 | 717.8337
2.9348 | 719.7195 | 2.9132 | 719.7348 | 2.8196 | 719.712 | 2.5574 | 719.7078
2.9345 | 721.5937 | 2.9127 | 721.6091 | 2.8187 | 721.5862 | 2.5542 | 721.582
2.9342 | 723.468 | 2.9124 | 723.4833 | 2.8178 | 723.4604 | 2.551 | 723.456
2.9339 | 725.3422 | 2.9119 | 725.3576 | 2.8169 | 725.3345 | 2.5478 | 725.3301
2.9335 | 727.2164 | 2.9116 | 727.2319 | 2.8161 | 727.2087 | 2.5444 | 727.2041
2.9334 | 729.0907 | 2.9111 | 729.1061 | 2.8151 | 729.0829 | 2.541 | 729.0783
2.933 | 730.9649 | 2.9106 | 730.9804 | 2.8143 | 730.9571 | 2.5376 | 730.9524
2.9329 | 732.8392 | 2.9101 | 732.8547 | 2.8133 | 732.8313 | 2.534 | 732.8264
2.9326 | 734.7134 | 2.9096 | 734.7289 | 2.8124 | 734.7055 | 2.5303 | 734.7005
2.9322 | 736.5876 | 2.9093 | 736.6031 | 2.8114 | 736.5796 | 2.5268 | 736.5747
2.9319 | 738.4619 | 2.9088 | 738.4774 | 2.8106 | 738.4537 | 2.5231 | 738.4488
2.9316 | 740.3361 | 2.9084 | 740.3516 | 2.8096 | 740.328 | 2.5192 | 740.3227
2.9314 | 742.2104 | 2.9079 | 742.2259 | 2.8088 | 742.2021 | 2.5155 | 742.1969
2.9311 | 744.0845 | 2.9076 | 744.1001 | 2.8078 | 744.0764 | 2.5115 | 744.071
2.9308 | 745.9588 | 2.9071 | 745.9744 | 2.8067 | 745.9506 | 2.5073 | 745.945
2.9305 | 747.833 | 2.9066 | 747.8487 | 2.8059 | 747.8246 | 2.5032 | 747.8192
2.9301 | 749.7074 | 2.9061 | 749.7228 | 2.8049 | 749.6988 | 2.4989 | 749.6932
2.9298 | 751.5815 | 2.9056 | 751.5971 | 2.804 | 751.5729 | 2.4945 | 751.5672
2.9295 | 753.4559 | 2.9053 | 753.4714 | 2.803 | 753.4472 | 2.49 | 753.4414
2.9292 | 755.33 | 2.9048 | 755.3456 | 2.802 | 755.3213 | 2.4853 | 755.3154
2.9289 | 757.2044 | 2.9043 | 757.2198 | 2.8011 | 757.1955 | 2.4805 | 757.1895
2.9287 | 759.0786 | 2.9038 | 759.094 | 2.8001 | 759.0697 | 2.4756 | 759.0636
2.9284 | 760.9529 | 2.9034 | 760.9684 | 2.7991 | 760.9438 | 2.4705 | 760.9376
2.928 | 762.8271 | 2.9029 | 762.8426 | 2.7982 | 762.818 | 2.4653 | 762.8116
2.9277 | 764.7013 | 2.9024 | 764.7168 | 2.7972 | 764.6921 | 2.4598 | 764.6856
2.9274 | 766.5756 | 2.9021 | 766.591 | 2.7962 | 766.5664 | 2.4542 | 766.5597
2.9271 | 768.4499 | 2.9016 | 768.4653 | 2.7953 | 768.4405 | 2.4484 | 768.4338
2.9268 | 770.324 | 2.9011 | 770.3396 | 2.7941 | 770.3147 | 2.4422 | 770.3077
2.9264 | 772.1983 | 2.9006 | 772.2139 | 2.7932 | 772.1889 | 2.4361 | 772.1818
2.9261 | 774.0726 | 2.9001 | 774.0881 | 2.7922 | 774.063 | 2.4293 | 774.0558
2.9258 | 775.9468 | 2.8996 | 775.9623 | 2.7912 | 775.9372 | 2.4224 | 775.93
2.9255 | 777.8211 | 2.8992 | 777.8366 | 2.7901 | 777.8113 | 2.4153 | 777.804
2.9251 | 779.6953 | 2.8987 | 779.7108 | 2.7891 | 779.6855 | 2.4077 | 779.678
2.9248 | 781.5696 | 2.8982 | 781.585 | 2.7882 | 781.5596 | 2.3996 | 781.552
2.9245 | 783.4437 | 2.8977 | 783.4593 | 2.787 | 783.4338 | 2.3914 | 783.426
2.9242 | 785.318 | 2.8972 | 785.3335 | 2.7859 | 785.308 | 2.3825 | 785.3001
2.9238 | 787.1922 | 2.8967 | 787.2078 | 2.7849 | 787.182 | 2.3733 | 787.1741
2.9235 | 789.0665 | 2.8963 | 789.082 | 2.7838 | 789.0563 | 2.3637 | 789.0481
2.9232 | 790.9407 | 2.8958 | 790.9563 | 2.7828 | 790.9303 | 2.3528 | 790.922
2.9229 | 792.8149 | 2.8953 | 792.8305 | 2.7817 | 792.8046 | 2.3419 | 792.7962
2.9226 | 794.6892 | 2.8948 | 794.7047 | 2.7806 | 794.6788 | 2.3301 | 794.6701
2.9222 | 796.5636 | 2.8943 | 796.5788 | 2.7796 | 796.5529 | 2.3177 | 796.5442
2.9218 | 798.4377 | 2.8937 | 798.4532 | 2.7785 | 798.4271 | 2.3044 | 798.4182
2.9214 | 800.3119 | 2.8932 | 800.3275 | 2.7773 | 800.3012 | 2.2898 | 800.2922
2.9211 | 802.1862 | 2.8927 | 802.2017 | 2.7762 | 802.1754 | 2.2748 | 802.1661
2.9208 | 804.0604 | 2.8922 | 804.0759 | 2.7752 | 804.0495 | 2.2585 | 804.0402
2.9205 | 805.9347 | 2.8917 | 805.9502 | 2.774 | 805.9237 | 2.241 | 805.9141
2.9201 | 807.8089 | 2.8913 | 807.8244 | 2.773 | 807.7979 | 2.2225 | 807.788
2.9198 | 809.6832 | 2.8906 | 809.6986 | 2.7719 | 809.6719 | 2.2018 | 809.662
2.9193 | 811.5573 | 2.8901 | 811.5729 | 2.7707 | 811.5462 | 2.1802 | 811.5358
2.919 | 813.4316 | 2.8896 | 813.4471 | 2.7696 | 813.4204 | 2.157 | 813.4099
2.9187 | 815.3059 | 2.8892 | 815.3213 | 2.7685 | 815.2945 | 2.1315 | 815.2837
2.9184 | 817.1802 | 2.8887 | 817.1956 | 2.7672 | 817.1687 | 2.1028 | 817.1576
2.918 | 819.0544 | 2.8882 | 819.0699 | 2.7662 | 819.0428 | 2.0721 | 819.0316
2.9177 | 820.9286 | 2.8875 | 820.9441 | 2.7649 | 820.917 | 2.0379 | 820.9053
2.9172 | 822.8028 | 2.8871 | 822.8183 | 2.7638 | 822.7911 | 2.0047 | 822.7743
2.9169 | 824.6772 | 2.8866 | 824.6925 | 2.7627 | 824.6653 | 2.0003 | 824.5476
2.9166 | 826.5513 | 2.8861 | 826.5668 | 2.7614 | 826.5395 | 1.9998 | 826.2065
2.9163 | 828.4255 | 2.8854 | 828.4411 | 2.7602 | 828.4136 | 2 | 827.7637
2.9158 | 830.2998 | 2.885 | 830.3152 | 2.759 | 830.2878 | 2 | 829.2258
2.9155 | 832.174 | 2.8843 | 832.1894 | 2.7578 | 832.162 | 2 | 830.5997
2.9151 | 834.0482 | 2.8838 | 834.0637 | 2.7567 | 834.0361 | 2 | 831.8907
2.9147 | 835.9225 | 2.8834 | 835.938 | 2.7554 | 835.9102 | 2 | 833.102
2.9143 | 837.7967 | 2.8829 | 837.8122 | 2.7543 | 837.7844 | 2 | 834.2376
2.914 | 839.671 | 2.8822 | 839.6864 | 2.753 | 839.6586 | 2.0001 | 835.3014
2.9137 | 841.5452 | 2.8817 | 841.5607 | 2.7517 | 841.5327 | 2 | 836.2972
2.9132 | 843.4195 | 2.8811 | 843.4348 | 2.7506 | 843.4068 | 2.0001 | 837.229
2.9129 | 845.2937 | 2.8806 | 845.3091 | 2.7491 | 845.281 | 2 | 838.1012
2.9124 | 847.1679 | 2.8801 | 847.1833 | 2.7478 | 847.1551 | 2 | 838.9185
2.9121 | 849.0421 | 2.8795 | 849.0576 | 2.7465 | 849.0292 | 2 | 839.6855
2.9116 | 850.9164 | 2.879 | 850.9317 | 2.7452 | 850.9034 | 2 | 840.4065
2.9113 | 852.7907 | 2.8783 | 852.806 | 2.7441 | 852.7776 | 2.0001 | 841.0853
2.9108 | 854.6649 | 2.8779 | 854.6803 | 2.7428 | 854.6516 | 2 | 841.7263
2.9105 | 856.5391 | 2.8772 | 856.5545 | 2.7415 | 856.5259 | 2 | 842.3332
2.9101 | 858.4133 | 2.8767 | 858.4287 | 2.7401 | 858.3999 | 2 | 842.9087
2.9095 | 860.2876 | 2.8761 | 860.3028 | 2.7388 | 860.274 | 2 | 843.4564
2.9092 | 862.1618 | 2.8756 | 862.1772 | 2.7373 | 862.1483 | 2.0001 | 843.9781
2.9088 | 864.036 | 2.875 | 864.0513 | 2.736 | 864.0223 | 2 | 844.477
2.9084 | 865.9102 | 2.8745 | 865.9255 | 2.7348 | 865.8964 | 2.0001 | 844.9549
2.908 | 867.7845 | 2.8738 | 867.7997 | 2.7333 | 867.7706 | 2 | 845.4135
2.9077 | 869.6587 | 2.8733 | 869.674 | 2.7318 | 869.6448 | 2.0001 | 845.8544
2.9072 | 871.533 | 2.8727 | 871.5483 | 2.7306 | 871.5189 | 2 | 846.2788
2.9067 | 873.4071 | 2.8721 | 873.4224 | 2.7291 | 873.393 | 2.0001 | 846.6884
2.9064 | 875.2814 | 2.8714 | 875.2966 | 2.7277 | 875.2671 | 2.0001 | 847.0836
2.9059 | 877.1557 | 2.8709 | 877.1708 | 2.7262 | 877.1412 | 2.0001 | 847.4659
2.9056 | 879.03 | 2.8703 | 879.0451 | 2.7247 | 879.0154 | 2 | 847.8357
2.9051 | 880.9043 | 2.8698 | 880.9192 | 2.7233 | 880.8896 | 2.0001 | 848.194
2.9048 | 882.7784 | 2.8692 | 882.7935 | 2.7218 | 882.7636 | 2.0001 | 848.5412
2.9043 | 884.6526 | 2.8685 | 884.6677 | 2.7204 | 884.6378 | 2.0001 | 848.8782
2.9038 | 886.5268 | 2.8679 | 886.5419 | 2.7189 | 886.5119 | 2.0001 | 849.2053
2.9035 | 888.4011 | 2.8674 | 888.4161 | 2.7175 | 888.386 | 2.0001 | 849.523
2.903 | 890.2754 | 2.8667 | 890.2904 | 2.7159 | 890.2602 | 2.0001 | 849.8319
2.9027 | 892.1496 | 2.8662 | 892.1646 | 2.7144 | 892.1342 | 2.0001 | 850.1323
2.9022 | 894.0238 | 2.8654 | 894.0388 | 2.713 | 894.0084 | 2 | 850.4244
2.9017 | 895.898 | 2.865 | 895.9131 | 2.7114 | 895.8825 | 2.0001 | 850.7088
2.9014 | 897.7723 | 2.8643 | 897.7873 | 2.7097 | 897.7566 | 2.0026 | 850.9872
2.9009 | 899.6465 | 2.8637 | 899.6614 | 2.7081 | 899.6308 | 2.0001 | 851.2601
2.9005 | 901.5207 | 2.863 | 901.5357 | 2.7065 | 901.5049 | 2.0001 | 851.5236
2.9 | 903.395 | 2.8625 | 903.41 | 2.7049 | 903.3789 | 2 | 851.7804
2.8995 | 905.2692 | 2.8619 | 905.2842 | 2.7033 | 905.2531 | 2.0001 | 852.0305
2.8992 | 907.1435 | 2.8612 | 907.1584 | 2.7015 | 907.1272 | 2.0001 | 852.2747
2.8987 | 909.0176 | 2.8606 | 909.0325 | 2.6999 | 909.0012 | 2.0001 | 852.513
2.8982 | 910.8919 | 2.86 | 910.9068 | 2.6983 | 910.8754 | 2.0001 | 852.7456
2.8977 | 912.7662 | 2.8593 | 912.7811 | 2.6965 | 912.7495 | 2.0001 | 852.973
2.8972 | 914.6404 | 2.8587 | 914.6553 | 2.6947 | 914.6236 | 2 | 853.195
2.8967 | 916.5146 | 2.858 | 916.5294 | 2.693 | 916.4977 | 2 | 853.4121
2.8964 | 918.3889 | 2.8574 | 918.4036 | 2.6912 | 918.3718 | 2.0001 | 853.6243
2.8959 | 920.263 | 2.8567 | 920.278 | 2.6896 | 920.246 | 2.0001 | 853.832
2.8955 | 922.1372 | 2.8561 | 922.1521 | 2.6876 | 922.12 | 2 | 854.0351
2.895 | 924.0116 | 2.8554 | 924.0263 | 2.6859 | 923.9942 | 2.0001 | 854.234
2.8945 | 925.8858 | 2.8548 | 925.9006 | 2.6839 | 925.8683 | 2.0001 | 854.4285
2.894 | 927.7599 | 2.8541 | 927.7748 | 2.682 | 927.7424 | 2 | 854.6192
2.8937 | 929.6341 | 2.8535 | 929.649 | 2.6801 | 929.6165 | 2 | 854.8059
2.893 | 931.5084 | 2.8529 | 931.5233 | 2.6781 | 931.4907 | 2.0001 | 854.9887
2.8925 | 933.3827 | 2.8522 | 933.3974 | 2.676 | 933.3646 | 2 | 855.168
2.8922 | 935.2568 | 2.8516 | 935.2716 | 2.6741 | 935.2388 | 2.0001 | 855.3436
2.8917 | 937.1311 | 2.8508 | 937.1459 | 2.672 | 937.1129 | 2.0001 | 855.5159
2.8913 | 939.0053 | 2.8501 | 939.0201 | 2.6701 | 938.987 | 2.0001 | 855.6848
2.8908 | 940.8796 | 2.8495 | 940.8942 | 2.668 | 940.8612 | 2.0001 | 855.8505
2.8903 | 942.7538 | 2.8488 | 942.7684 | 2.6657 | 942.7352 | 2.0001 | 856.0131
2.8898 | 944.6281 | 2.8482 | 944.6427 | 2.6636 | 944.6093 | 2.0001 | 856.1725
2.8893 | 946.5023 | 2.8475 | 946.5168 | 2.6613 | 946.4834 | 2.0001 | 856.3292
2.8888 | 948.3764 | 2.8469 | 948.3911 | 2.6591 | 948.3575 | 2.0001 | 856.4829
2.8884 | 950.2507 | 2.8461 | 950.2652 | 2.6568 | 950.2315 | 2.0001 | 856.6339
2.8879 | 952.1251 | 2.8454 | 952.1395 | 2.6546 | 952.1056 | 2.0001 | 856.7822
2.8874 | 953.9992 | 2.8448 | 954.0137 | 2.652 | 953.9797 | 2 | 856.9279
2.8869 | 955.8734 | 2.8441 | 955.8879 | 2.6496 | 955.8538 | 2.0001 | 857.0709
2.8863 | 957.7476 | 2.8433 | 957.762 | 2.6471 | 957.7278 | 2.0001 | 857.2116
2.8858 | 959.622 | 2.8427 | 959.6364 | 2.6446 | 959.6019 | 2.0001 | 857.3498
2.8853 | 961.4962 | 2.842 | 961.5105 | 2.6421 | 961.476 | 2 | 857.4857
2.8848 | 963.3703 | 2.8412 | 963.3846 | 2.6394 | 963.35 | 2.0001 | 857.6193
2.8843 | 965.2446 | 2.8406 | 965.2589 | 2.6367 | 965.2241 | 2.0001 | 857.7507
2.8838 | 967.1189 | 2.8399 | 967.1332 | 2.6339 | 967.0981 | 2.0001 | 857.8798
2.8834 | 968.9931 | 2.8391 | 969.0073 | 2.6312 | 968.9723 | 2 | 858.0068
2.8829 | 970.8673 | 2.8385 | 970.8815 | 2.6284 | 970.8462 | 2.0001 | 858.1319
2.8822 | 972.7416 | 2.8377 | 972.7558 | 2.6254 | 972.7203 | 2 | 858.2548
2.8817 | 974.6157 | 2.837 | 974.63 | 2.6225 | 974.5943 | 2.0001 | 858.3757
2.8814 | 976.49 | 2.8362 | 976.5042 | 2.6194 | 976.4684 | 2.0001 | 858.4948
2.8808 | 978.3643 | 2.8356 | 978.3784 | 2.6162 | 978.3424 | 2 | 858.6122
2.8801 | 980.2386 | 2.8348 | 980.2526 | 2.6131 | 980.2164 | 2.0001 | 858.7275
2.8798 | 982.1127 | 2.8341 | 982.1268 | 2.6099 | 982.0905 | 2.0001 | 858.8411
2.8792 | 983.9868 | 2.8333 | 984.0011 | 2.6065 | 983.9645 | 2 | 858.9529
2.8787 | 985.8612 | 2.8325 | 985.8753 | 2.6029 | 985.8386 | 2.0001 | 859.0629
2.8782 | 987.7354 | 2.8319 | 987.7494 | 2.5994 | 987.7125 | 2.0001 | 859.1713
2.8777 | 989.6096 | 2.8312 | 989.6236 | 2.5958 | 989.5867 | 2.0001 | 859.278
2.8771 | 991.4839 | 2.8304 | 991.4978 | 2.5921 | 991.4607 | 2.0001 | 859.3832
2.8766 | 993.358 | 2.8296 | 993.3721 | 2.5882 | 993.3348 | 2.0001 | 859.4868
2.8761 | 995.2323 | 2.8288 | 995.2462 | 2.5842 | 995.2087 | 2.0001 | 859.5888
2.8756 | 997.1065 | 2.8282 | 997.1204 | 2.5802 | 997.0828 | 2.0001 | 859.6892
2.875 | 998.9808 | 2.8274 | 998.9946 | 2.5761 | 998.9568 | 2.0001 | 859.7882
2.8745 | 1000.855 | 2.8266 | 1000.8688 | 2.5716 | 1000.831 | 2.0001 | 859.8858
2.8738 | 1002.729 | 2.8257 | 1002.743 | 2.5671 | 1002.705 | 2 | 859.9819
2.8733 | 1004.603 | 2.8249 | 1004.617 | 2.5626 | 1004.579 | 2.0001 | 860.0766
2.8729 | 1006.478 | 2.8241 | 1006.491 | 2.5579 | 1006.453 | 2.0001 | 860.1699
2.8722 | 1008.352 | 2.8235 | 1008.3656 | 2.5529 | 1008.327 | 2.0001 | 860.2619
2.8717 | 1010.226 | 2.8227 | 1010.24 | 2.5478 | 1010.201 | 2.0001 | 860.3524
2.8711 | 1012.1 | 2.8219 | 1012.114 | 2.5424 | 1012.075 | 2.0001 | 860.4418
2.8706 | 1013.974 | 2.8211 | 1013.988 | 2.5369 | 1013.949 | 2.0001 | 860.5299
2.8701 | 1015.849 | 2.8201 | 1015.862 | 2.5315 | 1015.823 | 2.0001 | 860.6166
2.8695 | 1017.723 | 2.8195 | 1017.737 | 2.5255 | 1017.697 | 2.0001 | 860.7022
2.869 | 1019.597 | 2.8187 | 1019.611 | 2.5192 | 1019.571 | 2.0001 | 860.7865
2.8683 | 1021.471 | 2.8178 | 1021.485 | 2.5127 | 1021.445 | 2.0001 | 860.8697
2.8679 | 1023.346 | 2.8169 | 1023.359 | 2.506 | 1023.319 | 2 | 860.9517
2.8672 | 1025.22 | 2.8161 | 1025.234 | 2.4992 | 1025.193 | 2.0001 | 861.0325
2.8666 | 1027.094 | 2.8153 | 1027.108 | 2.4918 | 1027.0672 | 2.0001 | 861.1123
2.8661 | 1028.968 | 2.8145 | 1028.982 | 2.484 | 1028.941 | 2.0001 | 861.1908
2.8656 | 1030.843 | 2.8136 | 1030.856 | 2.4758 | 1030.8152 | 2.0001 | 861.2684
2.865 | 1032.717 | 2.8128 | 1032.73 | 2.4676 | 1032.689 | 2.0001 | 861.3448
2.8643 | 1034.591 | 2.812 | 1034.605 | 2.4585 | 1034.5632 | 2.0001 | 861.4202
2.8638 | 1036.465 | 2.8112 | 1036.479 | 2.449 | 1036.437 | 2.0001 | 861.4945
2.8632 | 1038.34 | 2.8103 | 1038.353 | 2.4387 | 1038.3112 | 2.0001 | 861.5678
2.8625 | 1040.214 | 2.8095 | 1040.227 | 2.4279 | 1040.185 | 2.0001 | 861.6402
2.8621 | 1042.088 | 2.8085 | 1042.101 | 2.4161 | 1042.0592 | 2.0001 | 861.7116
2.8614 | 1043.962 | 2.8077 | 1043.976 | 2.4042 | 1043.933 | 2.0001 | 861.7819
2.8608 | 1045.836 | 2.8067 | 1045.85 | 2.3904 | 1045.807 | 2.0001 | 861.8513
2.8603 | 1047.711 | 2.8059 | 1047.724 | 2.3758 | 1047.681 | 2.0001 | 861.9198
2.8596 | 1049.5848 | 2.8049 | 1049.598 | 2.3596 | 1049.555 | 2.0001 | 861.9875
2.859 | 1051.459 | 2.8041 | 1051.472 | 2.3428 | 1051.429 | 2.0001 | 862.0541
2.8585 | 1053.333 | 2.8032 | 1053.346 | 2.3236 | 1053.303 | 2.0001 | 862.1198
2.8579 | 1055.207 | 2.8022 | 1055.2208 | 2.3022 | 1055.177 | 2 | 862.1849
2.8572 | 1057.082 | 2.8014 | 1057.095 | 2.2783 | 1057.051 | 2.0001 | 862.2489
2.8566 | 1058.956 | 2.8004 | 1058.969 | 2.2538 | 1058.925 | 2.0001 | 862.3122
2.8561 | 1060.83 | 2.7995 | 1060.843 | 2.2215 | 1060.7984 | 2.0001 | 862.3745
2.8554 | 1062.704 | 2.7985 | 1062.717 | 2.1883 | 1062.672 | 2.0001 | 862.4362
2.8548 | 1064.579 | 2.7975 | 1064.592 | 2.1487 | 1064.546 | 2.0001 | 862.497
2.8541 | 1066.4528 | 2.7967 | 1066.466 | 2.1032 | 1066.42 | 2 | 862.557
2.8535 | 1068.327 | 2.7957 | 1068.34 | 2.0506 | 1068.294 | 2.0001 | 862.6164
2.8529 | 1070.201 | 2.7948 | 1070.214 | 2.0068 | 1070.149 | 2 | 862.6748
2.8522 | 1072.075 | 2.7938 | 1072.088 | 1.9997 | 1071.836 | 2.0001 | 862.7326
2.8516 | 1073.9496 | 2.7928 | 1073.963 | 1.9998 | 1073.344 | 2.0001 | 862.7896
2.8511 | 1075.824 | 2.7919 | 1075.8368 | 1.9998 | 1074.731 | 2.0001 | 862.8459
2.8503 | 1077.698 | 2.7909 | 1077.711 | 2 | 1076.002 | 2.0001 | 862.9014
2.8498 | 1079.572 | 2.7899 | 1079.585 | 2 | 1077.168 | 2 | 862.9564
2.849 | 1081.4464 | 2.789 | 1081.459 | 2 | 1078.239 | 2.0001 | 863.0107
2.8483 | 1083.321 | 2.7878 | 1083.333 | 2 | 1079.222 | 2.0001 | 863.0641
2.8477 | 1085.195 | 2.7869 | 1085.208 | 2 | 1080.125 | 2.0001 | 863.117
2.8472 | 1087.069 | 2.7859 | 1087.082 | 2 | 1080.954 | 2 | 863.1692
2.8464 | 1088.9432 | 2.7848 | 1088.956 | 2 | 1081.716 | 2.0001 | 863.2208
2.8458 | 1090.817 | 2.7838 | 1090.83 | 2 | 1082.418 | 2 | 863.2717
2.8451 | 1092.692 | 2.7828 | 1092.704 | 2 | 1083.066 | 2.0001 | 863.322
2.8445 | 1094.566 | 2.7817 | 1094.579 | 2 | 1083.666 | 2.0001 | 863.3718
2.8438 | 1096.44 | 2.7807 | 1096.453 | 2.0001 | 1084.223 | 2 | 863.4209
2.8432 | 1098.314 | 2.7796 | 1098.327 | 2 | 1084.743 | 2.0001 | 863.4695
2.8424 | 1100.189 | 2.7785 | 1100.201 | 2 | 1085.229 | 2.0001 | 863.5174
2.8417 | 1102.063 | 2.7773 | 1102.0752 | 2 | 1085.686 | 2 | 863.5649
2.8411 | 1103.937 | 2.7762 | 1103.949 | 2.0001 | 1086.116 | 2.0001 | 863.6117
2.8404 | 1105.811 | 2.7751 | 1105.824 | 2 | 1086.5232 | 2.0001 | 863.658
2.8398 | 1107.685 | 2.774 | 1107.698 | 2.0001 | 1086.909 | 2.0001 | 863.7037
2.839 | 1109.559 | 2.7728 | 1109.572 | 2 | 1087.277 | 2.0001 | 863.7489
2.8383 | 1111.434 | 2.7717 | 1111.446 | 2.0001 | 1087.628 | 2 | 863.7936
2.8377 | 1113.308 | 2.7706 | 1113.32 | 2 | 1087.964 | 2.0001 | 863.8377
2.8369 | 1115.182 | 2.7694 | 1115.194 | 2.0001 | 1088.286 | 2.0001 | 863.8814
2.8362 | 1117.056 | 2.7683 | 1117.069 | 2 | 1088.595 | 2.0001 | 863.9245
2.8354 | 1118.93 | 2.767 | 1118.943 | 2.0001 | 1088.893 | 2.0001 | 863.9671
2.8348 | 1120.805 | 2.7659 | 1120.817 | 2 | 1089.18 | 2 | 864.0093
2.834 | 1122.679 | 2.7646 | 1122.6912 | 2.0021 | 1089.458 | 2.0001 | 864.0509
2.8333 | 1124.553 | 2.7635 | 1124.565 | 2.0001 | 1089.73 | 2 | 864.0923
2.8325 | 1126.427 | 2.7622 | 1126.44 | 2 | 1089.99 | 2 | 864.133
2.8319 | 1128.301 | 2.7609 | 1128.314 | 2 | 1090.241 | 2.0001 | 864.1732
2.8311 | 1130.176 | 2.7596 | 1130.188 | 2 | 1090.485 | 2 | 864.2131
2.8304 | 1132.05 | 2.7583 | 1132.062 | 2 | 1090.722 | 2 | 864.2525
2.8296 | 1133.924 | 2.757 | 1133.936 | 2 | 1090.952 | 2.0001 | 864.2915
2.829 | 1135.798 | 2.7557 | 1135.81 | 2 | 1091.176 | 2.0001 | 864.33
2.8282 | 1137.672 | 2.7544 | 1137.684 | 2.0001 | 1091.394 | 2.0001 | 864.3681
2.8274 | 1139.547 | 2.7531 | 1139.5584 | 2.0001 | 1091.605 | 2 | 864.4058
2.8266 | 1141.421 | 2.7519 | 1141.433 | 2.0001 | 1091.812 | 2.0001 | 864.4431
2.8259 | 1143.295 | 2.7504 | 1143.307 | 2 | 1092.013 | 2.0001 | 864.4801
2.8251 | 1145.169 | 2.7491 | 1145.181 | 2 | 1092.209 | 2 | 864.5164
2.8243 | 1147.043 | 2.7477 | 1147.055 | 2.0001 | 1092.4 | 2.0001 | 864.5526
2.8237 | 1148.9176 | 2.7462 | 1148.929 | 2 | 1092.587 | 2.0001 | 864.5884
2.8227 | 1150.792 | 2.7448 | 1150.803 | 2.0001 | 1092.769 | 2.0001 | 864.6237
2.822 | 1152.666 | 2.7433 | 1152.6776 | 2 | 1092.947 | 2.0001 | 864.6588
2.8212 | 1154.54 | 2.7419 | 1154.552 | 2 | 1093.121 | 2.0001 | 864.6934
2.8204 | 1156.4144 | 2.7404 | 1156.426 | 2 | 1093.291 | 2.0001 | 864.7276
2.8196 | 1158.289 | 2.7389 | 1158.3 | 2.0001 | 1093.458 | 2.0001 | 864.7616
2.8188 | 1160.163 | 2.7373 | 1160.174 | 2.0001 | 1093.621 | 2.0001 | 864.7952
2.818 | 1162.037 | 2.7359 | 1162.048 | 2 | 1093.78 | 2 | 864.8284
2.8172 | 1163.911 | 2.7343 | 1163.922 | 2 | 1093.936 | 2.0001 | 864.8614
2.8164 | 1165.785 | 2.7327 | 1165.797 | 2 | 1094.088 | 2.0001 | 864.894
2.8154 | 1167.659 | 2.731 | 1167.671 | 2 | 1094.2376 | 2.0001 | 864.9262
2.8146 | 1169.5336 | 2.7294 | 1169.545 | 2 | 1094.384 | 2.0001 | 864.9582
2.8138 | 1171.408 | 2.7278 | 1171.4192 | 2.0001 | 1094.527 | 2.0001 | 864.9899
2.813 | 1173.282 | 2.7262 | 1173.293 | 2.0001 | 1094.668 | 2.0001 | 865.0212
2.8122 | 1175.156 | 2.7246 | 1175.167 | 2.0001 | 1094.806 | 2.0001 | 865.0521
2.8114 | 1177.03 | 2.7228 | 1177.042 | 2.0001 | 1094.941 | 2.0001 | 865.0828
2.8104 | 1178.904 | 2.721 | 1178.916 | 2 | 1095.074 | 2.0001 | 865.1132
2.8096 | 1180.779 | 2.7193 | 1180.79 | 2.0001 | 1095.204 | 2.0001 | 865.1433
2.8086 | 1182.653 | 2.7175 | 1182.664 | 2 | 1095.332 | 2.0001 | 865.1732
2.8078 | 1184.527 | 2.7156 | 1184.538 | 2.0001 | 1095.4568 | 2.0001 | 865.2027
2.807 | 1186.401 | 2.7136 | 1186.412 | 2 | 1095.58 | 2.0001 | 865.232
2.8061 | 1188.275 | 2.7118 | 1188.2864 | 2 | 1095.701 | 2.0001 | 865.261
2.8053 | 1190.1496 | 2.7099 | 1190.16 | 2.0001 | 1095.819 | 2 | 865.2897
2.8043 | 1192.024 | 2.708 | 1192.035 | 2.0001 | 1095.936 | 2.0001 | 865.3181
2.8035 | 1193.898 | 2.7059 | 1193.909 | 2 | 1096.05 | 2.0001 | 865.3463
2.8025 | 1195.772 | 2.7039 | 1195.783 | 2.0001 | 1096.1624 | 2.0001 | 865.3742
2.8015 | 1197.646 | 2.7018 | 1197.657 | 2 | 1096.273 | 2.0001 | 865.4019
2.8006 | 1199.52 | 2.6997 | 1199.531 | 2 | 1096.3816 | 2 | 865.4292
2.7996 | 1201.395 | 2.6976 | 1201.405 | 2 | 1096.488 | 2.0001 | 865.4564
2.7986 | 1203.269 | 2.6954 | 1203.279 | 2 | 1096.593 | 2.0001 | 865.4833
2.7978 | 1205.143 | 2.6931 | 1205.154 | 2.0001 | 1096.696 | 2 | 865.51
2.7967 | 1207.017 | 2.6909 | 1207.028 | 2 | 1096.798 | 2.0001 | 865.5364
2.7957 | 1208.891 | 2.6886 | 1208.902 | 2.0001 | 1096.898 | 2 | 865.5626
2.7949 | 1210.766 | 2.6863 | 1210.776 | 2.0001 | 1096.996 | 2.0001 | 865.5885
2.7938 | 1212.64 | 2.6839 | 1212.65 | 2 | 1097.0928 | 2.0001 | 865.6142
2.7928 | 1214.514 | 2.6813 | 1214.524 | 2.0001 | 1097.188 | 2.0001 | 865.6397
2.7919 | 1216.388 | 2.6789 | 1216.398 | 2 | 1097.282 | 2 | 865.6649
2.7909 | 1218.262 | 2.6762 | 1218.273 | 2 | 1097.374 | 2 | 865.69
2.7898 | 1220.137 | 2.6738 | 1220.146 | 2.0001 | 1097.464 | 2.0001 | 865.7148
2.7888 | 1222.011 | 2.671 | 1222.021 | 2 | 1097.554 | 2.0001 | 865.7394
2.7878 | 1223.885 | 2.6683 | 1223.895 | 2.0001 | 1097.642 | 2.0001 | 865.7637
2.7867 | 1225.759 | 2.6654 | 1225.769 | 2.0001 | 1097.728 | 2 | 865.788
2.7856 | 1227.633 | 2.6625 | 1227.643 | 2.0001 | 1097.814 | 2.0001 | 865.8119
2.7846 | 1229.507 | 2.6596 | 1229.517 | 2 | 1097.898 | 2 | 865.8356
2.7835 | 1231.382 | 2.6565 | 1231.391 | 2.0001 | 1097.981 | 2 | 865.8592
2.7823 | 1233.256 | 2.6534 | 1233.265 | 2 | 1098.0624 | 2 | 865.8827
2.7814 | 1235.13 | 2.6502 | 1235.139 | 2 | 1098.143 | 2.0001 | 865.9059
2.7803 | 1237.004 | 2.6468 | 1237.0136 | 2 | 1098.222 | 2.0001 | 865.9287
2.7791 | 1238.878 | 2.6436 | 1238.888 | 2 | 1098.3 | 2.0001 | 865.9516
2.778 | 1240.753 | 2.64 | 1240.762 | 2.0001 | 1098.377 | 2 | 865.9741
2.7769 | 1242.626 | 2.6363 | 1242.636 | 2 | 1098.453 | 2 | 865.9966
2.7757 | 1244.501 | 2.6328 | 1244.51 | 2 | 1098.528 | 2.0001 | 866.0188
2.7746 | 1246.375 | 2.6289 | 1246.384 | 2 | 1098.602 | 2.0001 | 866.0408
2.7733 | 1248.249 | 2.6249 | 1248.258 | 2 | 1098.674 | 2.0001 | 866.0626
2.7722 | 1250.1232 | 2.6208 | 1250.132 | 2 | 1098.746 | 2 | 866.0843
2.7709 | 1251.997 | 2.6168 | 1252.0064 | 2 | 1098.817 | 2.0001 | 866.1059
2.7698 | 1253.872 | 2.6125 | 1253.88 | 2 | 1098.887 | 2 | 866.127
2.7686 | 1255.746 | 2.6078 | 1255.755 | 2.0001 | 1098.956 | 2 | 866.1482
2.7672 | 1257.62 | 2.6033 | 1257.629 | 2 | 1099.023 | 2.0001 | 866.1692
2.7661 | 1259.494 | 2.5986 | 1259.503 | 2 | 1099.09 | 2 | 866.1755
2.7648 | 1261.368 | 2.5934 | 1261.377 | 2 | 1099.156
2.7635 | 1263.2424 | 2.5882 | 1263.251 | 2.0001 | 1099.2216
2.7622 | 1265.117 | 2.5828 | 1265.125 | 2 | 1099.286
2.7611 | 1266.991 | 2.5774 | 1266.9992 | 2 | 1099.349
2.7596 | 1268.865 | 2.5715 | 1268.873 | 2.0001 | 1099.412
2.7583 | 1270.739 | 2.5653 | 1270.747 | 2 | 1099.474
2.7569 | 1272.613 | 2.5592 | 1272.621 | 2 | 1099.5344
2.7556 | 1274.4872 | 2.5526 | 1274.495 | 2 | 1099.594
2.7543 | 1276.361 | 2.5457 | 1276.369 | 2.0001 | 1099.654
2.7528 | 1278.236 | 2.5387 | 1278.244 | 2 | 1099.712
2.7514 | 1280.1096 | 2.5311 | 1280.1176 | 2 | 1099.77
2.7499 | 1281.984 | 2.5231 | 1281.992 | 2.0001 | 1099.827
2.7485 | 1283.858 | 2.5147 | 1283.866 | 2 | 1099.883
2.747 | 1285.732 | 2.5061 | 1285.74 | 2 | 1099.939
2.7456 | 1287.606 | 2.4968 | 1287.614 | 2.0001 | 1099.994
2.7441 | 1289.48 | 2.4868 | 1289.488 | 2.0001 | 1100.048
2.7425 | 1291.355 | 2.4768 | 1291.362 | 2 | 1100.101
2.7409 | 1293.229 | 2.4656 | 1293.236 | 2 | 1100.154
2.7394 | 1295.103 | 2.4535 | 1295.11 | 2.0001 | 1100.206
2.7377 | 1296.977 | 2.4408 | 1296.984 | 2 | 1100.258
2.736 | 1298.851 | 2.4276 | 1298.8576 | 2 | 1100.308
2.7346 | 1300.725 | 2.4125 | 1300.732 | 2 | 1100.358
2.7328 | 1302.599 | 2.3962 | 1302.606 | 2 | 1100.408
2.731 | 1304.4736 | 2.3791 | 1304.48 | 2.0001 | 1100.4568
2.7294 | 1306.348 | 2.3593 | 1306.3536 | 2.0001 | 1100.505
2.7277 | 1308.222 | 2.3374 | 1308.228 | 2 | 1100.553
2.7259 | 1310.096 | 2.3122 | 1310.102 | 2 | 1100.6
2.7241 | 1311.97 | 2.2846 | 1311.976 | 2 | 1100.646
2.7222 | 1313.844 | 2.2512 | 1313.849 | 2 | 1100.692
2.7202 | 1315.719 | 2.2113 | 1315.723 | 2 | 1100.7376
2.7185 | 1317.593 | 2.1655 | 1317.597 | 2 | 1100.7824
2.7165 | 1319.467 | 2.1066 | 1319.471 | 2.0001 | 1100.827
2.7146 | 1321.3408 | 2.0318 | 1321.345 | 2.0001 | 1100.87
2.7125 | 1323.215 | 1.999 | 1323.086 | 2 | 1100.914
2.7105 | 1325.089 | 1.9998 | 1324.501 | 2 | 1100.956
2.7085 | 1326.963 | 2 | 1325.725 | 2 | 1100.9984
2.7064 | 1328.838 | 2 | 1326.768 | 2.0001 | 1101.04
2.7041 | 1330.712 | 2 | 1327.662 | 2.0001 | 1101.081
2.7018 | 1332.586 | 2 | 1328.431 | 2 | 1101.122
2.6996 | 1334.46 | 2 | 1329.095 | 2.0001 | 1101.162
2.6975 | 1336.334 | 2 | 1329.672 | 2.0001 | 1101.202
2.6951 | 1338.208 | 2 | 1330.172 | 2.0001 | 1101.241
2.6926 | 1340.0824 | 2 | 1330.61 | 2.0001 | 1101.28
2.6902 | 1341.956 | 2.0001 | 1330.994 | 2 | 1101.318
2.6878 | 1343.8304 | 2 | 1331.334 | 2 | 1101.356
2.6852 | 1345.705 | 2 | 1331.636 | 2 | 1101.393
2.6826 | 1347.579 | 1.9997 | 1331.908 | 2 | 1101.431
2.6799 | 1349.453 | 2 | 1332.152 | 2 | 1101.467
2.6772 | 1351.327 | 2 | 1332.373 | 2.0001 | 1101.5032
2.6744 | 1353.201 | 1.9998 | 1332.576 | 2 | 1101.539
2.6715 | 1355.075 | 2 | 1332.7632 | 2 | 1101.574
2.6686 | 1356.949 | 2 | 1332.936 | 2 | 1101.609
2.6657 | 1358.823 | 2 | 1333.098 | 2.0001 | 1101.644
2.6625 | 1360.698 | 2 | 1333.249 | 2.0001 | 1101.678
2.6592 | 1362.572 | 2 | 1333.391 | 2.0001 | 1101.712
2.656 | 1364.446 | 2 | 1333.525 | 2 | 1101.745
2.6526 | 1366.32 | 2 | 1333.6528 | 2 | 1101.778
2.6492 | 1368.194 | 2.0001 | 1333.774 | 2 | 1101.8104
2.6457 | 1370.068 | 2 | 1333.889 | 2 | 1101.843
2.642 | 1371.942 | 2 | 1333.999 | 2 | 1101.875
2.6381 | 1373.817 | 2.0001 | 1334.105 | 2 | 1101.906
2.6342 | 1375.691 | 2 | 1334.206 | 2 | 1101.937
2.6304 | 1377.565 | 2.0001 | 1334.304 | 2 | 1101.968
2.6263 | 1379.439 | 2.0001 | 1334.398 | 2 | 1101.999
2.622 | 1381.3128 | 2.0001 | 1334.488 | 2 | 1102.029
2.6178 | 1383.187 | 2 | 1334.575 | 2 | 1102.059
2.6131 | 1385.061 | 2 | 1334.66 | 2.0001 | 1102.088
2.6086 | 1386.935 | 2 | 1334.742 | 2 | 1102.117
2.6037 | 1388.809 | 2.0001 | 1334.822 | 2 | 1102.146
2.5986 | 1390.683 | 2.0001 | 1334.899 | 2 | 1102.174
2.5936 | 1392.557 | 2 | 1334.974 | 2 | 1102.203
2.5881 | 1394.431 | 2 | 1335.047 | 2.0001 | 1102.231
2.5824 | 1396.3056 | 2.0001 | 1335.118 | 2 | 1102.258
2.5766 | 1398.18 | 2 | 1335.187 | 2 | 1102.286
2.5707 | 1400.054 | 2 | 1335.2544 | 2 | 1102.313
2.5644 | 1401.928 | 2 | 1335.32 | 2.0001 | 1102.339
2.5576 | 1403.802 | 2.0001 | 1335.385 | 2 | 1102.366
2.551 | 1405.676 | 2.0001 | 1335.447 | 2 | 1102.392
2.5439 | 1407.55 | 2 | 1335.509 | 2.0001 | 1102.418
2.5366 | 1409.424 | 2 | 1335.569 | 2 | 1102.443
2.5286 | 1411.298 | 2 | 1335.628 | 2 | 1102.469
2.5203 | 1413.172 | 2 | 1335.685 | 2 | 1102.494
2.5115 | 1415.046 | 2 | 1335.742 | 2 | 1102.519
2.5026 | 1416.92 | 2.0001 | 1335.797 | 2 | 1102.543
2.4929 | 1418.794 | 2.0001 | 1335.851 | 2 | 1102.567
2.4826 | 1420.668 | 2 | 1335.905 | 2.0001 | 1102.591
2.4721 | 1422.542 | 2.0001 | 1335.9568 | 2 | 1102.6152
2.4603 | 1424.416 | 2 | 1336.008 | 2 | 1102.639
2.4476 | 1426.29 | 2.0001 | 1336.058 | 2.0001 | 1102.662
2.4346 | 1428.164 | 2.0001 | 1336.108 | 2 | 1102.685
2.42 | 1430.038 | 2 | 1336.157 | 2.0001 | 1102.708
2.4042 | 1431.912 | 2 | 1336.204 | 2 | 1102.731
2.3874 | 1433.786 | 2.0001 | 1336.251 | 2 | 1102.753
2.3683 | 1435.66 | 2.0001 | 1336.298 | 2 | 1102.775
2.347 | 1437.534 | 2.0001 | 1336.343 | 2.0001 | 1102.797
2.323 | 1439.408 | 2.0001 | 1336.388 | 2 | 1102.819
2.2967 | 1441.282 | 2.0001 | 1336.432 | 2 | 1102.84
2.2648 | 1443.156 | 2 | 1336.475 | 2 | 1102.862
2.2268 | 1445.03 | 2 | 1336.518 | 2 | 1102.883
2.1834 | 1446.904 | 2.0001 | 1336.56 | 2 | 1102.897
2.1276 | 1448.7776 | 2.0001 | 1336.602
2.0582 | 1450.652 | 2 | 1336.642
2.0071 | 1452.4768 | 2.0001 | 1336.683
1.9997 | 1453.987 | 2 | 1336.722
1.9998 | 1455.282 | 2.0001 | 1336.762
1.9998 | 1456.395 | 2 | 1336.8
2 | 1457.355 | 2.0001 | 1336.838
2 | 1458.191 | 2.0001 | 1336.876
2 | 1458.92 | 2.0001 | 1336.913
2 | 1459.557 | 2.0001 | 1336.95
2 | 1460.115 | 2 | 1336.986
2 | 1460.604 | 2.0001 | 1337.022
2 | 1461.0328 | 2 | 1337.057
2 | 1461.41 | 2.0001 | 1337.092
2 | 1461.744 | 2.0001 | 1337.126
2.0001 | 1462.04 | 2.0001 | 1337.16
1.9998 | 1462.305 | 2.0001 | 1337.1936
2 | 1462.544 | 2.0001 | 1337.227
2 | 1462.761 | 2 | 1337.26
2 | 1462.959 | 2.0001 | 1337.292
2 | 1463.141 | 2 | 1337.324
2 | 1463.31 | 2.0001 | 1337.356
2 | 1463.467 | 2.0001 | 1337.387
2 | 1463.615 | 2 | 1337.4176
2 | 1463.754 | 2.0001 | 1337.448
2.0001 | 1463.886 | 2.0001 | 1337.479
2.0001 | 1464.011 | 2.0001 | 1337.508
2 | 1464.1296 | 2 | 1337.538
2 | 1464.243 | 2.0001 | 1337.5672
2 | 1464.353 | 2 | 1337.596
2 | 1464.457 | 2.0001 | 1337.625
2.0001 | 1464.558 | 2 | 1337.653
2 | 1464.655 | 2.0001 | 1337.681
2 | 1464.749 | 2 | 1337.709
2 | 1464.84 | 2.0001 | 1337.737
2 | 1464.928 | 2 | 1337.764
2 | 1465.013 | 2.0001 | 1337.791
2 | 1465.096 | 2 | 1337.817
2.0001 | 1465.176 | 2 | 1337.844
2 | 1465.254 | 2.0001 | 1337.87
2 | 1465.33 | 2.0001 | 1337.896
2 | 1465.404 | 2.0001 | 1337.921
2.0001 | 1465.477 | 2 | 1337.947
2.0001 | 1465.547 | 2 | 1337.972
2.0001 | 1465.616 | 2.0001 | 1337.997
2.0001 | 1465.684 | 2.0001 | 1338.021
2 | 1465.749 | 2 | 1338.046
2 | 1465.814 | 2.0001 | 1338.07
2 | 1465.877 | 2 | 1338.094
2.0001 | 1465.939 | 2.0001 | 1338.1176
2 | 1466 | 2 | 1338.141
2.0001 | 1466.0592 | 2 | 1338.164
2.0001 | 1466.118 | 2 | 1338.187
2 | 1466.175 | 2.0001 | 1338.21
2 | 1466.231 | 2.0001 | 1338.233
2 | 1466.286 | 2.0001 | 1338.255
2 | 1466.3408 | 2 | 1338.278
2.0001 | 1466.394 | 2.0001 | 1338.3
2 | 1466.447 | 2.0001 | 1338.322
2.0001 | 1466.499 | 2 | 1338.3432
2 | 1466.5496 | 2 | 1338.365
2 | 1466.6 | 2 | 1338.386
2.0001 | 1466.649 | 2 | 1338.407
2 | 1466.698 | 2.0001 | 1338.428
2 | 1466.746
2 | 1466.793
2 | 1466.84
2 | 1466.886
2 | 1466.931
2 | 1466.976
2 | 1467.02
2 | 1467.064
2 | 1467.107
2 | 1467.1496
2 | 1467.191
2.0001 | 1467.233
2 | 1467.274
2 | 1467.314
2 | 1467.355
2.0001 | 1467.394
2 | 1467.433
2.0001 | 1467.472
2.0001 | 1467.51
2 | 1467.548
2.0001 | 1467.586
2 | 1467.623
2 | 1467.659
2 | 1467.696
2 | 1467.732
2.0001 | 1467.767
2 | 1467.802
2 | 1467.838
2 | 1467.872
2 | 1467.906
2 | 1467.94
2 | 1467.9736
2 | 1468.007
2 | 1468.04
2 | 1468.072
2 | 1468.105
2 | 1468.137
2 | 1468.168
2 | 1468.2
2.0001 | 1468.231
2 | 1468.262
2 | 1468.293
2 | 1468.323
2 | 1468.353
2 | 1468.383
2 | 1468.413
2 | 1468.442
2 | 1468.471
2 | 1468.5
2.0001 | 1468.528
2 | 1468.5568
2 | 1468.585
2 | 1468.613
2 | 1468.6408
2.0001 | 1468.668
2.0001 | 1468.696
2 | 1468.723
2.0001 | 1468.749
2.0001 | 1468.776
2 | 1468.803
2 | 1468.829
2 | 1468.855
2 | 1468.881
2 | 1468.906
2 | 1468.932
2 | 1468.957
2 | 1468.9824
2 | 1469.007
2 | 1469.032
2 | 1469.057
2 | 1469.081
2 | 1469.105
2 | 1469.129
2 | 1469.153
2 | 1469.177
2 | 1469.2
2 | 1469.223
2 | 1469.246
2 | 1469.269
2 | 1469.292
2.0001 | 1469.315
2 | 1469.337
2 | 1469.36
2 | 1469.382
2.0001 | 1469.404
2 | 1469.426
2 | 1469.448
2.0001 | 1469.469
2.0001 | 1469.491
2 | 1469.512
2 | 1469.534
2 | 1469.554
2 | 1469.575
2 | 1469.58