## Sheet1
2voltage | 2capacity | 82.0voltage | 82.0capacity | 164.0voltage | 164.0capacity | 246.0voltage | 246.0capacity | 328.0voltage | 328.0capacity | 410.0voltage | 410.0capacity
3.7231 | 0 | 3.6454 | 0 | 2.0001 | 0 | 1.9996 | 0 | 1.9998 | 0 | 1.9999 | 0
3.59 | 1.041447 | 3.4797 | 1.041392 | 2.0001 | 0.02265833 | 2.0001 | 0.01091667 | 1.9999 | 0.004477778 | 2.0001 | 0.006433333
3.451 | 2.082903 | 3.3501 | 2.082803 | 2.0001 | 0.03108889
3.375 | 3.124319 | 3.2782 | 3.124208
3.3335 | 4.165722 | 3.2366 | 4.165608
3.305 | 5.207119 | 3.2094 | 5.206986
3.2845 | 6.248533 | 3.1888 | 6.248353
3.2691 | 7.289947 | 3.1731 | 7.289728
3.2582 | 8.331342 | 3.161 | 8.331086
3.2491 | 9.372708 | 3.152 | 9.372444
3.2422 | 10.41409 | 3.1447 | 10.4138
3.2369 | 11.45548 | 3.1391 | 11.45516
3.2325 | 12.49684 | 3.1346 | 12.49653
3.229 | 13.53821 | 3.1312 | 13.53787
3.2259 | 14.5796 | 3.1281 | 14.57922
3.2232 | 15.62099 | 3.1257 | 15.62056
3.2206 | 16.66237 | 3.1234 | 16.6619
3.2183 | 17.70374 | 3.1215 | 17.70324
3.2161 | 18.74511 | 3.1197 | 18.74459
3.2141 | 19.78649 | 3.1181 | 19.78594
3.2122 | 20.82785 | 3.1165 | 20.82728
3.2102 | 21.86921 | 3.1149 | 21.86863
3.2085 | 22.91059 | 3.1136 | 22.909975
3.2067 | 23.95194 | 3.1121 | 23.951325
3.2051 | 24.99329 | 3.1107 | 24.99268
3.2033 | 26.03466 | 3.1094 | 26.03404
3.2015 | 27.07604 | 3.108 | 27.07539
3.1999 | 28.11743 | 3.1065 | 28.11674
3.1983 | 29.15882 | 3.1052 | 29.15809
3.1965 | 30.20018 | 3.1038 | 30.19943
3.1949 | 31.24153 | 3.1023 | 31.24077
3.1933 | 32.28287 | 3.1009 | 32.28211
3.1917 | 33.32423 | 3.0994 | 33.32345
3.1901 | 34.36559 | 3.0981 | 34.36479
3.1885 | 35.40698 | 3.0967 | 35.40614
3.1869 | 36.44835 | 3.0952 | 36.44748
3.1852 | 37.48972 | 3.0938 | 37.48883
3.1836 | 38.53111 | 3.0923 | 38.53017
3.182 | 39.572475 | 3.0908 | 39.57151
3.1804 | 40.61386 | 3.0894 | 40.61285
3.1788 | 41.65524 | 3.0878 | 41.65421
3.1772 | 42.69661 | 3.0865 | 42.69556
3.1756 | 43.73799 | 3.0849 | 43.73689
3.1739 | 44.77934 | 3.0834 | 44.778225
3.1725 | 45.8207 | 3.082 | 45.81957
3.1707 | 46.86204 | 3.0805 | 46.86091
3.1693 | 47.90338 | 3.0791 | 47.90225
3.1677 | 48.94474 | 3.0776 | 48.94359
3.166 | 49.98608 | 3.0762 | 49.98492
3.1646 | 51.02743 | 3.0749 | 51.02626
3.163 | 52.06879 | 3.0734 | 52.06759
3.1615 | 53.11016 | 3.0721 | 53.10894
3.1599 | 54.15152 | 3.0707 | 54.15029
3.1585 | 55.19286 | 3.0694 | 55.19162
3.157 | 56.2342 | 3.0681 | 56.23297
3.1556 | 57.27558 | 3.0666 | 57.27431
3.1541 | 58.31695 | 3.0654 | 58.31563
3.1526 | 59.35828 | 3.0642 | 59.35696
3.1512 | 60.39963 | 3.0629 | 60.39829
3.1499 | 61.44101 | 3.0616 | 61.43962
3.1486 | 62.48238 | 3.0605 | 62.48095
3.1472 | 63.52374 | 3.0594 | 63.52229
3.146 | 64.56512 | 3.0581 | 64.56364
3.1447 | 65.60651 | 3.057 | 65.60497
3.1434 | 66.64787 | 3.0558 | 66.64632
3.1423 | 67.68922 | 3.0549 | 67.68765
3.1412 | 68.73056 | 3.0537 | 68.729
3.1401 | 69.7719 | 3.0526 | 69.77031
3.1391 | 70.81326 | 3.0516 | 70.81164
3.138 | 71.85464 | 3.0505 | 71.85297
3.1368 | 72.89598 | 3.0495 | 72.89431
3.1359 | 73.93733 | 3.0486 | 73.93564
3.1351 | 74.97868 | 3.0476 | 74.97699
3.1341 | 76.02002 | 3.0466 | 76.01831
3.1331 | 77.0614 | 3.0458 | 77.05963
3.1323 | 78.10273 | 3.0449 | 78.10096
3.1315 | 79.14407 | 3.0441 | 79.14229
3.1305 | 80.18543 | 3.0431 | 80.18363
3.1299 | 81.22679 | 3.0423 | 81.22497
3.1291 | 82.26813 | 3.0415 | 82.2663
3.1283 | 83.30947 | 3.0407 | 83.30762
3.1276 | 84.35082 | 3.0397 | 84.34896
3.127 | 85.39216 | 3.0391 | 85.39031
3.1263 | 86.43351 | 3.0382 | 86.43165
3.1257 | 87.47485 | 3.0374 | 87.47299
3.1251 | 88.51617 | 3.0366 | 88.51432
3.1246 | 89.55748 | 3.036 | 89.55565
3.1239 | 90.59881 | 3.0352 | 90.59699
3.1234 | 91.64013 | 3.0345 | 91.63832
3.123 | 92.68148 | 3.0337 | 92.67966
3.1225 | 93.72286 | 3.0331 | 93.72099
3.122 | 94.76424 | 3.0324 | 94.76233
3.1215 | 95.80559 | 3.0318 | 95.80367
3.121 | 96.84696 | 3.031 | 96.84502
3.1205 | 97.88831 | 3.0303 | 97.88633
3.1201 | 98.92967 | 3.0297 | 98.92766
3.1197 | 99.97101 | 3.029 | 99.969
3.1192 | 101.0124 | 3.0284 | 101.0103
3.1189 | 102.0537 | 3.0278 | 102.0517
3.1186 | 103.0951 | 3.0271 | 103.093
3.1181 | 104.1364 | 3.0265 | 104.1343
3.1178 | 105.1777 | 3.0258 | 105.1757
3.1175 | 106.2191 | 3.0252 | 106.217
3.1171 | 107.2604 | 3.0247 | 107.2583
3.1167 | 108.3018 | 3.024 | 108.2997
3.1163 | 109.3431 | 3.0234 | 109.341
3.1162 | 110.3845 | 3.0228 | 110.3823
3.1159 | 111.4258 | 3.0223 | 111.4237
3.1154 | 112.4671 | 3.0216 | 112.465
3.1151 | 113.5085 | 3.021 | 113.5063
3.1149 | 114.5498 | 3.0205 | 114.5476
3.1146 | 115.5911 | 3.0199 | 115.589
3.1142 | 116.6325 | 3.0194 | 116.6303
3.1141 | 117.6738 | 3.0187 | 117.6716
3.1136 | 118.7151 | 3.0181 | 118.7129
3.1134 | 119.7565 | 3.0174 | 119.7542
3.1131 | 120.7978 | 3.0169 | 120.7956
3.113 | 121.8392 | 3.0165 | 121.8369
3.1126 | 122.8805 | 3.0158 | 122.8782
3.1125 | 123.9219 | 3.0153 | 123.9195
3.1121 | 124.9633 | 3.0147 | 124.9608
3.1118 | 126.0046 | 3.014 | 126.0022
3.1117 | 127.046 | 3.0136 | 127.0435
3.1113 | 128.0873 | 3.0129 | 128.0848
3.1112 | 129.1287 | 3.0124 | 129.1261
3.1109 | 130.1701 | 3.0118 | 130.1674
3.1107 | 131.2114 | 3.0113 | 131.2088
3.1104 | 132.2527 | 3.0108 | 132.2501
3.1102 | 133.2941 | 3.0102 | 133.2914
3.11 | 134.3354 | 3.0097 | 134.3327
3.1097 | 135.3767 | 3.0092 | 135.374
3.1096 | 136.4181 | 3.0087 | 136.4154
3.1094 | 137.4595 | 3.0081 | 137.4567
3.1091 | 138.5008 | 3.0076 | 138.498
3.1089 | 139.5421 | 3.0071 | 139.5393
3.1088 | 140.5834 | 3.0065 | 140.5806
3.1084 | 141.6247 | 3.006 | 141.622
3.1083 | 142.6661 | 3.0055 | 142.6633
3.108 | 143.7074 | 3.005 | 143.7046
3.1078 | 144.7487 | 3.0045 | 144.7459
3.1076 | 145.7901 | 3.0039 | 145.7872
3.1073 | 146.8314 | 3.0034 | 146.8285
3.1071 | 147.8727 | 3.0029 | 147.8698
3.107 | 148.9141 | 3.0024 | 148.9111
3.1068 | 149.9554 | 3.0019 | 149.9525
3.1067 | 150.9967 | 3.0015 | 150.9938
3.1065 | 152.0381 | 3.001 | 152.0351
3.1063 | 153.0795 | 3.0005 | 153.0764
3.106 | 154.1208 | 3 | 154.1178
3.1059 | 155.1621 | 2.9994 | 155.1591
3.1057 | 156.2035 | 2.999 | 156.2004
3.1055 | 157.2449 | 2.9984 | 157.2417
3.1054 | 158.2863 | 2.9979 | 158.2831
3.105 | 159.3277 | 2.9976 | 159.3244
3.1049 | 160.369 | 2.9969 | 160.3657
3.1047 | 161.4103 | 2.9965 | 161.407
3.1046 | 162.4517 | 2.996 | 162.4483
3.1044 | 163.493 | 2.9955 | 163.4897
3.1042 | 164.5344 | 2.995 | 164.5309
3.1041 | 165.5757 | 2.9947 | 165.5723
3.1039 | 166.6171 | 2.9942 | 166.6136
3.1038 | 167.6584 | 2.9937 | 167.6549
3.1036 | 168.6998 | 2.9932 | 168.6962
3.1033 | 169.7411 | 2.9927 | 169.7375
3.1031 | 170.7824 | 2.9923 | 170.7788
3.1029 | 171.8237 | 2.9918 | 171.8202
3.1028 | 172.865 | 2.9915 | 172.8615
3.1026 | 173.9064 | 2.991 | 173.9028
3.1025 | 174.9477 | 2.9905 | 174.9441
3.1023 | 175.9891 | 2.99 | 175.9854
3.1021 | 177.0305 | 2.9895 | 177.0267
3.1018 | 178.0718 | 2.9892 | 178.068
3.1018 | 179.1131 | 2.9887 | 179.1094
3.1015 | 180.1545 | 2.9882 | 180.1507
3.1015 | 181.1958 | 2.9879 | 181.192
3.1013 | 182.2372 | 2.9874 | 182.2333
3.101 | 183.2785 | 2.9869 | 183.2746
3.1009 | 184.3198 | 2.9866 | 184.3159
3.1009 | 185.3612 | 2.9861 | 185.3572
3.1007 | 186.4025 | 2.9856 | 186.3985
3.1004 | 187.4439 | 2.9852 | 187.4399
3.1002 | 188.4852 | 2.9848 | 188.4812
3.1 | 189.5266 | 2.9844 | 189.5225
3.1 | 190.5679 | 2.984 | 190.5638
3.0999 | 191.6092 | 2.9835 | 191.6052
3.0997 | 192.6506 | 2.9832 | 192.6465
3.0996 | 193.692 | 2.9827 | 193.6878
3.0994 | 194.7334 | 2.9824 | 194.7291
3.0992 | 195.7747 | 2.9819 | 195.7704
3.0991 | 196.8161 | 2.9816 | 196.8117
3.0989 | 197.8575 | 2.9811 | 197.8531
3.0988 | 198.8988 | 2.9808 | 198.8943
3.0986 | 199.9402 | 2.9805 | 199.9357
3.0984 | 200.9815 | 2.98 | 200.977
3.0984 | 202.0229 | 2.9797 | 202.0183
3.0981 | 203.0642 | 2.9792 | 203.0596
3.0979 | 204.1055 | 2.9789 | 204.1009
3.0979 | 205.1468 | 2.9785 | 205.1422
3.0976 | 206.1882 | 2.9782 | 206.1836
3.0975 | 207.2296 | 2.9777 | 207.2249
3.0975 | 208.2709 | 2.9774 | 208.2662
3.0973 | 209.3123 | 2.9771 | 209.3075
3.0971 | 210.3536 | 2.9768 | 210.3488
3.097 | 211.395 | 2.9764 | 211.3901
3.0968 | 212.4363 | 2.976 | 212.4314
3.0967 | 213.4777 | 2.9756 | 213.4728
3.0965 | 214.5191 | 2.9753 | 214.5141
3.0963 | 215.5604 | 2.975 | 215.5554
3.0962 | 216.6018 | 2.9747 | 216.5967
3.096 | 217.6431 | 2.9744 | 217.638
3.0958 | 218.6845 | 2.9739 | 218.6793
3.0957 | 219.7258 | 2.9735 | 219.7206
3.0955 | 220.7672 | 2.9732 | 220.762
3.0955 | 221.8085 | 2.9729 | 221.8032
3.0954 | 222.8498 | 2.9726 | 222.8446
3.0952 | 223.8912 | 2.9723 | 223.8859
3.095 | 224.9325 | 2.9719 | 224.9272
3.0949 | 225.9738 | 2.9716 | 225.9685
3.0947 | 227.0152 | 2.9713 | 227.0098
3.0946 | 228.0565 | 2.971 | 228.0511
3.0946 | 229.0979 | 2.9706 | 229.0924
3.0944 | 230.1392 | 2.9703 | 230.1338
3.0942 | 231.1805 | 2.97 | 231.1751
3.0941 | 232.2219 | 2.9697 | 232.2164
3.0939 | 233.2632 | 2.9693 | 233.2577
3.0938 | 234.3045 | 2.9689 | 234.299
3.0938 | 235.3458 | 2.9685 | 235.3404
3.0936 | 236.3872 | 2.9684 | 236.3817
3.0934 | 237.4286 | 2.9679 | 237.423
3.0933 | 238.47 | 2.9676 | 238.4643
3.0931 | 239.5114 | 2.9674 | 239.5056
3.0929 | 240.5527 | 2.9669 | 240.5469
3.0928 | 241.5941 | 2.9666 | 241.5882
3.0926 | 242.6354 | 2.9663 | 242.6296
3.0926 | 243.6768 | 2.966 | 243.6708
3.0925 | 244.718 | 2.9658 | 244.7122
3.0923 | 245.7594 | 2.9655 | 245.7535
3.0921 | 246.8007 | 2.9652 | 246.7948
3.092 | 247.842 | 2.9647 | 247.8361
3.0918 | 248.8834 | 2.9643 | 248.8774
3.0918 | 249.9247 | 2.964 | 249.9188
3.0917 | 250.966 | 2.9637 | 250.96
3.0915 | 252.0074 | 2.9634 | 252.0013
3.0913 | 253.0487 | 2.9632 | 253.0427
3.0913 | 254.0901 | 2.9627 | 254.084
3.0912 | 255.1314 | 2.9624 | 255.1253
3.091 | 256.1728 | 2.9621 | 256.1666
3.0908 | 257.2141 | 2.9618 | 257.2079
3.0907 | 258.2555 | 2.9614 | 258.2492
3.0905 | 259.2968 | 2.9611 | 259.2906
3.0905 | 260.3381 | 2.9608 | 260.3318
3.0902 | 261.3794 | 2.9605 | 261.3731
3.0902 | 262.4207 | 2.9602 | 262.4144
3.09 | 263.4621 | 2.9598 | 263.4558
3.0899 | 264.5034 | 2.9595 | 264.497
3.0897 | 265.5448 | 2.9592 | 265.5383
3.0896 | 266.5861 | 2.9589 | 266.5796
3.0896 | 267.6274 | 2.9585 | 267.621
3.0894 | 268.6687 | 2.9582 | 268.6623
3.0892 | 269.71 | 2.9579 | 269.7036
3.0891 | 270.7513 | 2.9576 | 270.7449
3.0889 | 271.7927 | 2.9571 | 271.7862
3.0889 | 272.8341 | 2.9569 | 272.8275
3.0888 | 273.8754 | 2.9564 | 273.8688
3.0886 | 274.9167 | 2.9561 | 274.9102
3.0884 | 275.9581 | 2.9558 | 275.9515
3.0884 | 276.9994 | 2.9555 | 276.9928
3.0883 | 278.0408 | 2.9551 | 278.0341
3.0881 | 279.0821 | 2.9548 | 279.0754
3.0879 | 280.1234 | 2.9545 | 280.1167
3.0878 | 281.1648 | 2.9542 | 281.158
3.0876 | 282.2062 | 2.9539 | 282.1993
3.0876 | 283.2475 | 2.9535 | 283.2406
3.0875 | 284.2888 | 2.9532 | 284.2819
3.0873 | 285.3302 | 2.9529 | 285.3232
3.0871 | 286.3715 | 2.9526 | 286.3646
3.0871 | 287.4129 | 2.9522 | 287.4058
3.087 | 288.4542 | 2.9518 | 288.4472
3.0868 | 289.4955 | 2.9514 | 289.4885
3.0867 | 290.5369 | 2.9511 | 290.5298
3.0865 | 291.5782 | 2.9508 | 291.5711
3.0865 | 292.6196 | 2.9505 | 292.6124
3.0863 | 293.6609 | 2.9501 | 293.6537
3.0862 | 294.7023 | 2.9498 | 294.695
3.086 | 295.7437 | 2.9495 | 295.7363
3.0858 | 296.785 | 2.9492 | 296.7776
3.0858 | 297.8264 | 2.9487 | 297.819
3.0857 | 298.8677 | 2.9485 | 298.8602
3.0855 | 299.909 | 2.9482 | 299.9016
3.0854 | 300.9504 | 2.9477 | 300.9429
3.0854 | 301.9917 | 2.9474 | 301.9842
3.0852 | 303.0331 | 2.9471 | 303.0255
3.085 | 304.0744 | 2.9468 | 304.0668
3.0849 | 305.1158 | 2.9464 | 305.1081
3.0847 | 306.1571 | 2.9461 | 306.1494
3.0847 | 307.1984 | 2.9456 | 307.1908
3.0846 | 308.2398 | 2.9453 | 308.232
3.0844 | 309.281 | 2.945 | 309.2734
3.0842 | 310.3224 | 2.9447 | 310.3146
3.0841 | 311.3637 | 2.9443 | 311.356
3.0841 | 312.4051 | 2.944 | 312.3973
3.0839 | 313.4464 | 2.9435 | 313.4386
3.0837 | 314.4877 | 2.9432 | 314.4799
3.0837 | 315.529 | 2.9429 | 315.5212
3.0836 | 316.5704 | 2.9426 | 316.5625
3.0834 | 317.6117 | 2.9422 | 317.6038
3.0833 | 318.6531 | 2.9419 | 318.6451
3.0833 | 319.6944 | 2.9416 | 319.6864
3.0831 | 320.7357 | 2.9411 | 320.7277
3.0829 | 321.7771 | 2.9408 | 321.769
3.0828 | 322.8184 | 2.9405 | 322.8104
3.0826 | 323.8597 | 2.9401 | 323.8517
3.0825 | 324.9011 | 2.9397 | 324.893
3.0825 | 325.9424 | 2.9393 | 325.9343
3.0823 | 326.9837 | 2.939 | 326.9756
3.0821 | 328.0251 | 2.9387 | 328.0169
3.082 | 329.0664 | 2.9382 | 329.0582
3.082 | 330.1078 | 2.9379 | 330.0994
3.0818 | 331.1491 | 2.9376 | 331.1408
3.0817 | 332.1905 | 2.9371 | 332.1821
3.0815 | 333.2318 | 2.9369 | 333.2233
3.0815 | 334.2732 | 2.9364 | 334.2646
3.0813 | 335.3145 | 2.9361 | 335.306
3.0812 | 336.3558 | 2.9358 | 336.3473
3.081 | 337.3971 | 2.9353 | 337.3885
3.0808 | 338.4384 | 2.935 | 338.4299
3.0808 | 339.4798 | 2.9345 | 339.4712
3.0807 | 340.5212 | 2.9342 | 340.5125
3.0805 | 341.5625 | 2.9339 | 341.5538
3.0804 | 342.6038 | 2.9334 | 342.595
3.0804 | 343.645 | 2.933 | 343.6364
3.0802 | 344.6863 | 2.9327 | 344.6776
3.08 | 345.7276 | 2.9322 | 345.7189
3.0799 | 346.769 | 2.9319 | 346.7602
3.0799 | 347.8103 | 2.9316 | 347.8015
3.0797 | 348.8516 | 2.9311 | 348.8428
3.0796 | 349.893 | 2.9308 | 349.8841
3.0794 | 350.9343 | 2.9303 | 350.9254
3.0794 | 351.9756 | 2.93 | 351.9667
3.0792 | 353.0169 | 2.9297 | 353.008
3.0791 | 354.0582 | 2.9292 | 354.0493
3.0791 | 355.0996 | 2.9288 | 355.0906
3.0789 | 356.1408 | 2.9284 | 356.1319
3.0787 | 357.1822 | 2.928 | 357.1732
3.0786 | 358.2235 | 2.9276 | 358.2145
3.0786 | 359.2649 | 2.9272 | 359.2558
3.0784 | 360.3062 | 2.9268 | 360.2971
3.0783 | 361.3475 | 2.9263 | 361.3384
3.0781 | 362.3888 | 2.9259 | 362.3796
3.0781 | 363.4302 | 2.9255 | 363.4209
3.0779 | 364.4715 | 2.9251 | 364.4623
3.0778 | 365.5128 | 2.9247 | 365.5035
3.0776 | 366.5542 | 2.9243 | 366.5449
3.0775 | 367.5955 | 2.9238 | 367.5862
3.0775 | 368.6368 | 2.9235 | 368.6275
3.0773 | 369.6781 | 2.923 | 369.6688
3.0771 | 370.7195 | 2.9226 | 370.7101
3.0771 | 371.7608 | 2.9222 | 371.7514
3.077 | 372.8022 | 2.9217 | 372.7927
3.0768 | 373.8435 | 2.9213 | 373.834
3.0766 | 374.8848 | 2.9208 | 374.8753
3.0766 | 375.9263 | 2.9205 | 375.9166
3.0765 | 376.9676 | 2.92 | 376.958
3.0763 | 378.0088 | 2.9195 | 377.9992
3.0762 | 379.0502 | 2.919 | 379.0405
3.0762 | 380.0915 | 2.9187 | 380.0818
3.076 | 381.1329 | 2.9182 | 381.1231
3.0758 | 382.1742 | 2.9177 | 382.1644
3.0757 | 383.2155 | 2.9174 | 383.2057
3.0755 | 384.2568 | 2.9169 | 384.247
3.0755 | 385.2981 | 2.9164 | 385.2883
3.0754 | 386.3394 | 2.9159 | 386.3296
3.0752 | 387.3807 | 2.9155 | 387.3709
3.075 | 388.4221 | 2.915 | 388.4122
3.075 | 389.4634 | 2.9145 | 389.4536
3.0749 | 390.5047 | 2.914 | 390.4948
3.0749 | 391.546 | 2.9135 | 391.5361
3.0747 | 392.5874 | 2.9132 | 392.5774
3.0746 | 393.6288 | 2.9127 | 393.6187
3.0744 | 394.67 | 2.9122 | 394.66
3.0742 | 395.7114 | 2.9117 | 395.7013
3.0742 | 396.7528 | 2.9113 | 396.7426
3.0741 | 397.7941 | 2.9108 | 397.7839
3.0739 | 398.8355 | 2.9103 | 398.8252
3.0739 | 399.8768 | 2.9098 | 399.8665
3.0737 | 400.9181 | 2.9092 | 400.9078
3.0736 | 401.9595 | 2.9087 | 401.9491
3.0736 | 403.0008 | 2.9082 | 402.9904
3.0734 | 404.0421 | 2.9077 | 404.0317
3.0733 | 405.0835 | 2.9072 | 405.0731
3.0731 | 406.1248 | 2.9066 | 406.1144
3.0731 | 407.166 | 2.9061 | 407.1556
3.0729 | 408.2074 | 2.9056 | 408.1969
3.0728 | 409.2487 | 2.9051 | 409.2382
3.0728 | 410.29 | 2.9046 | 410.2795
3.0726 | 411.3313 | 2.904 | 411.3209
3.0725 | 412.3726 | 2.9035 | 412.3622
3.0723 | 413.414 | 2.903 | 413.4035
3.0721 | 414.4553 | 2.9024 | 414.4448
3.0721 | 415.4967 | 2.9019 | 415.4861
3.072 | 416.538 | 2.9014 | 416.5274
3.0718 | 417.5794 | 2.9008 | 417.5687
3.0716 | 418.6207 | 2.9003 | 418.61
3.0716 | 419.662 | 2.8996 | 419.6513
3.0715 | 420.7034 | 2.8992 | 420.6926
3.0713 | 421.7447 | 2.8985 | 421.7339
3.0713 | 422.7861 | 2.898 | 422.7752
3.0712 | 423.8274 | 2.8974 | 423.8165
3.071 | 424.8688 | 2.8969 | 424.8578
3.0708 | 425.91 | 2.8963 | 425.8991
3.0708 | 426.9513 | 2.8958 | 426.9404
3.0707 | 427.9927 | 2.8951 | 427.9816
3.0705 | 429.034 | 2.8946 | 429.0229
3.0704 | 430.0754 | 2.894 | 430.0643
3.0704 | 431.1168 | 2.8934 | 431.1056
3.0702 | 432.158 | 2.8929 | 432.1468
3.07 | 433.1995 | 2.8922 | 433.1881
3.07 | 434.2408 | 2.8916 | 434.2295
3.0699 | 435.2821 | 2.8909 | 435.2708
3.0697 | 436.3235 | 2.8903 | 436.3121
3.0695 | 437.3648 | 2.8896 | 437.3534
3.0695 | 438.4062 | 2.8892 | 438.3948
3.0694 | 439.4475 | 2.8885 | 439.436
3.0692 | 440.4888 | 2.8879 | 440.4774
3.0691 | 441.5301 | 2.8872 | 441.5187
3.0691 | 442.5715 | 2.8866 | 442.56
3.0689 | 443.6128 | 2.8859 | 443.6013
3.0687 | 444.6541 | 2.8853 | 444.6425
3.0687 | 445.6954 | 2.8846 | 445.6838
3.0686 | 446.7368 | 2.884 | 446.7252
3.0684 | 447.778 | 2.8833 | 447.7664
3.0684 | 448.8194 | 2.8827 | 448.8076
3.0683 | 449.8607 | 2.8821 | 449.8489
3.0681 | 450.902 | 2.8814 | 450.8902
3.0679 | 451.9434 | 2.8806 | 451.9315
3.0679 | 452.9848 | 2.88 | 452.9728
3.0678 | 454.0261 | 2.8793 | 454.014
3.0676 | 455.0674 | 2.8787 | 455.0553
3.0675 | 456.1088 | 2.8779 | 456.0966
3.0675 | 457.1501 | 2.8772 | 457.1379
3.0673 | 458.1914 | 2.8766 | 458.1792
3.0673 | 459.2327 | 2.8759 | 459.2204
3.0671 | 460.274 | 2.8751 | 460.2618
3.067 | 461.3154 | 2.8745 | 461.3031
3.0668 | 462.3568 | 2.8737 | 462.3444
3.0668 | 463.3981 | 2.8729 | 463.3856
3.0666 | 464.4395 | 2.8724 | 464.4269
3.0665 | 465.4808 | 2.8716 | 465.4682
3.0663 | 466.5222 | 2.8708 | 466.5095
3.0663 | 467.5635 | 2.87 | 467.5508
3.0662 | 468.6048 | 2.8693 | 468.5921
3.066 | 469.6462 | 2.8685 | 469.6334
3.066 | 470.6875 | 2.8679 | 470.6747
3.0658 | 471.7288 | 2.8671 | 471.716
3.0657 | 472.7701 | 2.8664 | 472.7572
3.0657 | 473.8115 | 2.8656 | 473.7985
3.0655 | 474.8529 | 2.8648 | 474.8399
3.0654 | 475.8942 | 2.864 | 475.8812
3.0652 | 476.9356 | 2.8632 | 476.9224
3.0652 | 477.9769 | 2.8624 | 477.9637
3.065 | 479.0182 | 2.8616 | 479.0051
3.0649 | 480.0596 | 2.8608 | 480.0464
3.0647 | 481.1009 | 2.8601 | 481.0878
3.0647 | 482.1421 | 2.8593 | 482.1291
3.0645 | 483.1835 | 2.8583 | 483.1704
3.0644 | 484.2248 | 2.8577 | 484.2117
3.0644 | 485.2661 | 2.8567 | 485.253
3.0642 | 486.3074 | 2.8561 | 486.2943
3.0642 | 487.3488 | 2.8551 | 487.3356
3.0641 | 488.3901 | 2.8543 | 488.3769
3.0639 | 489.4315 | 2.8535 | 489.4182
3.0637 | 490.4728 | 2.8527 | 490.4595
3.0636 | 491.5142 | 2.8519 | 491.5007
3.0636 | 492.5556 | 2.8509 | 492.542
3.0634 | 493.597 | 2.8501 | 493.5833
3.0633 | 494.6383 | 2.8493 | 494.6246
3.0633 | 495.6796 | 2.8485 | 495.6659
3.0631 | 496.7209 | 2.8475 | 496.7072
3.0629 | 497.7623 | 2.8467 | 497.7485
3.0629 | 498.8036 | 2.8458 | 498.7898
3.0628 | 499.8449 | 2.8449 | 499.8311
3.0626 | 500.8863 | 2.844 | 500.8724
3.0625 | 501.9276 | 2.8432 | 501.9137
3.0625 | 502.969 | 2.8424 | 502.955
3.0623 | 504.0102 | 2.8414 | 503.9963
3.0621 | 505.0515 | 2.8406 | 505.0377
3.0621 | 506.0928 | 2.8395 | 506.079
3.062 | 507.1342 | 2.8385 | 507.1202
3.0618 | 508.1756 | 2.8377 | 508.1616
3.0618 | 509.2168 | 2.8367 | 509.2028
3.0616 | 510.2582 | 2.8357 | 510.2442
3.0615 | 511.2996 | 2.8348 | 511.2855
3.0615 | 512.341 | 2.834 | 512.3268
3.0613 | 513.3823 | 2.833 | 513.368
3.0612 | 514.4236 | 2.832 | 514.4093
3.061 | 515.465 | 2.8311 | 515.4507
3.061 | 516.5064 | 2.8301 | 516.4919
3.0608 | 517.5477 | 2.829 | 517.5332
3.0607 | 518.589 | 2.8282 | 518.5745
3.0607 | 519.6303 | 2.8272 | 519.6158
3.0605 | 520.6716 | 2.8261 | 520.657
3.0604 | 521.713 | 2.8253 | 521.6983
3.0602 | 522.7544 | 2.8243 | 522.7396
3.0602 | 523.7957 | 2.8232 | 523.7809
3.06 | 524.837 | 2.8222 | 524.8222
3.0599 | 525.8783 | 2.8212 | 525.8635
3.0599 | 526.9196 | 2.8201 | 526.9048
3.0597 | 527.9609 | 2.819 | 527.9461
3.0595 | 529.0023 | 2.8182 | 528.9873
3.0595 | 530.0436 | 2.817 | 530.0286
3.0594 | 531.0849 | 2.8161 | 531.0699
3.0592 | 532.1262 | 2.8149 | 532.1112
3.0591 | 533.1676 | 2.814 | 533.1525
3.0591 | 534.209 | 2.8128 | 534.1938
3.0589 | 535.2502 | 2.8117 | 535.2351
3.0587 | 536.2916 | 2.8107 | 536.2764
3.0587 | 537.3329 | 2.8096 | 537.3176
3.0586 | 538.3743 | 2.8085 | 538.3589
3.0584 | 539.4156 | 2.8075 | 539.4002
3.0583 | 540.4569 | 2.8064 | 540.4415
3.0583 | 541.4982 | 2.8053 | 541.4828
3.0581 | 542.5396 | 2.8041 | 542.524
3.0579 | 543.5809 | 2.803 | 543.5653
3.0579 | 544.6222 | 2.8019 | 544.6066
3.0578 | 545.6636 | 2.8007 | 545.6478
3.0576 | 546.7049 | 2.7996 | 546.6891
3.0576 | 547.7463 | 2.7986 | 547.7304
3.0574 | 548.7876 | 2.7973 | 548.7716
3.0573 | 549.8289 | 2.7962 | 549.8129
3.0571 | 550.8702 | 2.7951 | 550.8543
3.0571 | 551.9116 | 2.794 | 551.8956
3.057 | 552.953 | 2.7927 | 552.9368
3.0568 | 553.9943 | 2.7915 | 553.9781
3.0568 | 555.0356 | 2.7904 | 555.0195
3.0566 | 556.0769 | 2.7891 | 556.0607
3.0565 | 557.1183 | 2.7878 | 557.102
3.0565 | 558.1596 | 2.7867 | 558.1432
3.0563 | 559.201 | 2.7854 | 559.1845
3.0562 | 560.2423 | 2.7843 | 560.2258
3.056 | 561.2836 | 2.783 | 561.2671
3.056 | 562.3249 | 2.7819 | 562.3083
3.0558 | 563.3663 | 2.7806 | 563.3496
3.0557 | 564.4077 | 2.7793 | 564.3909
3.0557 | 565.449 | 2.778 | 565.4322
3.0555 | 566.4904 | 2.7765 | 566.4734
3.0554 | 567.5317 | 2.7754 | 567.5147
3.0554 | 568.5729 | 2.7741 | 568.556
3.0552 | 569.6143 | 2.7728 | 569.5972
3.055 | 570.6556 | 2.7715 | 570.6386
3.0549 | 571.6969 | 2.7701 | 571.6798
3.0547 | 572.7383 | 2.7688 | 572.7212
3.0547 | 573.7796 | 2.7675 | 573.7624
3.0545 | 574.821 | 2.7662 | 574.8037
3.0545 | 575.8623 | 2.7648 | 575.845
3.0544 | 576.9036 | 2.7633 | 576.8863
3.0542 | 577.9449 | 2.762 | 577.9276
3.0541 | 578.9862 | 2.7606 | 578.9688
3.0541 | 580.0276 | 2.7591 | 580.0101
3.0539 | 581.0688 | 2.7578 | 581.0515
3.0537 | 582.1102 | 2.7564 | 582.0928
3.0537 | 583.1515 | 2.7549 | 583.1341
3.0536 | 584.1929 | 2.7535 | 584.1753
3.0534 | 585.2343 | 2.752 | 585.2166
3.0533 | 586.2756 | 2.7506 | 586.2579
3.0533 | 587.3169 | 2.7491 | 587.2991
3.0531 | 588.3582 | 2.7476 | 588.3404
3.0529 | 589.3996 | 2.746 | 589.3817
3.0529 | 590.441 | 2.7446 | 590.4228
3.0528 | 591.4823 | 2.7431 | 591.464
3.0526 | 592.5236 | 2.7415 | 592.5053
3.0524 | 593.5649 | 2.7401 | 593.5466
3.0523 | 594.6062 | 2.7385 | 594.5879
3.0523 | 595.6476 | 2.737 | 595.6292
3.0521 | 596.6888 | 2.7352 | 596.6704
3.0521 | 597.7302 | 2.7338 | 597.7116
3.0518 | 598.7715 | 2.7322 | 598.7529
3.0518 | 599.8128 | 2.7305 | 599.7942
3.0516 | 600.8542 | 2.7289 | 600.8356
3.0516 | 601.8955 | 2.7273 | 601.8768
3.0515 | 602.9369 | 2.7255 | 602.918
3.0513 | 603.9781 | 2.7239 | 603.9594
3.0512 | 605.0195 | 2.7223 | 605.0006
3.0512 | 606.0608 | 2.7205 | 606.042
3.051 | 607.1021 | 2.7189 | 607.0832
3.0508 | 608.1434 | 2.7172 | 608.1245
3.0507 | 609.1848 | 2.7154 | 609.1657
3.0507 | 610.2261 | 2.7136 | 610.207
3.0505 | 611.2674 | 2.7118 | 611.2483
3.0503 | 612.3088 | 2.7101 | 612.2895
3.0502 | 613.3501 | 2.7083 | 613.3308
3.0502 | 614.3915 | 2.7063 | 614.3721
3.05 | 615.4328 | 2.7046 | 615.4133
3.05 | 616.4742 | 2.7028 | 616.4547
3.0499 | 617.5156 | 2.7009 | 617.4959
3.0497 | 618.5569 | 2.6989 | 618.5372
3.0495 | 619.5983 | 2.697 | 619.5785
3.0495 | 620.6396 | 2.6952 | 620.6197
3.0494 | 621.6809 | 2.6931 | 621.661
3.0492 | 622.7222 | 2.6912 | 622.7021
3.0491 | 623.7636 | 2.6892 | 623.7434
3.0491 | 624.8048 | 2.6873 | 624.7847
3.0489 | 625.8463 | 2.6852 | 625.8259
3.0487 | 626.8875 | 2.6831 | 626.8672
3.0486 | 627.9289 | 2.681 | 627.9084
3.0484 | 628.9701 | 2.6789 | 628.9496
3.0484 | 630.0115 | 2.677 | 629.9908
3.0483 | 631.0527 | 2.6747 | 631.0321
3.0481 | 632.0941 | 2.6726 | 632.0734
3.0479 | 633.1353 | 2.6704 | 633.1147
3.0479 | 634.1768 | 2.6681 | 634.156
3.0478 | 635.218 | 2.6658 | 635.1972
3.0476 | 636.2594 | 2.6637 | 636.2384
3.0476 | 637.3008 | 2.6615 | 637.2796
3.0474 | 638.342 | 2.6591 | 638.3209
3.0473 | 639.3834 | 2.6568 | 639.3621
3.0471 | 640.4247 | 2.6544 | 640.4034
3.047 | 641.466 | 2.652 | 641.4447
3.047 | 642.5073 | 2.6495 | 642.4858
3.0468 | 643.5486 | 2.6471 | 643.5271
3.0466 | 644.59 | 2.6445 | 644.5684
3.0466 | 645.6313 | 2.6421 | 645.6095
3.0465 | 646.6726 | 2.6395 | 646.6508
3.0463 | 647.714 | 2.637 | 647.6921
3.0462 | 648.7552 | 2.6344 | 648.7333
3.046 | 649.7966 | 2.6316 | 649.7746
3.046 | 650.8379 | 2.6289 | 650.8158
3.0458 | 651.8793 | 2.6263 | 651.8572
3.0457 | 652.9206 | 2.6234 | 652.8983
3.0455 | 653.962 | 2.6207 | 653.9396
3.0455 | 655.0032 | 2.6178 | 654.9808
3.0453 | 656.0445 | 2.6149 | 656.0221
3.0452 | 657.0859 | 2.612 | 657.0634
3.045 | 658.1272 | 2.609 | 658.1047
3.0449 | 659.1686 | 2.606 | 659.146
3.0449 | 660.2099 | 2.6029 | 660.1872
3.0447 | 661.2512 | 2.5998 | 661.2284
3.0445 | 662.2926 | 2.5966 | 662.2696
3.0444 | 663.334 | 2.5934 | 663.3109
3.0444 | 664.3753 | 2.5902 | 664.3521
3.0442 | 665.4166 | 2.5869 | 665.3933
3.0441 | 666.4579 | 2.5836 | 666.4346
3.0439 | 667.4992 | 2.5802 | 667.4758
3.0439 | 668.5405 | 2.5766 | 668.5171
3.0437 | 669.5819 | 2.5731 | 669.5583
3.0436 | 670.6232 | 2.5695 | 670.5995
3.0434 | 671.6646 | 2.5658 | 671.6407
3.0432 | 672.7059 | 2.5621 | 672.682
3.0432 | 673.7472 | 2.5582 | 673.7232
3.0431 | 674.7885 | 2.5545 | 674.7645
3.0429 | 675.8299 | 2.5505 | 675.8058
3.0429 | 676.8712 | 2.5464 | 676.847
3.0426 | 677.9126 | 2.5424 | 677.8882
3.0426 | 678.954 | 2.538 | 678.9294
3.0424 | 679.9953 | 2.5337 | 679.9706
3.0423 | 681.0367 | 2.5295 | 681.0119
3.0421 | 682.078 | 2.525 | 682.0531
3.042 | 683.1193 | 2.5203 | 683.0944
3.042 | 684.1606 | 2.5158 | 684.1356
3.0416 | 685.202 | 2.5109 | 685.1769
3.0416 | 686.2432 | 2.5059 | 686.2181
3.0415 | 687.2846 | 2.5011 | 687.2593
3.0415 | 688.326 | 2.4958 | 688.3005
3.0413 | 689.3673 | 2.4903 | 689.3418
3.0412 | 690.4087 | 2.485 | 690.3831
3.041 | 691.45 | 2.4792 | 691.4243
3.0408 | 692.4913 | 2.4733 | 692.4655
3.0407 | 693.5326 | 2.4675 | 693.5068
3.0407 | 694.5739 | 2.4612 | 694.5479
3.0405 | 695.6153 | 2.4546 | 695.5892
3.0403 | 696.6565 | 2.4477 | 696.6305
3.0402 | 697.698 | 2.4409 | 697.6716
3.0402 | 698.7394 | 2.4335 | 698.7128
3.04 | 699.7806 | 2.4261 | 699.754
3.0399 | 700.822 | 2.418 | 700.7953
3.0397 | 701.8632 | 2.4095 | 701.8364
3.0395 | 702.9046 | 2.4006 | 702.8776
3.0395 | 703.9459 | 2.3915 | 703.9189
3.0394 | 704.9873 | 2.3817 | 704.9601
3.0392 | 706.0286 | 2.3712 | 706.0013
3.0391 | 707.0699 | 2.3601 | 707.0425
3.0389 | 708.1112 | 2.3489 | 708.0838
3.0387 | 709.1525 | 2.3365 | 709.1249
3.0387 | 710.1939 | 2.3233 | 710.1663
3.0386 | 711.2352 | 2.3091 | 711.2074
3.0384 | 712.2765 | 2.2947 | 712.2486
3.0382 | 713.3179 | 2.2786 | 713.2898
3.0381 | 714.3592 | 2.2613 | 714.331
3.0379 | 715.4005 | 2.2434 | 715.3721
3.0379 | 716.4419 | 2.2232 | 716.4134
3.0378 | 717.4832 | 2.2015 | 717.4547
3.0376 | 718.5245 | 2.1776 | 718.4958
3.0374 | 719.5658 | 2.1524 | 719.537
3.0373 | 720.6072 | 2.1237 | 720.5782
3.0373 | 721.6485 | 2.0916 | 721.6194
3.0371 | 722.6899 | 2.0554 | 722.6605
3.037 | 723.7312 | 2.0164 | 723.7017
3.0368 | 724.7726 | 2.0014 | 724.7088
3.0366 | 725.8139 | 2.0001 | 725.6378
3.0366 | 726.8552 | 2.0001 | 726.4951
3.0365 | 727.8964 | 2.0001 | 727.2884
3.0363 | 728.9378 | 2.0001 | 728.0242
3.0361 | 729.979 | 2.0001 | 728.7073
3.036 | 731.0204 | 2.0001 | 729.3421
3.036 | 732.0617 | 2.0003 | 729.9328
3.0358 | 733.1031 | 2.0001 | 730.483
3.0357 | 734.1444 | 2.0001 | 730.9967
3.0355 | 735.1857 | 2.0001 | 731.4772
3.0353 | 736.227 | 2.0001 | 731.9275
3.0352 | 737.2684 | 2.0001 | 732.351
3.035 | 738.3096 | 2.0001 | 732.7499
3.0349 | 739.351 | 2.0001 | 733.1268
3.0349 | 740.3924 | 2.0001 | 733.4839
3.0347 | 741.4337 | 2.0001 | 733.823
3.0345 | 742.4752 | 2.0001 | 734.1457
3.0344 | 743.5164 | 2.0001 | 734.4536
3.0342 | 744.5577 | 2.0001 | 734.7476
3.0341 | 745.599 | 2.0053 | 735.0293
3.0339 | 746.6404 | 2.0003 | 735.3025
3.0339 | 747.6817 | 2.0001 | 735.5625
3.0337 | 748.723 | 2.0001 | 735.8116
3.0336 | 749.7643 | 2.0001 | 736.0512
3.0334 | 750.8055 | 2.0001 | 736.2821
3.0332 | 751.8469 | 2.0001 | 736.5046
3.0332 | 752.8883 | 2.0001 | 736.7195
3.0329 | 753.9296 | 2.0001 | 736.9271
3.0329 | 754.9709 | 2.0001 | 737.1279
3.0326 | 756.0123 | 2.0001 | 737.3221
3.0326 | 757.0536 | 2.0001 | 737.5104
3.0324 | 758.0949 | 2.0001 | 737.6928
3.0323 | 759.1363 | 1.9999 | 737.8699
3.0321 | 760.1776 | 2.0001 | 738.0418
3.032 | 761.2188 | 2.0001 | 738.2086
3.032 | 762.2603 | 2.0001 | 738.3709
3.0318 | 763.3016 | 2.0001 | 738.5286
3.0316 | 764.3429 | 2.0001 | 738.6822
3.0315 | 765.3843 | 2.0001 | 738.8318
3.0313 | 766.4256 | 2.0001 | 738.9775
3.0311 | 767.4668 | 2.0001 | 739.1196
3.031 | 768.5082 | 2.0003 | 739.258
3.0308 | 769.5494 | 2.0001 | 739.3933
3.0307 | 770.5908 | 2.0001 | 739.5252
3.0307 | 771.6322 | 2.0001 | 739.654
3.0305 | 772.6735 | 2.0001 | 739.7799
3.0303 | 773.7148 | 2.0001 | 739.9029
3.0302 | 774.756 | 2.0003 | 740.0231
3.03 | 775.7973 | 2.0001 | 740.1406
3.0299 | 776.8387 | 2.0001 | 740.2558
3.0297 | 777.88 | 2.0001 | 740.3683
3.0295 | 778.9212 | 2.0001 | 740.4785
3.0294 | 779.9626 | 2.0001 | 740.5863
3.0292 | 781.0039 | 2.0001 | 740.692
3.0292 | 782.0452 | 2.0003 | 740.7956
3.029 | 783.0865 | 2.0001 | 740.8969
3.0289 | 784.1278 | 2.0001 | 740.9964
3.0287 | 785.1692 | 2.0001 | 741.094
3.0286 | 786.2105 | 2.0001 | 741.1896
3.0284 | 787.2519 | 2.0001 | 741.2834
3.0282 | 788.2932 | 2.0001 | 741.3756
3.0281 | 789.3344 | 2.0001 | 741.4658
3.0279 | 790.3757 | 2.0001 | 741.5545
3.0278 | 791.4171 | 2.0003 | 741.6417
3.0276 | 792.4584 | 2.0001 | 741.7271
3.0274 | 793.4997 | 2.0003 | 741.8111
3.0274 | 794.5412 | 2.0003 | 741.8936
3.0273 | 795.5824 | 2.0001 | 741.9747
3.0271 | 796.6237 | 2.0001 | 742.0544
3.027 | 797.6652 | 2.0003 | 742.1326
3.0268 | 798.7065 | 2.0003 | 742.2096
3.0266 | 799.7477 | 2.0001 | 742.2853
3.0265 | 800.7891 | 2.0003 | 742.3599
3.0263 | 801.8304 | 2.0001 | 742.4332
3.0261 | 802.8718 | 2.0003 | 742.5053
3.026 | 803.9132 | 2.0001 | 742.5763
3.0258 | 804.9545 | 2.0001 | 742.6461
3.0258 | 805.9957 | 2.0001 | 742.7149
3.0255 | 807.0371 | 2.0001 | 742.7826
3.0255 | 808.0785 | 2.0001 | 742.8492
3.0253 | 809.1198 | 2.0001 | 742.915
3.0252 | 810.1611 | 2.0001 | 742.9796
3.025 | 811.2024 | 2.0001 | 743.0433
3.0249 | 812.2438 | 2.0001 | 743.1062
3.0247 | 813.2852 | 2.0001 | 743.168
3.0245 | 814.3264 | 2.0003 | 743.2289
3.0244 | 815.3678 | 2.0001 | 743.289
3.0242 | 816.4091 | 2.0001 | 743.3483
3.024 | 817.4504 | 2.0001 | 743.4066
3.0239 | 818.4916 | 2.0001 | 743.4642
3.0237 | 819.533 | 2.0001 | 743.521
3.0236 | 820.5743 | 2.0001 | 743.5769
3.0234 | 821.6156 | 2.0001 | 743.6321
3.0232 | 822.657 | 2.0001 | 743.6866
3.0231 | 823.6982 | 2.0001 | 743.7403
3.0229 | 824.7396 | 2.0001 | 743.7933
3.0229 | 825.7808 | 2.0001 | 743.8456
3.0226 | 826.8221 | 2.0001 | 743.8972
3.0224 | 827.8634 | 2.0001 | 743.9482
3.0223 | 828.9048 | 2.0001 | 743.9985
3.0223 | 829.9461 | 2.0001 | 744.0481
3.0221 | 830.9875 | 2.0001 | 744.0971
3.0218 | 832.0287 | 2.0003 | 744.1454
3.0216 | 833.07 | 2.0001 | 744.1932
3.0216 | 834.1113 | 2.0001 | 744.2404
3.0213 | 835.1526 | 2.0001 | 744.2869
3.0211 | 836.194 | 2.0003 | 744.3329
3.0211 | 837.2353 | 2.0001 | 744.3784
3.021 | 838.2766 | 2.0001 | 744.4232
3.0208 | 839.318 | 2.0003 | 744.4676
3.0207 | 840.3593 | 2.0003 | 744.5114
3.0205 | 841.4006 | 2.0001 | 744.5547
3.0203 | 842.442 | 2.0001 | 744.5974
3.02 | 843.4832 | 2.0001 | 744.6397
3.02 | 844.5245 | 2.0001 | 744.6814
3.0199 | 845.5659 | 2.0001 | 744.7227
3.0197 | 846.6072 | 2.0003 | 744.7636
3.0195 | 847.6486 | 2.0001 | 744.8039
3.0194 | 848.69 | 2.0003 | 744.8437
3.0192 | 849.7313 | 2.0001 | 744.8832
3.019 | 850.7726 | 2.0001 | 744.9222
3.0187 | 851.814 | 2.0001 | 744.9608
3.0187 | 852.8553 | 2.0001 | 744.9989
3.0186 | 853.8967 | 2.0001 | 745.0367
3.0184 | 854.938 | 2.0001 | 745.074
3.0182 | 855.9794 | 2.0001 | 745.111
3.0181 | 857.0207 | 2.0003 | 745.1474
3.0179 | 858.062 | 2.0003 | 745.1836
3.0178 | 859.1033 | 2.0001 | 745.2193
3.0174 | 860.1446 | 2.0001 | 745.2547
3.0173 | 861.186 | 2.0001 | 745.2897
3.0171 | 862.2273 | 2.0001 | 745.3243
3.0169 | 863.2687 | 2.0001 | 745.3586
3.0169 | 864.31 | 2.0003 | 745.3925
3.0166 | 865.3513 | 2.0003 | 745.4261
3.0165 | 866.3927 | 2.0003 | 745.4593
3.0163 | 867.434 | 2.0001 | 745.4922
3.0161 | 868.4753 | 2.0001 | 745.5248
3.016 | 869.5165 | 2.0001 | 745.557
3.0158 | 870.558 | 2.0001 | 745.589
3.0157 | 871.5991 | 2.0001 | 745.6205
3.0155 | 872.6404 | 2.0001 | 745.6519
3.0153 | 873.6819 | 2.0001 | 745.6828
3.0152 | 874.7231 | 2.0003 | 745.7135
3.015 | 875.7645 | 2.0001 | 745.7439
3.0148 | 876.8058 | 2.0001 | 745.774
3.0147 | 877.8471 | 2.0001 | 745.8037
3.0144 | 878.8884 | 2.0001 | 745.8332
3.0142 | 879.9298 | 2.0003 | 745.8626
3.014 | 880.971 | 2.0003 | 745.8916
3.0139 | 882.0124 | 2.0001 | 745.9202
3.0137 | 883.0538 | 2.0001 | 745.9486
3.0136 | 884.095 | 2.0001 | 745.9768
3.0134 | 885.1364 | 2.0001 | 746.0047
3.0132 | 886.1776 | 2.0001 | 746.0324
3.0131 | 887.219 | 2.0001 | 746.0598
3.0129 | 888.2604 | 2.0001 | 746.0869
3.0128 | 889.3017 | 2.0003 | 746.1138
3.0126 | 890.3429 | 2.0001 | 746.1405
3.0124 | 891.3843 | 2.0001 | 746.1669
3.0123 | 892.4256 | 2.0003 | 746.1932
3.0121 | 893.4668 | 2.0001 | 746.2191
3.0118 | 894.5083 | 2.0003 | 746.2449
3.0116 | 895.5496 | 2.0001 | 746.2703
3.0115 | 896.5909 | 2.0001 | 746.2956
3.0113 | 897.6322 | 2.0003 | 746.3208
3.0111 | 898.6735 | 2.0001 | 746.3456
3.011 | 899.7148 | 2.0001 | 746.3701
3.0108 | 900.7561 | 2.0001 | 746.3947
3.0107 | 901.7975 | 2.0003 | 746.4188
3.0103 | 902.8388 | 2.0001 | 746.4429
3.0102 | 903.8801 | 2.0001 | 746.4667
3.01 | 904.9213 | 2.0001 | 746.4903
3.0098 | 905.9627 | 2.0001 | 746.5138
3.0097 | 907.0039 | 2.0001 | 746.537
3.0095 | 908.0453 | 2.0003 | 746.5601
3.0094 | 909.0867 | 2.0001 | 746.5828
3.0092 | 910.128 | 2.0001 | 746.6055
3.009 | 911.1693 | 2.0001 | 746.628
3.0087 | 912.2106 | 2.0003 | 746.6503
3.0086 | 913.2519 | 2.0003 | 746.6724
3.0084 | 914.2932 | 2.0001 | 746.6943
3.0082 | 915.3345 | 2.0001 | 746.7161
3.0081 | 916.3758 | 2.0001 | 746.7376
3.0078 | 917.4172 | 2.0003 | 746.759
3.0076 | 918.4586 | 2.0001 | 746.7803
3.0074 | 919.4999 | 2.0003 | 746.8013
3.0073 | 920.5413 | 2.0001 | 746.8223
3.0071 | 921.5827 | 2.0003 | 746.8244
3.0069 | 922.624
3.0066 | 923.6653
3.0066 | 924.7067
3.0063 | 925.748
3.0061 | 926.7892
3.006 | 927.8306
3.0057 | 928.8719
3.0055 | 929.9132
3.0053 | 930.9544
3.0052 | 931.9957
3.0048 | 933.037
3.0047 | 934.0784
3.0045 | 935.1196
3.0044 | 936.161
3.0042 | 937.2023
3.0039 | 938.2436
3.0037 | 939.2849
3.0036 | 940.3262
3.0034 | 941.3675
3.0031 | 942.4089
3.0029 | 943.4502
3.0027 | 944.4916
3.0026 | 945.5329
3.0024 | 946.5742
3.0021 | 947.6156
3.0019 | 948.6569
3.0018 | 949.6982
3.0015 | 950.7395
3.0013 | 951.7809
3.0011 | 952.8221
3.0008 | 953.8636
3.0007 | 954.9048
3.0005 | 955.9461
3.0002 | 956.9874
3 | 958.0287
2.9998 | 959.07
2.9997 | 960.1114
2.9994 | 961.1529
2.9992 | 962.1941
2.999 | 963.2354
2.9989 | 964.2767
2.9986 | 965.318
2.9984 | 966.3592
2.9981 | 967.4005
2.9979 | 968.4419
2.9976 | 969.4833
2.9974 | 970.5246
2.9973 | 971.5659
2.9969 | 972.6072
2.9968 | 973.6485
2.9966 | 974.6899
2.9965 | 975.7311
2.9961 | 976.7725
2.996 | 977.814
2.9956 | 978.8552
2.9955 | 979.8965
2.9952 | 980.9379
2.995 | 981.9791
2.9948 | 983.0204
2.9945 | 984.0617
2.9942 | 985.103
2.994 | 986.1443
2.9939 | 987.1857
2.9937 | 988.2269
2.9934 | 989.2684
2.9931 | 990.3096
2.9929 | 991.3509
2.9926 | 992.3922
2.9924 | 993.4335
2.9923 | 994.4748
2.9919 | 995.5163
2.9916 | 996.5576
2.9915 | 997.5989
2.9913 | 998.6403
2.991 | 999.6815
2.9908 | 1000.723
2.9905 | 1001.764
2.9903 | 1002.805
2.99 | 1003.847
2.9897 | 1004.888
2.9895 | 1005.93
2.9892 | 1006.971
2.9889 | 1008.012
2.9887 | 1009.0536
2.9885 | 1010.095
2.9882 | 1011.136
2.9881 | 1012.178
2.9876 | 1013.219
2.9874 | 1014.26
2.9873 | 1015.302
2.9869 | 1016.343
2.9868 | 1017.384
2.9865 | 1018.426
2.9861 | 1019.467
2.986 | 1020.508
2.9856 | 1021.55
2.9853 | 1022.591
2.985 | 1023.632
2.9848 | 1024.6736
2.9845 | 1025.715
2.9842 | 1026.756
2.984 | 1027.7976
2.9837 | 1028.839
2.9834 | 1029.88
2.9832 | 1030.9216
2.9829 | 1031.963
2.9826 | 1033.004
2.9824 | 1034.046
2.9821 | 1035.087
2.9818 | 1036.128
2.9815 | 1037.169
2.9813 | 1038.211
2.981 | 1039.252
2.9806 | 1040.294
2.9803 | 1041.335
2.9802 | 1042.376
2.9798 | 1043.417
2.9795 | 1044.459
2.9792 | 1045.5
2.9789 | 1046.541
2.9787 | 1047.582
2.9784 | 1048.624
2.9781 | 1049.665
2.9777 | 1050.706
2.9776 | 1051.748
2.9771 | 1052.789
2.9768 | 1053.83
2.9766 | 1054.872
2.9763 | 1055.913
2.976 | 1056.954
2.9756 | 1057.996
2.9753 | 1059.037
2.975 | 1060.078
2.9747 | 1061.12
2.9744 | 1062.1608
2.9742 | 1063.202
2.9739 | 1064.243
2.9735 | 1065.285
2.9732 | 1066.326
2.9729 | 1067.367
2.9726 | 1068.409
2.9723 | 1069.45
2.9719 | 1070.491
2.9716 | 1071.533
2.9713 | 1072.574
2.971 | 1073.615
2.9706 | 1074.657
2.9703 | 1075.698
2.97 | 1076.7392
2.9697 | 1077.78
2.9693 | 1078.822
2.9689 | 1079.863
2.9685 | 1080.904
2.9684 | 1081.946
2.9679 | 1082.987
2.9677 | 1084.028
2.9673 | 1085.07
2.9669 | 1086.111
2.9666 | 1087.152
2.9663 | 1088.194
2.966 | 1089.235
2.9656 | 1090.276
2.9652 | 1091.3176
2.9648 | 1092.359
2.9645 | 1093.4
2.9642 | 1094.441
2.9639 | 1095.483
2.9634 | 1096.524
2.9631 | 1097.565
2.9627 | 1098.607
2.9624 | 1099.648
2.9621 | 1100.689
2.9616 | 1101.731
2.9613 | 1102.772
2.961 | 1103.813
2.9606 | 1104.855
2.9602 | 1105.896
2.9598 | 1106.937
2.9593 | 1107.979
2.9592 | 1109.02
2.9587 | 1110.061
2.9584 | 1111.103
2.9579 | 1112.144
2.9576 | 1113.185
2.9572 | 1114.226
2.9568 | 1115.268
2.9564 | 1116.309
2.956 | 1117.35
2.9556 | 1118.392
2.9551 | 1119.433
2.9548 | 1120.474
2.9545 | 1121.516
2.954 | 1122.557
2.9537 | 1123.598
2.9532 | 1124.64
2.9529 | 1125.681
2.9524 | 1126.722
2.9521 | 1127.764
2.9516 | 1128.8048
2.9513 | 1129.846
2.9508 | 1130.887
2.9505 | 1131.929
2.95 | 1132.97
2.9497 | 1134.011
2.9492 | 1135.053
2.9487 | 1136.094
2.9484 | 1137.135
2.9479 | 1138.177
2.9476 | 1139.218
2.9471 | 1140.259
2.9466 | 1141.301
2.9463 | 1142.342
2.9458 | 1143.383
2.9455 | 1144.424
2.945 | 1145.466
2.9445 | 1146.507
2.944 | 1147.548
2.9437 | 1148.59
2.9432 | 1149.631
2.9427 | 1150.673
2.9422 | 1151.714
2.9419 | 1152.755
2.9414 | 1153.796
2.941 | 1154.8376
2.9405 | 1155.879
2.94 | 1156.92
2.9397 | 1157.962
2.9392 | 1159.003
2.9387 | 1160.044
2.9382 | 1161.086
2.9377 | 1162.127
2.9372 | 1163.168
2.9368 | 1164.21
2.9363 | 1165.251
2.9359 | 1166.292
2.9353 | 1167.333
2.9348 | 1168.375
2.9343 | 1169.416
2.934 | 1170.457
2.9334 | 1171.498
2.9329 | 1172.54
2.9324 | 1173.581
2.9319 | 1174.6224
2.9314 | 1175.664
2.9309 | 1176.705
2.9305 | 1177.746
2.93 | 1178.788
2.9295 | 1179.829
2.929 | 1180.8704
2.9284 | 1181.912
2.9279 | 1182.953
2.9274 | 1183.994
2.9269 | 1185.036
2.9263 | 1186.077
2.9258 | 1187.118
2.9253 | 1188.159
2.9248 | 1189.201
2.9242 | 1190.242
2.9237 | 1191.283
2.923 | 1192.325
2.9226 | 1193.366
2.9221 | 1194.4072
2.9214 | 1195.449
2.9209 | 1196.49
2.9205 | 1197.531
2.9198 | 1198.573
2.9193 | 1199.614
2.9187 | 1200.655
2.9182 | 1201.696
2.9176 | 1202.7376
2.9171 | 1203.779
2.9164 | 1204.82
2.9158 | 1205.862
2.9153 | 1206.903
2.9146 | 1207.944
2.914 | 1208.985
2.9135 | 1210.027
2.9129 | 1211.068
2.9122 | 1212.109
2.9116 | 1213.151
2.9109 | 1214.192
2.9105 | 1215.233
2.9098 | 1216.275
2.9093 | 1217.316
2.9085 | 1218.357
2.9079 | 1219.398
2.9074 | 1220.44
2.9067 | 1221.481
2.9059 | 1222.522
2.9053 | 1223.564
2.9048 | 1224.605
2.9042 | 1225.646
2.9034 | 1226.687
2.9027 | 1227.729
2.9021 | 1228.77
2.9014 | 1229.812
2.9008 | 1230.8528
2.9001 | 1231.894
2.8995 | 1232.935
2.8987 | 1233.977
2.898 | 1235.018
2.8972 | 1236.0592
2.8966 | 1237.1
2.8959 | 1238.142
2.8951 | 1239.183
2.8945 | 1240.224
2.8937 | 1241.265
2.893 | 1242.307
2.8924 | 1243.348
2.8916 | 1244.389
2.8908 | 1245.431
2.8901 | 1246.472
2.8893 | 1247.513
2.8887 | 1248.554
2.8877 | 1249.596
2.8871 | 1250.637
2.8863 | 1251.678
2.8854 | 1252.72
2.8846 | 1253.761
2.8838 | 1254.8024
2.883 | 1255.844
2.8822 | 1256.885
2.8814 | 1257.926
2.8808 | 1258.967
2.8798 | 1260.009
2.879 | 1261.05
2.8782 | 1262.091
2.8774 | 1263.1328
2.8764 | 1264.174
2.8756 | 1265.215
2.8748 | 1266.257
2.874 | 1267.298
2.873 | 1268.3392
2.8722 | 1269.38
2.8712 | 1270.422
2.8704 | 1271.463
2.8695 | 1272.504
2.8685 | 1273.545
2.8677 | 1274.587
2.8667 | 1275.628
2.8658 | 1276.6696
2.8648 | 1277.711
2.8638 | 1278.752
2.863 | 1279.793
2.862 | 1280.835
2.8609 | 1281.876
2.86 | 1282.917
2.859 | 1283.958
2.858 | 1285
2.857 | 1286.041
2.8561 | 1287.082
2.8549 | 1288.124
2.854 | 1289.165
2.8529 | 1290.206
2.8519 | 1291.247
2.8508 | 1292.289
2.8498 | 1293.33
2.8487 | 1294.371
2.8475 | 1295.413
2.8464 | 1296.454
2.8454 | 1297.495
2.8443 | 1298.536
2.843 | 1299.5776
2.8419 | 1300.619
2.8407 | 1301.66
2.8396 | 1302.701
2.8385 | 1303.743
2.8374 | 1304.784
2.8361 | 1305.825
2.8348 | 1306.866
2.8337 | 1307.908
2.8324 | 1308.949
2.8312 | 1309.99
2.8299 | 1311.032
2.8286 | 1312.0728
2.8274 | 1313.114
2.8261 | 1314.155
2.8248 | 1315.1968
2.8235 | 1316.238
2.822 | 1317.279
2.8207 | 1318.321
2.8195 | 1319.362
2.818 | 1320.403
2.8167 | 1321.444
2.8153 | 1322.486
2.8138 | 1323.527
2.8124 | 1324.568
2.8109 | 1325.609
2.8094 | 1326.651
2.8078 | 1327.692
2.8065 | 1328.733
2.8049 | 1329.7744
2.8033 | 1330.816
2.8019 | 1331.857
2.8003 | 1332.898
2.7986 | 1333.94
2.797 | 1334.9808
2.7954 | 1336.022
2.7938 | 1337.0632
2.792 | 1338.105
2.7904 | 1339.146
2.7888 | 1340.187
2.787 | 1341.228
2.7852 | 1342.2696
2.7835 | 1343.311
2.7817 | 1344.352
2.7799 | 1345.394
2.7781 | 1346.435
2.7764 | 1347.476
2.7743 | 1348.517
2.7725 | 1349.558
2.7706 | 1350.6
2.7685 | 1351.641
2.7667 | 1352.682
2.7646 | 1353.724
2.7627 | 1354.765
2.7606 | 1355.806
2.7585 | 1356.847
2.7564 | 1357.889
2.7543 | 1358.93
2.7522 | 1359.971
2.7499 | 1361.012
2.7476 | 1362.0536
2.7456 | 1363.095
2.7431 | 1364.136
2.7409 | 1365.177
2.7386 | 1366.219
2.7362 | 1367.26
2.7338 | 1368.301
2.7314 | 1369.342
2.7288 | 1370.384
2.7263 | 1371.425
2.7238 | 1372.466
2.7212 | 1373.507
2.7186 | 1374.549
2.716 | 1375.59
2.7133 | 1376.631
2.7105 | 1377.672
2.7078 | 1378.7136
2.7049 | 1379.755
2.7021 | 1380.796
2.6992 | 1381.837
2.6963 | 1382.879
2.6933 | 1383.92
2.6902 | 1384.961
2.6871 | 1386.0024
2.6839 | 1387.044
2.6807 | 1388.085
2.6775 | 1389.126
2.6744 | 1390.167
2.671 | 1391.208
2.6676 | 1392.25
2.6641 | 1393.291
2.6605 | 1394.332
2.657 | 1395.373
2.6534 | 1396.415
2.6497 | 1397.456
2.646 | 1398.497
2.6421 | 1399.538
2.6383 | 1400.579
2.6342 | 1401.621
2.6302 | 1402.662
2.6261 | 1403.703
2.622 | 1404.744
2.6178 | 1405.785
2.6134 | 1406.826
2.6089 | 1407.868
2.6045 | 1408.909
2.5998 | 1409.95
2.595 | 1410.992
2.5902 | 1412.0328
2.5852 | 1413.074
2.5802 | 1414.115
2.575 | 1415.156
2.57 | 1416.198
2.5645 | 1417.239
2.5589 | 1418.28
2.5532 | 1419.321
2.5474 | 1420.3624
2.5413 | 1421.403
2.5355 | 1422.445
2.5292 | 1423.486
2.5227 | 1424.527
2.5159 | 1425.568
2.5092 | 1426.6096
2.5021 | 1427.651
2.4951 | 1428.692
2.4877 | 1429.733
2.4801 | 1430.774
2.4722 | 1431.815
2.4641 | 1432.8568
2.4558 | 1433.898
2.4474 | 1434.9392
2.4385 | 1435.981
2.4293 | 1437.022
2.4196 | 1438.063
2.4098 | 1439.104
2.3994 | 1440.145
2.3891 | 1441.1864
2.378 | 1442.228
2.3664 | 1443.269
2.3541 | 1444.31
2.3414 | 1445.351
2.3278 | 1446.392
2.3143 | 1447.434
2.2992 | 1448.475
2.2831 | 1449.516
2.2658 | 1450.557
2.2471 | 1451.598
2.2276 | 1452.639
2.205 | 1453.681
2.18 | 1454.722
2.1516 | 1455.763
2.1192 | 1456.804
2.0834 | 1457.845
2.0393 | 1458.8864
2.0041 | 1459.903
2.0003 | 1460.771
2.0001 | 1461.499
2.0001 | 1462.122
2.0001 | 1462.661
2.0001 | 1463.133
1.9999 | 1463.5496
2.0001 | 1463.919
1.9999 | 1464.249
2.0001 | 1464.545
1.9998 | 1464.812
1.9999 | 1465.054
2.0001 | 1465.275
2.0001 | 1465.476
1.9999 | 1465.662
1.9999 | 1465.832
2.0001 | 1465.991
1.9999 | 1466.138
2.0001 | 1466.277
1.9999 | 1466.406
2.0001 | 1466.528
1.9999 | 1466.644
2.0001 | 1466.753
2.0001 | 1466.857
2.0001 | 1466.957
2.0001 | 1467.052
2.0001 | 1467.143
2.0001 | 1467.23
2.0001 | 1467.314
2.0001 | 1467.396
2.0001 | 1467.474
2.0001 | 1467.549
2.0001 | 1467.623
2.0001 | 1467.694
2.0001 | 1467.762
2.0001 | 1467.829
2.0001 | 1467.894
2.0001 | 1467.958
2.0001 | 1468.019
1.9999 | 1468.0792
2.0001 | 1468.138
2.0001 | 1468.195
2.0001 | 1468.251
2.0003 | 1468.305
2.0001 | 1468.359
2.0003 | 1468.411
2.0001 | 1468.4624
2.0001 | 1468.512
2.0001 | 1468.562
2.0001 | 1468.61
2.0001 | 1468.657
2.0001 | 1468.704
2.0001 | 1468.7496
2.0001 | 1468.794
2.0001 | 1468.839
2.0001 | 1468.882
2.0001 | 1468.925
2.0001 | 1468.967
2.0003 | 1469.008
2.0001 | 1469.049
2.0001 | 1469.089
2.0001 | 1469.129
2.0001 | 1469.168
2.0001 | 1469.2064
2.0001 | 1469.245
2.0001 | 1469.282
2.0001 | 1469.319
2.0001 | 1469.355
2.0001 | 1469.391
2.0001 | 1469.427
2.0001 | 1469.462
2.0001 | 1469.4968
2.0001 | 1469.531
2.0001 | 1469.565
2.0001 | 1469.598
2.0001 | 1469.632
2.0001 | 1469.664
2.0001 | 1469.697
2.0001 | 1469.729
2.0001 | 1469.76
2.0001 | 1469.792
2.0001 | 1469.823
2.0001 | 1469.854
2.0001 | 1469.884
2.0001 | 1469.914
2.0001 | 1469.944
2.0003 | 1469.973
2.0001 | 1470.002
2.0001 | 1470.031
2.0001 | 1470.06
2.0001 | 1470.088
2.0001 | 1470.117
2.0001 | 1470.144
2.0001 | 1470.172
2.0001 | 1470.199
2.0001 | 1470.2264
2.0003 | 1470.253
2.0001 | 1470.28
2.0001 | 1470.3064
2.0003 | 1470.333
2.0001 | 1470.359
2.0001 | 1470.384
2.0001 | 1470.41
2.0001 | 1470.435
2.0001 | 1470.46
2.0001 | 1470.485
2.0001 | 1470.51
2.0001 | 1470.535
2.0001 | 1470.559
2.0001 | 1470.5832
2.0001 | 1470.6072
2.0001 | 1470.631
2.0001 | 1470.655
2.0001 | 1470.678
2.0001 | 1470.702
2.0001 | 1470.724
2.0001 | 1470.747
2.0001 | 1470.77
2.0001 | 1470.793
2.0001 | 1470.815
2.0001 | 1470.838
2.0001 | 1470.86
2.0001 | 1470.882
2.0001 | 1470.903
2.0001 | 1470.925
2.0001 | 1470.947
2.0001 | 1470.968
2.0001 | 1470.989
2.0001 | 1471.0104
2.0001 | 1471.032
2.0001 | 1471.04