## Sheet1
2voltage | 2capacity | 112.0voltage | 112.0capacity | 224.0voltage | 224.0capacity | 336.0voltage | 336.0capacity | 448.0voltage | 448.0capacity | 560.0voltage | 560.0capacity
3.6728 | 0 | 1.9996 | 0 | 2.0002 | 0 | 1.9997 | 0 | 2.0001 | 0 | 1.9999 | 0
3.5265 | 1.041319 | 2.0002 | 0.02484444 | 2.0001 | 0.01295556 | 2.0002 | 0.004305556 | 2.0001 | 0.002022222 | 1.9999 | 0.00195
3.4066 | 2.082669 | 2.0002 | 0.04750556
3.34 | 3.123981 | 2.0002 | 0.0539
3.3022 | 4.165297
3.2782 | 5.206597
3.2603 | 6.247892
3.2471 | 7.289169
3.2377 | 8.330428
3.2303 | 9.371706
3.2246 | 10.41296
3.22 | 11.45425
3.2163 | 12.49552
3.2129 | 13.53677
3.21 | 14.57807
3.2075 | 15.61938
3.205 | 16.66066
3.2027 | 17.70196
3.2006 | 18.74325
3.1985 | 19.78454
3.1964 | 20.8258
3.1946 | 21.867075
3.1927 | 22.90834
3.1908 | 23.94962
3.189 | 24.9909
3.1872 | 26.03214
3.1854 | 27.07337
3.1838 | 28.11466
3.1821 | 29.15594
3.1804 | 30.19721
3.1788 | 31.23846
3.1771 | 32.2797
3.1754 | 33.321
3.1738 | 34.36228
3.1722 | 35.40352
3.1706 | 36.44474
3.169 | 37.48598
3.1674 | 38.52719
3.1658 | 39.56842
3.1642 | 40.60964
3.1627 | 41.65088
3.1611 | 42.69214
3.1596 | 43.7334
3.158 | 44.77465
3.1566 | 45.8159
3.1551 | 46.85719
3.1537 | 47.89844
3.1522 | 48.93966
3.1508 | 49.98096
3.1495 | 51.02222
3.148 | 52.06346
3.1467 | 53.10472
3.1454 | 54.14596
3.144 | 55.18724
3.1429 | 56.22849
3.1416 | 57.26976
3.1403 | 58.31106
3.1392 | 59.35233
3.1379 | 60.39362
3.1367 | 61.43488
3.1356 | 62.47615
3.1345 | 63.51737
3.1333 | 64.5586
3.1324 | 65.59985
3.1313 | 66.64112
3.1303 | 67.68238
3.1293 | 68.72363
3.1283 | 69.76485
3.1274 | 70.80606
3.1264 | 71.84732
3.1256 | 72.88859
3.1248 | 73.92986
3.124 | 74.97114
3.1232 | 76.01239
3.1224 | 77.05361
3.1217 | 78.09482
3.1209 | 79.13605
3.1203 | 80.17734
3.1196 | 81.21855
3.119 | 82.25979
3.1183 | 83.30103
3.1177 | 84.34231
3.1172 | 85.38359
3.1166 | 86.42483
3.1161 | 87.46605
3.1154 | 88.50727
3.115 | 89.54849
3.1145 | 90.58974
3.114 | 91.63097
3.1135 | 92.67221
3.113 | 93.71342
3.1127 | 94.75467
3.1122 | 95.79591
3.1117 | 96.83718
3.1112 | 97.87846
3.1109 | 98.91967
3.1106 | 99.96091
3.1101 | 101.0021
3.1098 | 102.0434
3.1095 | 103.0846
3.1092 | 104.1259
3.1088 | 105.1671
3.1085 | 106.2084
3.108 | 107.2496
3.1079 | 108.2908
3.1074 | 109.3321
3.1071 | 110.3733
3.1067 | 111.4145
3.1066 | 112.4558
3.1062 | 113.497
3.1059 | 114.5382
3.1056 | 115.5795
3.1053 | 116.6207
3.1051 | 117.662
3.1048 | 118.7032
3.1046 | 119.7445
3.1043 | 120.7857
3.104 | 121.8269
3.1038 | 122.8681
3.1037 | 123.9093
3.1033 | 124.9506
3.103 | 125.9918
3.1029 | 127.033
3.1027 | 128.0743
3.1024 | 129.1155
3.1022 | 130.1568
3.1021 | 131.198
3.1017 | 132.2393
3.1016 | 133.2805
3.1012 | 134.3217
3.1011 | 135.363
3.1008 | 136.4042
3.1006 | 137.4455
3.1004 | 138.4867
3.1001 | 139.5279
3.1 | 140.5691
3.0998 | 141.6104
3.0995 | 142.6516
3.0993 | 143.6928
3.0992 | 144.7341
3.099 | 145.7754
3.0988 | 146.8166
3.0987 | 147.8578
3.0985 | 148.899
3.0982 | 149.9402
3.098 | 150.9814
3.0979 | 152.0226
3.0977 | 153.0638
3.0974 | 154.1051
3.0972 | 155.1463
3.0972 | 156.1875
3.0969 | 157.2288
3.0967 | 158.2701
3.0966 | 159.3114
3.0964 | 160.3526
3.0961 | 161.3938
3.0961 | 162.4351
3.0959 | 163.4763
3.0958 | 164.5176
3.0954 | 165.5589
3.0953 | 166.6001
3.0951 | 167.6413
3.0951 | 168.6825
3.0948 | 169.7237
3.0946 | 170.765
3.0945 | 171.8063
3.0943 | 172.8475
3.0942 | 173.8887
3.094 | 174.93
3.0938 | 175.9712
3.0937 | 177.0124
3.0935 | 178.0537
3.0933 | 179.0949
3.0932 | 180.1362
3.093 | 181.1774
3.0929 | 182.2187
3.0927 | 183.2599
3.0925 | 184.3011
3.0925 | 185.3424
3.0922 | 186.3836
3.0922 | 187.4249
3.0921 | 188.4661
3.0919 | 189.5074
3.0917 | 190.5486
3.0916 | 191.5898
3.0914 | 192.631
3.0912 | 193.6723
3.0911 | 194.7135
3.0909 | 195.7548
3.0908 | 196.796
3.0906 | 197.8373
3.0904 | 198.8785
3.0903 | 199.9198
3.0901 | 200.961
3.09 | 202.0023
3.09 | 203.0435
3.0898 | 204.0847
3.0896 | 205.1259
3.0895 | 206.1671
3.0893 | 207.2084
3.0892 | 208.2496
3.089 | 209.2908
3.089 | 210.332
3.0888 | 211.3733
3.0885 | 212.4145
3.0885 | 213.4558
3.0883 | 214.4969
3.0882 | 215.5381
3.088 | 216.5794
3.0879 | 217.6206
3.0879 | 218.6619
3.0877 | 219.7031
3.0875 | 220.7443
3.0874 | 221.7856
3.0872 | 222.8268
3.0871 | 223.868
3.0869 | 224.9092
3.0867 | 225.9504
3.0867 | 226.9917
3.0866 | 228.0329
3.0864 | 229.0741
3.0862 | 230.1154
3.0861 | 231.1566
3.0861 | 232.1978
3.0859 | 233.239
3.0858 | 234.2803
3.0856 | 235.3216
3.0854 | 236.3628
3.0853 | 237.404
3.0853 | 238.4452
3.0851 | 239.4865
3.085 | 240.5277
3.0848 | 241.5689
3.0846 | 242.6102
3.0846 | 243.6514
3.0845 | 244.6926
3.0843 | 245.7339
3.0842 | 246.7751
3.084 | 247.8163
3.0838 | 248.8575
3.0838 | 249.8987
3.0837 | 250.9399
3.0835 | 251.9811
3.0833 | 253.0223
3.0833 | 254.0636
3.0832 | 255.1048
3.083 | 256.146
3.0829 | 257.1872
3.0829 | 258.2285
3.0827 | 259.2697
3.0825 | 260.3109
3.0824 | 261.3522
3.0822 | 262.3934
3.0821 | 263.4346
3.0821 | 264.4759
3.0819 | 265.517
3.0817 | 266.5583
3.0816 | 267.5995
3.0816 | 268.6408
3.0814 | 269.682
3.0812 | 270.7232
3.0811 | 271.7645
3.0809 | 272.8057
3.0809 | 273.8469
3.0808 | 274.8881
3.0806 | 275.9293
3.0806 | 276.9706
3.0804 | 278.0118
3.0803 | 279.053
3.0801 | 280.0943
3.08 | 281.1354
3.0798 | 282.1767
3.0798 | 283.2179
3.0798 | 284.2591
3.0796 | 285.3004
3.0793 | 286.3415
3.0793 | 287.3827
3.0792 | 288.424
3.0792 | 289.4652
3.079 | 290.5065
3.0788 | 291.5476
3.0788 | 292.5888
3.0787 | 293.63
3.0785 | 294.6712
3.0783 | 295.7125
3.0782 | 296.7536
3.078 | 297.7948
3.078 | 298.8361
3.0779 | 299.8773
3.0777 | 300.9185
3.0777 | 301.9597
3.0775 | 303.0009
3.0774 | 304.0421
3.0772 | 305.0833
3.0772 | 306.1246
3.0771 | 307.1658
3.0769 | 308.207
3.0767 | 309.2483
3.0766 | 310.2895
3.0766 | 311.3307
3.0764 | 312.372
3.0762 | 313.4133
3.0762 | 314.4545
3.0761 | 315.4958
3.0759 | 316.537
3.0758 | 317.5782
3.0758 | 318.6194
3.0756 | 319.6607
3.0754 | 320.7018
3.0754 | 321.743
3.0753 | 322.7842
3.0751 | 323.8255
3.0751 | 324.8667
3.075 | 325.9079
3.0748 | 326.9492
3.0746 | 327.9904
3.0745 | 329.0316
3.0745 | 330.0728
3.0743 | 331.114
3.0742 | 332.1552
3.0742 | 333.1965
3.074 | 334.2377
3.0738 | 335.2789
3.0738 | 336.3201
3.0735 | 337.3614
3.0735 | 338.4026
3.0733 | 339.4438
3.0732 | 340.485
3.0732 | 341.5262
3.073 | 342.5675
3.0729 | 343.6087
3.0729 | 344.6499
3.0727 | 345.6912
3.0725 | 346.7324
3.0725 | 347.7736
3.0724 | 348.8148
3.0722 | 349.856
3.0721 | 350.8973
3.0721 | 351.9385
3.0719 | 352.9798
3.0717 | 354.021
3.0716 | 355.0623
3.0716 | 356.1034
3.0714 | 357.1447
3.0712 | 358.1859
3.0711 | 359.2271
3.0711 | 360.2683
3.0709 | 361.3096
3.0708 | 362.3508
3.0708 | 363.392
3.0706 | 364.4332
3.0704 | 365.4744
3.0703 | 366.5156
3.0703 | 367.5568
3.0701 | 368.598
3.07 | 369.6392
3.07 | 370.6804
3.0698 | 371.7216
3.0696 | 372.7628
3.0695 | 373.804
3.0695 | 374.8453
3.0693 | 375.8864
3.0692 | 376.9277
3.069 | 377.9688
3.069 | 379.01
3.0688 | 380.0512
3.0688 | 381.0924
3.0687 | 382.1337
3.0685 | 383.1749
3.0683 | 384.216
3.0683 | 385.2572
3.0682 | 386.2985
3.068 | 387.3398
3.0679 | 388.381
3.0679 | 389.4221
3.0677 | 390.4634
3.0675 | 391.5045
3.0675 | 392.5458
3.0674 | 393.587
3.0672 | 394.6282
3.0671 | 395.6694
3.0671 | 396.7107
3.0669 | 397.7518
3.0667 | 398.793
3.0666 | 399.8343
3.0666 | 400.8755
3.0664 | 401.9168
3.0664 | 402.958
3.0662 | 403.9992
3.0661 | 405.0404
3.0659 | 406.0816
3.0659 | 407.1228
3.0658 | 408.1641
3.0656 | 409.2053
3.0656 | 410.2465
3.0654 | 411.2877
3.0653 | 412.329
3.0653 | 413.3702
3.0651 | 414.4115
3.065 | 415.4527
3.065 | 416.4939
3.0648 | 417.5352
3.0646 | 418.5763
3.0645 | 419.6175
3.0645 | 420.6587
3.0643 | 421.6999
3.0642 | 422.7412
3.0642 | 423.7824
3.064 | 424.8236
3.0638 | 425.8648
3.0637 | 426.9061
3.0637 | 427.9473
3.0635 | 428.9884
3.0633 | 430.0296
3.0633 | 431.0709
3.0632 | 432.112
3.063 | 433.1533
3.0629 | 434.1945
3.0629 | 435.2357
3.0627 | 436.2769
3.0625 | 437.3182
3.0624 | 438.3593
3.0624 | 439.4005
3.0622 | 440.4418
3.0621 | 441.483
3.0621 | 442.5242
3.0619 | 443.5654
3.0617 | 444.6066
3.0617 | 445.6478
3.0616 | 446.689
3.0614 | 447.7302
3.0614 | 448.7714
3.0612 | 449.8126
3.0611 | 450.8539
3.0609 | 451.8951
3.0608 | 452.9363
3.0606 | 453.9775
3.0606 | 455.0188
3.0606 | 456.06
3.0604 | 457.1013
3.0603 | 458.1425
3.0601 | 459.1837
3.06 | 460.2249
3.06 | 461.2661
3.0598 | 462.3074
3.0596 | 463.3486
3.0596 | 464.3898
3.0595 | 465.431
3.0593 | 466.4722
3.0593 | 467.5134
3.059 | 468.5547
3.059 | 469.5959
3.0588 | 470.6371
3.0588 | 471.6783
3.0587 | 472.7196
3.0585 | 473.7608
3.0583 | 474.802
3.0583 | 475.8432
3.0582 | 476.8844
3.058 | 477.9256
3.058 | 478.9669
3.0579 | 480.0081
3.0577 | 481.0493
3.0577 | 482.0905
3.0575 | 483.1316
3.0574 | 484.1728
3.0572 | 485.214
3.0572 | 486.2552
3.0571 | 487.2964
3.0569 | 488.3377
3.0569 | 489.3788
3.0566 | 490.4201
3.0566 | 491.4613
3.0564 | 492.5025
3.0564 | 493.5438
3.0562 | 494.585
3.0561 | 495.6262
3.0559 | 496.6674
3.0559 | 497.7087
3.0558 | 498.7499
3.0558 | 499.7911
3.0556 | 500.8323
3.0554 | 501.8736
3.0553 | 502.9148
3.0553 | 503.9561
3.055 | 504.9973
3.055 | 506.0386
3.0548 | 507.0798
3.0546 | 508.1211
3.0546 | 509.1623
3.0545 | 510.2035
3.0543 | 511.2447
3.0541 | 512.2859
3.0541 | 513.3271
3.054 | 514.3683
3.0538 | 515.4095
3.0538 | 516.4506
3.0537 | 517.4919
3.0535 | 518.5331
3.0535 | 519.5744
3.0533 | 520.6156
3.0532 | 521.6568
3.053 | 522.698
3.053 | 523.7393
3.0529 | 524.7805
3.0527 | 525.8217
3.0525 | 526.8629
3.0524 | 527.9042
3.0522 | 528.9455
3.0522 | 529.9867
3.0521 | 531.0279
3.0521 | 532.0692
3.0517 | 533.1103
3.0517 | 534.1516
3.0516 | 535.1928
3.0516 | 536.2341
3.0514 | 537.2754
3.0512 | 538.3166
3.0511 | 539.3578
3.0511 | 540.399
3.0509 | 541.4401
3.0508 | 542.4813
3.0506 | 543.5224
3.0506 | 544.5637
3.0504 | 545.6049
3.0503 | 546.6461
3.0501 | 547.6874
3.0501 | 548.7285
3.05 | 549.7698
3.0498 | 550.811
3.0496 | 551.8522
3.0496 | 552.8934
3.0495 | 553.9346
3.0493 | 554.9759
3.0491 | 556.0171
3.0491 | 557.0583
3.049 | 558.0996
3.0488 | 559.1408
3.0487 | 560.182
3.0487 | 561.2232
3.0485 | 562.2644
3.0483 | 563.3056
3.0482 | 564.3468
3.0482 | 565.388
3.048 | 566.4291
3.0479 | 567.4704
3.0477 | 568.5116
3.0477 | 569.5528
3.0475 | 570.5939
3.0474 | 571.6352
3.0472 | 572.6764
3.0471 | 573.7176
3.0471 | 574.7588
3.0467 | 575.8
3.0467 | 576.8413
3.0466 | 577.8826
3.0466 | 578.9237
3.0464 | 579.965
3.0462 | 581.0062
3.0461 | 582.0475
3.0459 | 583.0888
3.0459 | 584.13
3.0458 | 585.1712
3.0456 | 586.2124
3.0456 | 587.2536
3.0454 | 588.2948
3.0453 | 589.336
3.0451 | 590.3774
3.045 | 591.4186
3.0448 | 592.4599
3.0448 | 593.5011
3.0446 | 594.5423
3.0445 | 595.5836
3.0443 | 596.6247
3.0443 | 597.666
3.0441 | 598.7072
3.044 | 599.7484
3.0438 | 600.7896
3.0438 | 601.8308
3.0437 | 602.872
3.0435 | 603.9132
3.0435 | 604.9545
3.0432 | 605.9957
3.043 | 607.0369
3.043 | 608.0782
3.0429 | 609.1194
3.0427 | 610.1606
3.0425 | 611.2019
3.0425 | 612.2431
3.0424 | 613.2844
3.0422 | 614.3255
3.0421 | 615.3668
3.0419 | 616.408
3.0419 | 617.4492
3.0417 | 618.4905
3.0416 | 619.5317
3.0414 | 620.5729
3.0414 | 621.6141
3.0412 | 622.6553
3.0411 | 623.6965
3.0409 | 624.7379
3.0409 | 625.779
3.0408 | 626.8201
3.0406 | 627.8614
3.0404 | 628.9026
3.0403 | 629.9437
3.0403 | 630.9849
3.04 | 632.0262
3.04 | 633.0674
3.0398 | 634.1086
3.0396 | 635.1498
3.0395 | 636.191
3.0393 | 637.2323
3.0393 | 638.2735
3.0391 | 639.3147
3.0388 | 640.3559
3.0388 | 641.397
3.0387 | 642.4382
3.0387 | 643.4795
3.0385 | 644.5207
3.0383 | 645.5619
3.0382 | 646.6031
3.038 | 647.6443
3.038 | 648.6854
3.0379 | 649.7267
3.0377 | 650.7679
3.0375 | 651.8091
3.0374 | 652.8503
3.0372 | 653.8915
3.0372 | 654.9327
3.0371 | 655.974
3.0369 | 657.0152
3.0367 | 658.0564
3.0366 | 659.0977
3.0364 | 660.1389
3.0364 | 661.1801
3.0362 | 662.2213
3.0361 | 663.2624
3.0359 | 664.3037
3.0359 | 665.3448
3.0356 | 666.386
3.0356 | 667.4272
3.0354 | 668.4684
3.0353 | 669.5096
3.0351 | 670.5509
3.035 | 671.5921
3.0348 | 672.6333
3.0348 | 673.6745
3.0346 | 674.7157
3.0345 | 675.7568
3.0343 | 676.798
3.0341 | 677.8392
3.034 | 678.8804
3.034 | 679.9216
3.0338 | 680.9628
3.0337 | 682.0041
3.0335 | 683.0453
3.0333 | 684.0865
3.0332 | 685.1278
3.033 | 686.1689
3.033 | 687.2101
3.0329 | 688.2513
3.0327 | 689.2925
3.0325 | 690.3339
3.0324 | 691.3751
3.0322 | 692.4163
3.0321 | 693.4575
3.0321 | 694.4986
3.0319 | 695.5399
3.0317 | 696.5811
3.0316 | 697.6223
3.0314 | 698.6635
3.0312 | 699.7047
3.0311 | 700.7459
3.0309 | 701.7871
3.0308 | 702.8284
3.0308 | 703.8696
3.0306 | 704.9108
3.0304 | 705.952
3.0303 | 706.9932
3.0301 | 708.0344
3.03 | 709.0756
3.0298 | 710.1169
3.0296 | 711.158
3.0295 | 712.1993
3.0295 | 713.2405
3.0293 | 714.2817
3.0291 | 715.3229
3.029 | 716.3641
3.0288 | 717.4054
3.0287 | 718.4465
3.0287 | 719.4878
3.0285 | 720.529
3.0282 | 721.5701
3.0282 | 722.6114
3.028 | 723.6526
3.0279 | 724.6938
3.0277 | 725.735
3.0275 | 726.7763
3.0274 | 727.8174
3.0272 | 728.8587
3.0271 | 729.8999
3.0271 | 730.941
3.0267 | 731.9823
3.0267 | 733.0236
3.0266 | 734.0647
3.0264 | 735.1058
3.0262 | 736.1471
3.0261 | 737.1883
3.0259 | 738.2294
3.0258 | 739.2706
3.0258 | 740.3118
3.0254 | 741.3529
3.0253 | 742.3942
3.0253 | 743.4354
3.0251 | 744.4766
3.0248 | 745.5178
3.0248 | 746.559
3.0246 | 747.6003
3.0245 | 748.6415
3.0243 | 749.6828
3.0241 | 750.724
3.024 | 751.7652
3.0238 | 752.8064
3.0237 | 753.8476
3.0235 | 754.8887
3.0233 | 755.93
3.0232 | 756.9712
3.023 | 758.0124
3.023 | 759.0536
3.0227 | 760.0948
3.0225 | 761.136
3.0225 | 762.1772
3.0224 | 763.2183
3.0221 | 764.2596
3.0221 | 765.3008
3.0219 | 766.3419
3.0217 | 767.3831
3.0216 | 768.4244
3.0214 | 769.4656
3.0212 | 770.5068
3.0211 | 771.5481
3.0209 | 772.5893
3.0208 | 773.6306
3.0206 | 774.6717
3.0204 | 775.7129
3.0203 | 776.7541
3.0201 | 777.7954
3.02 | 778.8365
3.0198 | 779.8777
3.0198 | 780.9189
3.0196 | 781.9602
3.0195 | 783.0013
3.0193 | 784.0425
3.0191 | 785.0836
3.019 | 786.1249
3.0188 | 787.1662
3.0185 | 788.2074
3.0185 | 789.2486
3.0183 | 790.2898
3.0182 | 791.3309
3.018 | 792.3722
3.0179 | 793.4133
3.0177 | 794.4546
3.0175 | 795.4957
3.0174 | 796.537
3.0174 | 797.5782
3.0171 | 798.6194
3.0169 | 799.6605
3.0167 | 800.7018
3.0166 | 801.743
3.0164 | 802.7843
3.0162 | 803.8254
3.0161 | 804.8666
3.0159 | 805.9077
3.0158 | 806.949
3.0156 | 807.9902
3.0154 | 809.0314
3.0153 | 810.0725
3.0151 | 811.1138
3.015 | 812.1549
3.0148 | 813.1962
3.0146 | 814.2373
3.0145 | 815.2786
3.0143 | 816.3198
3.0141 | 817.3609
3.014 | 818.4021
3.0138 | 819.4434
3.0137 | 820.4846
3.0135 | 821.5258
3.0133 | 822.567
3.0132 | 823.6082
3.013 | 824.6493
3.0129 | 825.6906
3.0127 | 826.7318
3.0125 | 827.7731
3.0124 | 828.8142
3.0122 | 829.8554
3.0121 | 830.8967
3.0119 | 831.9379
3.0117 | 832.979
3.0116 | 834.0204
3.0114 | 835.0616
3.0112 | 836.1028
3.0111 | 837.144
3.0108 | 838.1852
3.0106 | 839.2264
3.0104 | 840.2676
3.0103 | 841.3089
3.0101 | 842.35
3.01 | 843.3913
3.0098 | 844.4324
3.0096 | 845.4736
3.0095 | 846.5148
3.0093 | 847.5561
3.0091 | 848.5973
3.009 | 849.6386
3.0088 | 850.6797
3.0087 | 851.7209
3.0085 | 852.762
3.0082 | 853.8034
3.008 | 854.8444
3.0079 | 855.8857
3.0077 | 856.9268
3.0075 | 857.968
3.0074 | 859.0092
3.0072 | 860.0503
3.007 | 861.0916
3.0069 | 862.1327
3.0067 | 863.1739
3.0066 | 864.2151
3.0062 | 865.2563
3.0061 | 866.2974
3.0061 | 867.3388
3.0058 | 868.3799
3.0056 | 869.4211
3.0054 | 870.4622
3.0053 | 871.5034
3.0051 | 872.5446
3.005 | 873.5859
3.0048 | 874.6271
3.0045 | 875.6684
3.0043 | 876.7095
3.0041 | 877.7507
3.004 | 878.7919
3.0038 | 879.8332
3.0037 | 880.8743
3.0033 | 881.9154
3.0032 | 882.9566
3.0032 | 883.9979
3.0029 | 885.039
3.0029 | 886.0802
3.0025 | 887.1214
3.0024 | 888.1627
3.0022 | 889.2037
3.002 | 890.2449
3.0017 | 891.2862
3.0017 | 892.3274
3.0014 | 893.3685
3.0012 | 894.4098
3.0011 | 895.4509
3.0009 | 896.4922
3.0008 | 897.5334
3.0004 | 898.5746
3.0003 | 899.6157
3.0001 | 900.6569
3 | 901.6981
2.9996 | 902.7393
2.9996 | 903.7804
2.9993 | 904.8218
2.9991 | 905.8629
2.999 | 906.9041
2.9987 | 907.9453
2.9987 | 908.9865
2.9983 | 910.0276
2.9982 | 911.0689
2.998 | 912.11
2.9979 | 913.1513
2.9975 | 914.1925
2.9974 | 915.2337
2.9972 | 916.2748
2.997 | 917.3161
2.9967 | 918.3573
2.9966 | 919.3985
2.9964 | 920.4397
2.9962 | 921.4809
2.9959 | 922.522
2.9958 | 923.5634
2.9956 | 924.6045
2.9954 | 925.6456
2.9953 | 926.6868
2.995 | 927.7281
2.9948 | 928.7692
2.9945 | 929.8103
2.9943 | 930.8516
2.9941 | 931.8927
2.994 | 932.934
2.9938 | 933.9751
2.9935 | 935.0163
2.9933 | 936.0575
2.9932 | 937.0987
2.9929 | 938.1398
2.9927 | 939.1812
2.9924 | 940.2222
2.9922 | 941.2635
2.992 | 942.3047
2.9917 | 943.3459
2.9917 | 944.3871
2.9914 | 945.4284
2.9911 | 946.4694
2.9909 | 947.5107
2.9908 | 948.5519
2.9906 | 949.5932
2.9903 | 950.6342
2.9901 | 951.6755
2.99 | 952.7166
2.9896 | 953.7578
2.9895 | 954.799
2.9891 | 955.8404
2.989 | 956.8814
2.9888 | 957.9227
2.9885 | 958.9639
2.9883 | 960.005
2.988 | 961.0462
2.9879 | 962.0875
2.9877 | 963.1286
2.9874 | 964.1699
2.9872 | 965.211
2.987 | 966.2523
2.9867 | 967.2933
2.9864 | 968.3347
2.9862 | 969.3758
2.9859 | 970.417
2.9858 | 971.4582
2.9856 | 972.4995
2.9853 | 973.5405
2.9851 | 974.5819
2.9848 | 975.6231
2.9846 | 976.6643
2.9843 | 977.7055
2.984 | 978.7468
2.9838 | 979.7878
2.9837 | 980.8291
2.9833 | 981.8703
2.9832 | 982.9116
2.9829 | 983.9529
2.9827 | 984.994
2.9824 | 986.0352
2.982 | 987.0764
2.9819 | 988.1176
2.9816 | 989.1589
2.9814 | 990.2001
2.9811 | 991.2412
2.9809 | 992.2824
2.9806 | 993.3236
2.9803 | 994.3649
2.9801 | 995.406
2.9798 | 996.4473
2.9796 | 997.4884
2.9793 | 998.5297
2.9791 | 999.5709
2.9788 | 1000.612
2.9785 | 1001.653
2.9783 | 1002.695
2.978 | 1003.736
2.9777 | 1004.777
2.9775 | 1005.818
2.9772 | 1006.859
2.9769 | 1007.9
2.9767 | 1008.942
2.9764 | 1009.983
2.9761 | 1011.024
2.9758 | 1012.065
2.9756 | 1013.106
2.9753 | 1014.148
2.9751 | 1015.1888
2.9748 | 1016.23
2.9745 | 1017.271
2.9743 | 1018.312
2.974 | 1019.3536
2.9737 | 1020.395
2.9733 | 1021.436
2.9732 | 1022.477
2.9729 | 1023.518
2.9725 | 1024.56
2.9722 | 1025.601
2.972 | 1026.642
2.9717 | 1027.683
2.9714 | 1028.724
2.9711 | 1029.7656
2.9709 | 1030.807
2.9706 | 1031.848
2.9703 | 1032.889
2.97 | 1033.93
2.9698 | 1034.972
2.9693 | 1036.013
2.9691 | 1037.054
2.9688 | 1038.0952
2.9685 | 1039.136
2.9682 | 1040.1776
2.9679 | 1041.219
2.9677 | 1042.26
2.9674 | 1043.301
2.967 | 1044.342
2.9667 | 1045.384
2.9664 | 1046.4248
2.9661 | 1047.466
2.9658 | 1048.507
2.9654 | 1049.548
2.9651 | 1050.59
2.965 | 1051.631
2.9645 | 1052.672
2.9641 | 1053.713
2.964 | 1054.7544
2.9637 | 1055.796
2.9633 | 1056.837
2.963 | 1057.878
2.9627 | 1058.919
2.9624 | 1059.96
2.962 | 1061.001
2.9617 | 1062.043
2.9614 | 1063.084
2.9611 | 1064.125
2.9608 | 1065.1664
2.9604 | 1066.208
2.9601 | 1067.2488
2.9598 | 1068.29
2.9595 | 1069.3312
2.9591 | 1070.372
2.9588 | 1071.4136
2.9585 | 1072.455
2.9582 | 1073.496
2.9579 | 1074.537
2.9575 | 1075.578
2.9572 | 1076.62
2.9569 | 1077.6608
2.9566 | 1078.702
2.9561 | 1079.7432
2.9558 | 1080.784
2.9554 | 1081.8256
2.9551 | 1082.867
2.9548 | 1083.908
2.9545 | 1084.949
2.9541 | 1085.9904
2.9537 | 1087.032
2.9533 | 1088.073
2.953 | 1089.114
2.9527 | 1090.1552
2.9524 | 1091.196
2.952 | 1092.2376
2.9516 | 1093.279
2.9512 | 1094.32
2.9509 | 1095.361
2.9506 | 1096.402
2.9503 | 1097.443
2.9498 | 1098.485
2.9495 | 1099.526
2.949 | 1100.567
2.9487 | 1101.608
2.9483 | 1102.649
2.948 | 1103.6904
2.9477 | 1104.732
2.9472 | 1105.773
2.9469 | 1106.814
2.9466 | 1107.855
2.9461 | 1108.896
2.9458 | 1109.937
2.9454 | 1110.979
2.9449 | 1112.02
2.9446 | 1113.061
2.9443 | 1114.102
2.9438 | 1115.143
2.9435 | 1116.185
2.9432 | 1117.226
2.9427 | 1118.267
2.9424 | 1119.308
2.9419 | 1120.349
2.9416 | 1121.3904
2.9411 | 1122.432
2.9408 | 1123.473
2.9404 | 1124.514
2.9399 | 1125.555
2.9396 | 1126.596
2.9391 | 1127.638
2.9388 | 1128.679
2.9383 | 1129.72
2.938 | 1130.761
2.9375 | 1131.802
2.9372 | 1132.843
2.9367 | 1133.885
2.9364 | 1134.926
2.9359 | 1135.967
2.9354 | 1137.008
2.9349 | 1138.049
2.9346 | 1139.091
2.9341 | 1140.132
2.9338 | 1141.173
2.9333 | 1142.214
2.9329 | 1143.2552
2.9325 | 1144.296
2.932 | 1145.3376
2.9317 | 1146.379
2.9312 | 1147.42
2.9308 | 1148.461
2.9304 | 1149.5024
2.9299 | 1150.544
2.9295 | 1151.585
2.929 | 1152.626
2.9285 | 1153.667
2.9282 | 1154.708
2.9277 | 1155.75
2.9272 | 1156.791
2.9267 | 1157.832
2.9264 | 1158.873
2.9259 | 1159.914
2.9254 | 1160.955
2.9249 | 1161.997
2.9245 | 1163.0376
2.924 | 1164.079
2.9235 | 1165.12
2.923 | 1166.161
2.9225 | 1167.2024
2.9222 | 1168.244
2.9217 | 1169.285
2.9212 | 1170.326
2.9206 | 1171.3672
2.9203 | 1172.408
2.9198 | 1173.4496
2.9193 | 1174.491
2.9188 | 1175.532
2.9183 | 1176.573
2.9177 | 1177.614
2.9172 | 1178.655
2.9169 | 1179.697
2.9162 | 1180.738
2.9158 | 1181.779
2.9153 | 1182.82
2.9148 | 1183.861
2.9143 | 1184.903
2.9138 | 1185.944
2.9133 | 1186.985
2.9127 | 1188.026
2.9122 | 1189.0672
2.9117 | 1190.108
2.9112 | 1191.149
2.9108 | 1192.191
2.9101 | 1193.232
2.9096 | 1194.273
2.909 | 1195.314
2.9085 | 1196.355
2.908 | 1197.396
2.9075 | 1198.4376
2.9069 | 1199.479
2.9062 | 1200.52
2.9058 | 1201.561
2.9053 | 1202.602
2.9046 | 1203.643
2.9041 | 1204.685
2.9035 | 1205.726
2.903 | 1206.767
2.9024 | 1207.808
2.9019 | 1208.849
2.9012 | 1209.891
2.9008 | 1210.932
2.9001 | 1211.9728
2.8995 | 1213.014
2.899 | 1214.055
2.8983 | 1215.096
2.8977 | 1216.138
2.8972 | 1217.179
2.8966 | 1218.22
2.8959 | 1219.261
2.8954 | 1220.302
2.8946 | 1221.343
2.8941 | 1222.384
2.8935 | 1223.4256
2.8928 | 1224.467
2.8922 | 1225.508
2.8916 | 1226.549
2.8909 | 1227.59
2.8903 | 1228.631
2.8896 | 1229.673
2.8891 | 1230.7136
2.8883 | 1231.755
2.8877 | 1232.796
2.887 | 1233.837
2.8864 | 1234.878
2.8858 | 1235.919
2.8851 | 1236.961
2.8845 | 1238.002
2.8837 | 1239.043
2.883 | 1240.084
2.8824 | 1241.125
2.8817 | 1242.1664
2.8811 | 1243.208
2.8803 | 1244.249
2.8796 | 1245.29
2.879 | 1246.331
2.8782 | 1247.372
2.8775 | 1248.413
2.8767 | 1249.454
2.8761 | 1250.496
2.8753 | 1251.537
2.8746 | 1252.578
2.8738 | 1253.6192
2.8732 | 1254.66
2.8724 | 1255.701
2.8716 | 1256.742
2.8709 | 1257.784
2.8701 | 1258.825
2.8693 | 1259.866
2.8685 | 1260.907
2.8677 | 1261.948
2.867 | 1262.989
2.8662 | 1264.031
2.8654 | 1265.072
2.8645 | 1266.1128
2.8638 | 1267.154
2.8628 | 1268.195
2.862 | 1269.236
2.8612 | 1270.277
2.8604 | 1271.318
2.8596 | 1272.359
2.8588 | 1273.401
2.8578 | 1274.442
2.857 | 1275.483
2.8562 | 1276.524
2.8553 | 1277.565
2.8543 | 1278.6064
2.8535 | 1279.647
2.8527 | 1280.689
2.8517 | 1281.73
2.8509 | 1282.771
2.8499 | 1283.812
2.849 | 1284.853
2.8482 | 1285.894
2.8472 | 1286.936
2.8462 | 1287.977
2.8453 | 1289.018
2.8443 | 1290.059
2.8433 | 1291.1
2.8424 | 1292.141
2.8414 | 1293.182
2.8404 | 1294.223
2.8395 | 1295.265
2.8383 | 1296.3056
2.8374 | 1297.347
2.8364 | 1298.388
2.8354 | 1299.429
2.8343 | 1300.47
2.8333 | 1301.511
2.8322 | 1302.553
2.8311 | 1303.5936
2.8301 | 1304.635
2.829 | 1305.676
2.8278 | 1306.7168
2.8269 | 1307.758
2.8257 | 1308.7992
2.8245 | 1309.84
2.8235 | 1310.882
2.8224 | 1311.923
2.8211 | 1312.964
2.8199 | 1314.005
2.8188 | 1315.046
2.8175 | 1316.087
2.8164 | 1317.128
2.8151 | 1318.169
2.814 | 1319.2104
2.8127 | 1320.252
2.8114 | 1321.2928
2.8103 | 1322.334
2.8088 | 1323.375
2.8075 | 1324.416
2.8062 | 1325.457
2.8049 | 1326.498
2.8037 | 1327.54
2.8024 | 1328.581
2.8009 | 1329.622
2.7996 | 1330.663
2.7982 | 1331.704
2.7967 | 1332.745
2.7953 | 1333.7864
2.7938 | 1334.827
2.7925 | 1335.869
2.7909 | 1336.91
2.7895 | 1337.951
2.788 | 1338.992
2.7864 | 1340.033
2.7849 | 1341.074
2.7835 | 1342.115
2.7817 | 1343.157
2.7801 | 1344.1976
2.7785 | 1345.239
2.7769 | 1346.28
2.7753 | 1347.321
2.7736 | 1348.362
2.7719 | 1349.4032
2.7703 | 1350.444
2.7685 | 1351.486
2.7669 | 1352.527
2.7651 | 1353.568
2.7632 | 1354.609
2.7614 | 1355.65
2.7595 | 1356.691
2.7578 | 1357.732
2.7557 | 1358.773
2.754 | 1359.815
2.7519 | 1360.856
2.7499 | 1361.897
2.748 | 1362.938
2.7461 | 1363.979
2.744 | 1365.02
2.7417 | 1366.061
2.7396 | 1367.1024
2.7375 | 1368.143
2.7354 | 1369.185
2.7332 | 1370.226
2.7309 | 1371.267
2.7286 | 1372.308
2.7264 | 1373.349
2.724 | 1374.39
2.7215 | 1375.431
2.7193 | 1376.472
2.7169 | 1377.5136
2.7143 | 1378.555
2.7117 | 1379.596
2.7091 | 1380.6368
2.7067 | 1381.678
2.704 | 1382.719
2.7012 | 1383.76
2.6985 | 1384.801
2.6957 | 1385.842
2.6928 | 1386.883
2.6901 | 1387.924
2.6872 | 1388.966
2.684 | 1390.006
2.6811 | 1391.048
2.678 | 1392.089
2.6749 | 1393.13
2.6715 | 1394.171
2.6683 | 1395.212
2.6649 | 1396.253
2.6617 | 1397.294
2.6582 | 1398.335
2.6546 | 1399.376
2.6511 | 1400.417
2.6473 | 1401.458
2.6436 | 1402.499
2.6398 | 1403.541
2.6359 | 1404.582
2.6319 | 1405.623
2.628 | 1406.664
2.6238 | 1407.705
2.6194 | 1408.746
2.6151 | 1409.787
2.6109 | 1410.828
2.6062 | 1411.869
2.6015 | 1412.91
2.5969 | 1413.951
2.592 | 1414.992
2.587 | 1416.033
2.5819 | 1417.075
2.5765 | 1418.116
2.5714 | 1419.157
2.5657 | 1420.198
2.5601 | 1421.239
2.554 | 1422.28
2.5478 | 1423.321
2.5419 | 1424.362
2.5354 | 1425.403
2.5286 | 1426.444
2.5217 | 1427.485
2.5148 | 1428.5264
2.5073 | 1429.567
2.4996 | 1430.608
2.4917 | 1431.6496
2.4836 | 1432.691
2.4751 | 1433.732
2.4662 | 1434.773
2.457 | 1435.814
2.4478 | 1436.855
2.4377 | 1437.896
2.4272 | 1438.9368
2.4162 | 1439.978
2.4046 | 1441.019
2.3928 | 1442.06
2.3799 | 1443.101
2.3664 | 1444.142
2.3517 | 1445.183
2.3367 | 1446.224
2.3197 | 1447.265
2.3015 | 1448.306
2.2814 | 1449.3472
2.2599 | 1450.388
2.2351 | 1451.429
2.2065 | 1452.47
2.1736 | 1453.511
2.1368 | 1454.552
2.091 | 1455.593
2.0355 | 1456.634
2.003 | 1457.624
2.0002 | 1458.4472
2.0001 | 1459.1344
2.0001 | 1459.722
2.0001 | 1460.231
2.0001 | 1460.678
2.0001 | 1461.074
2.0001 | 1461.426
2.0001 | 1461.742
1.9997 | 1462.028
1.9999 | 1462.2864
1.9999 | 1462.522
2.0001 | 1462.737
2.0001 | 1462.934
2.0001 | 1463.115
2.0001 | 1463.2832
2.0001 | 1463.439
2.0001 | 1463.584
2.0001 | 1463.72
2.0001 | 1463.847
2.0002 | 1463.9664
2.0001 | 1464.079
2.0001 | 1464.1864
2.0001 | 1464.288
2.0001 | 1464.385
2.0001 | 1464.477
2.0001 | 1464.566
2.0001 | 1464.651
2.0001 | 1464.733
2.0001 | 1464.812
2.0001 | 1464.889
2.0001 | 1464.963
2.0001 | 1465.035
2.0001 | 1465.105
2.0001 | 1465.1728
2.0001 | 1465.239
2.0002 | 1465.304
2.0001 | 1465.367
2.0002 | 1465.428
2.0001 | 1465.488
2.0002 | 1465.547
2.0002 | 1465.605
2.0001 | 1465.662
2.0002 | 1465.717
2.0001 | 1465.772
2.0001 | 1465.825
2.0001 | 1465.877
2.0001 | 1465.929
2.0002 | 1465.98
2.0001 | 1466.029
2.0002 | 1466.079
2.0001 | 1466.127
2.0002 | 1466.174
2.0001 | 1466.221
2.0001 | 1466.267
2.0001 | 1466.3128
2.0002 | 1466.358
2.0001 | 1466.402
2.0001 | 1466.445
2.0001 | 1466.488
2.0001 | 1466.531
2.0002 | 1466.573
2.0001 | 1466.614
2.0001 | 1466.655
2.0002 | 1466.695
2.0002 | 1466.735
2.0001 | 1466.774
2.0001 | 1466.813
2.0002 | 1466.852
2.0002 | 1466.89
2.0001 | 1466.927
2.0002 | 1466.965
2.0002 | 1467.001
2.0002 | 1467.0376
2.0001 | 1467.0736
2.0001 | 1467.109
2.0001 | 1467.144
2.0002 | 1467.1792
2.0002 | 1467.214
2.0001 | 1467.248
2.0002 | 1467.282
2.0001 | 1467.315
2.0002 | 1467.348
2.0002 | 1467.381
2.0001 | 1467.414
2.0002 | 1467.446
2.0002 | 1467.478
2.0002 | 1467.51
2.0002 | 1467.542
2.0001 | 1467.573
2.0001 | 1467.603
2.0001 | 1467.634
2.0002 | 1467.664
2.0002 | 1467.6944
2.0002 | 1467.724
2.0001 | 1467.754
2.0001 | 1467.783
2.0001 | 1467.813
2.0001 | 1467.841
2.0001 | 1467.87
2.0002 | 1467.898
2.0001 | 1467.927
2.0001 | 1467.955
2.0001 | 1467.983
2.0001 | 1468.01
2.0002 | 1468.0376
2.0001 | 1468.065
2.0001 | 1468.092
2.0001 | 1468.118
2.0001 | 1468.145
2.0001 | 1468.172
2.0001 | 1468.198
2.0001 | 1468.224
2.0002 | 1468.25
2.0001 | 1468.276
2.0002 | 1468.301
2.0001 | 1468.3264
2.0002 | 1468.352
2.0002 | 1468.377
2.0002 | 1468.401
2.0002 | 1468.426
2.0001 | 1468.451
2.0002 | 1468.475
2.0002 | 1468.499
2.0001 | 1468.523
2.0001 | 1468.547
2.0001 | 1468.571
2.0002 | 1468.595
2.0002 | 1468.618
2.0002 | 1468.642
2.0002 | 1468.665
2.0001 | 1468.688
2.0002 | 1468.711
2.0002 | 1468.734
2.0002 | 1468.756
2.0001 | 1468.779
2.0001 | 1468.802
2.0002 | 1468.824
2.0001 | 1468.846
2.0002 | 1468.868
2.0002 | 1468.89
2.0002 | 1468.912
2.0002 | 1468.9336
2.0001 | 1468.955
2.0002 | 1468.977
2.0001 | 1468.998
2.0002 | 1469.0192
2.0001 | 1469.04
2.0002 | 1469.062
2.0002 | 1469.0824
2.0002 | 1469.097