## Sheet1
2voltage | 2capacity | 56.0voltage | 56.0capacity | 112.0voltage | 112.0capacity | 168.0voltage | 168.0capacity | 224.0voltage | 224.0capacity | 280.0voltage | 280.0capacity
3.7285 | 0 | 3.673 | 0 | 3.6014 | 0 | 1.9999 | 0 | 1.9999 | 0 | 1.9994 | 0
3.578 | 1.041417 | 3.511 | 1.041378 | 3.4399 | 1.041389 | 1.9999 | 0.00145 | 1.9999 | 0.001358333 | 1.9994 | 0.001416667
3.4467 | 2.082842 | 3.3862 | 2.082775 | 3.3157 | 2.082731
3.3717 | 3.124239 | 3.3149 | 3.124172 | 3.2453 | 3.124072
3.3289 | 4.165597 | 3.2734 | 4.165581 | 3.2048 | 4.165403
3.3005 | 5.206944 | 3.2463 | 5.206939 | 3.1773 | 5.206722
3.2807 | 6.248297 | 3.2253 | 6.248286 | 3.1577 | 6.248058
3.2649 | 7.289642 | 3.2092 | 7.289642 | 3.1423 | 7.289358
3.2529 | 8.330983 | 3.1973 | 8.330983 | 3.1303 | 8.330664
3.2439 | 9.372322 | 3.1874 | 9.372306 | 3.1211 | 9.37195
3.2366 | 10.41364 | 3.1797 | 10.41362 | 3.1142 | 10.41326
3.231 | 11.45496 | 3.1736 | 11.45494 | 3.1084 | 11.45454
3.2261 | 12.49628 | 3.1689 | 12.49626 | 3.1037 | 12.49583
3.2224 | 13.53762 | 3.165 | 13.53758 | 3.0998 | 13.53711
3.2189 | 14.57896 | 3.1619 | 14.57892 | 3.0963 | 14.57841
3.216 | 15.62029 | 3.1595 | 15.62024 | 3.0934 | 15.61969
3.2132 | 16.66162 | 3.1573 | 16.66158 | 3.0906 | 16.66099
3.2107 | 17.70293 | 3.1553 | 17.70291 | 3.0881 | 17.702275
3.2084 | 18.74425 | 3.1539 | 18.7442 | 3.0856 | 18.74359
3.206 | 19.78556 | 3.1523 | 19.78551 | 3.0834 | 19.7849
3.204 | 20.82689 | 3.151 | 20.82684 | 3.0811 | 20.82619
3.2019 | 21.86821 | 3.1497 | 21.86816 | 3.079 | 21.86748
3.1998 | 22.90951 | 3.1485 | 22.909475 | 3.0769 | 22.90877
3.1981 | 23.95081 | 3.1474 | 23.95079 | 3.0748 | 23.95006
3.1961 | 24.99214 | 3.1463 | 24.99211 | 3.0729 | 24.99135
3.1944 | 26.03346 | 3.1453 | 26.03343 | 3.0708 | 26.03261
3.1924 | 27.07479 | 3.1444 | 27.07474 | 3.0689 | 27.07389
3.1907 | 28.11607 | 3.1434 | 28.11607 | 3.0669 | 28.11518
3.1889 | 29.15736 | 3.1424 | 29.15739 | 3.065 | 29.15646
3.1869 | 30.19865 | 3.1414 | 30.19871 | 3.0632 | 30.19773
3.1852 | 31.23994 | 3.1406 | 31.24002 | 3.0614 | 31.23901
3.1836 | 32.28125 | 3.1397 | 32.281325 | 3.0595 | 32.28028
3.1818 | 33.32259 | 3.1389 | 33.322625 | 3.0577 | 33.32157
3.18 | 34.36389 | 3.1381 | 34.36393 | 3.0558 | 34.36286
3.1784 | 35.40523 | 3.1373 | 35.40523 | 3.054 | 35.40412
3.1768 | 36.44655 | 3.1364 | 36.44652 | 3.0522 | 36.44539
3.175 | 37.48787 | 3.1356 | 37.48786 | 3.0505 | 37.48662
3.1734 | 38.52917 | 3.1348 | 38.52914 | 3.0487 | 38.52789
3.1718 | 39.57049 | 3.1342 | 39.57046 | 3.0469 | 39.56914
3.1702 | 40.61181 | 3.1334 | 40.61175 | 3.0451 | 40.61042
3.1686 | 41.65314 | 3.1326 | 41.65309 | 3.0435 | 41.65171
3.1669 | 42.69446 | 3.1319 | 42.69442 | 3.0419 | 42.69298
3.1653 | 43.73576 | 3.1311 | 43.73572 | 3.0401 | 43.73424
3.1639 | 44.77706 | 3.1305 | 44.77702 | 3.0385 | 44.77552
3.1624 | 45.81835 | 3.1298 | 45.81831 | 3.0369 | 45.81679
3.1608 | 46.85967 | 3.129 | 46.85961 | 3.0351 | 46.85803
3.1594 | 47.90097 | 3.1284 | 47.90092 | 3.0335 | 47.89929
3.1579 | 48.94227 | 3.1277 | 48.94221 | 3.0321 | 48.94057
3.1565 | 49.98359 | 3.1271 | 49.98352 | 3.0305 | 49.98185
3.1552 | 51.02487 | 3.1264 | 51.02486 | 3.029 | 51.02313
3.1537 | 52.0662 | 3.126 | 52.06619 | 3.0274 | 52.06438
3.1524 | 53.10749 | 3.1253 | 53.10752 | 3.0259 | 53.10563
3.1511 | 54.14878 | 3.1247 | 54.14884 | 3.0245 | 54.1469
3.1498 | 55.19009 | 3.1242 | 55.19015 | 3.023 | 55.18817
3.1487 | 56.23137 | 3.1235 | 56.23146 | 3.0216 | 56.22942
3.1476 | 57.27267 | 3.1231 | 57.27279 | 3.0201 | 57.27068
3.1463 | 58.31397 | 3.1224 | 58.31411 | 3.0188 | 58.31193
3.1453 | 59.35527 | 3.1219 | 59.35542 | 3.0174 | 59.35321
3.1442 | 60.39657 | 3.1213 | 60.39673 | 3.0161 | 60.39445
3.1431 | 61.43787 | 3.1208 | 61.43807 | 3.0148 | 61.43567
3.1421 | 62.47919 | 3.1203 | 62.47938 | 3.0135 | 62.47694
3.141 | 63.52048 | 3.1198 | 63.52068 | 3.0122 | 63.51819
3.1402 | 64.56179 | 3.1193 | 64.56197 | 3.0111 | 64.55943
3.1392 | 65.60308 | 3.1187 | 65.60326 | 3.0098 | 65.60072
3.1382 | 66.64436 | 3.1182 | 66.64454 | 3.0087 | 66.64199
3.1374 | 67.68567 | 3.1177 | 67.68582 | 3.0075 | 67.68325
3.1366 | 68.72695 | 3.1173 | 68.72713 | 3.0064 | 68.72451
3.1356 | 69.76824 | 3.1168 | 69.76843 | 3.0053 | 69.76576
3.135 | 70.80956 | 3.1163 | 70.80975 | 3.0042 | 70.80702
3.1342 | 71.85085 | 3.116 | 71.85106 | 3.0032 | 71.84828
3.1334 | 72.89217 | 3.1155 | 72.89237 | 3.0021 | 72.88955
3.1327 | 73.93346 | 3.115 | 73.93366 | 3.0011 | 73.93082
3.1321 | 74.97476 | 3.1145 | 74.97497 | 3 | 74.97206
3.1313 | 76.01603 | 3.1142 | 76.0163 | 2.999 | 76.01332
3.1306 | 77.05733 | 3.1137 | 77.05759 | 2.998 | 77.05457
3.1302 | 78.09861 | 3.1132 | 78.09888 | 2.9971 | 78.09582
3.1295 | 79.13989 | 3.1129 | 79.14017 | 2.9961 | 79.13707
3.1289 | 80.18118 | 3.1124 | 80.18147 | 2.9951 | 80.17832
3.1284 | 81.22246 | 3.1121 | 81.22275 | 2.9942 | 81.21957
3.1279 | 82.26373 | 3.1116 | 82.26404 | 2.9932 | 82.26082
3.1274 | 83.305 | 3.1113 | 83.30534 | 2.9924 | 83.30208
3.1268 | 84.34628 | 3.1108 | 84.34664 | 2.9914 | 84.34335
3.1263 | 85.38756 | 3.1105 | 85.38793 | 2.9904 | 85.3846
3.126 | 86.42887 | 3.1102 | 86.42923 | 2.9896 | 86.42588
3.1255 | 87.47017 | 3.1097 | 87.47054 | 2.9887 | 87.46713
3.125 | 88.51146 | 3.1093 | 88.51183 | 2.9879 | 88.50839
3.1247 | 89.55273 | 3.109 | 89.55312 | 2.9869 | 89.54962
3.1242 | 90.59401 | 3.1085 | 90.59441 | 2.9861 | 90.59089
3.1239 | 91.63529 | 3.1082 | 91.63569 | 2.9853 | 91.63216
3.1234 | 92.67656 | 3.1079 | 92.67699 | 2.9843 | 92.67342
3.1231 | 93.71788 | 3.1076 | 93.71828 | 2.9835 | 93.71468
3.1227 | 94.75918 | 3.1071 | 94.75958 | 2.9827 | 94.75597
3.1223 | 95.80049 | 3.1068 | 95.80086 | 2.9817 | 95.7972
3.1219 | 96.84177 | 3.1064 | 96.84216 | 2.9811 | 96.83847
3.1216 | 97.88301 | 3.1061 | 97.88344 | 2.9801 | 97.87974
3.1213 | 98.92429 | 3.1058 | 98.92473 | 2.9793 | 98.92099
3.121 | 99.96558 | 3.1055 | 99.96601 | 2.9785 | 99.96224
3.1205 | 101.0069 | 3.1052 | 101.0073 | 2.9777 | 101.0035
3.1203 | 102.0482 | 3.1047 | 102.0486 | 2.9771 | 102.0448
3.1198 | 103.0895 | 3.1043 | 103.0899 | 2.9761 | 103.086
3.1197 | 104.1308 | 3.1042 | 104.1312 | 2.9754 | 104.1273
3.1193 | 105.1721 | 3.1037 | 105.1724 | 2.9746 | 105.1685
3.119 | 106.2134 | 3.1034 | 106.2138 | 2.9737 | 106.2098
3.1187 | 107.2546 | 3.1031 | 107.2551 | 2.973 | 107.251
3.1184 | 108.2959 | 3.1027 | 108.2964 | 2.9722 | 108.2923
3.1182 | 109.3372 | 3.1024 | 109.3377 | 2.9714 | 109.3336
3.1179 | 110.3785 | 3.1021 | 110.379 | 2.9706 | 110.3748
3.1176 | 111.4198 | 3.1018 | 111.4203 | 2.97 | 111.416
3.1173 | 112.4612 | 3.1014 | 112.4616 | 2.9692 | 112.4573
3.1171 | 113.5024 | 3.1011 | 113.5029 | 2.9683 | 113.4986
3.1168 | 114.5437 | 3.1008 | 114.5442 | 2.9677 | 114.5398
3.1166 | 115.585 | 3.1005 | 115.5855 | 2.9669 | 115.581
3.1163 | 116.6263 | 3.1003 | 116.6267 | 2.9662 | 116.6223
3.1161 | 117.6676 | 3.0998 | 117.668 | 2.9654 | 117.6636
3.1158 | 118.7089 | 3.0997 | 118.7093 | 2.9648 | 118.7048
3.1155 | 119.7501 | 3.0993 | 119.7507 | 2.964 | 119.7461
3.1153 | 120.7914 | 3.099 | 120.792 | 2.9633 | 120.7873
3.1152 | 121.8327 | 3.0987 | 121.8333 | 2.9627 | 121.8285
3.1148 | 122.874 | 3.0984 | 122.8746 | 2.9619 | 122.8698
3.1145 | 123.9153 | 3.0982 | 123.9158 | 2.9612 | 123.911
3.1143 | 124.9565 | 3.0977 | 124.9571 | 2.9604 | 124.9523
3.114 | 125.9979 | 3.0976 | 125.9984 | 2.9598 | 125.9935
3.1139 | 127.0391 | 3.0972 | 127.0397 | 2.9593 | 127.0347
3.1137 | 128.0804 | 3.0969 | 128.081 | 2.9585 | 128.076
3.1135 | 129.1217 | 3.0966 | 129.1223 | 2.9579 | 129.1172
3.1132 | 130.163 | 3.0964 | 130.1636 | 2.9572 | 130.1585
3.1131 | 131.2043 | 3.0961 | 131.2049 | 2.9566 | 131.1997
3.1127 | 132.2456 | 3.0958 | 132.2462 | 2.9559 | 132.2409
3.1126 | 133.2869 | 3.0955 | 133.2875 | 2.9553 | 133.2822
3.1124 | 134.3282 | 3.0953 | 134.3288 | 2.9546 | 134.3234
3.1121 | 135.3695 | 3.0948 | 135.3701 | 2.954 | 135.3646
3.1119 | 136.4107 | 3.0947 | 136.4114 | 2.9533 | 136.4059
3.1118 | 137.4521 | 3.0943 | 137.4526 | 2.9527 | 137.4471
3.1116 | 138.4934 | 3.094 | 138.4939 | 2.9521 | 138.4883
3.1113 | 139.5347 | 3.0937 | 139.5352 | 2.9516 | 139.5296
3.1111 | 140.5759 | 3.0935 | 140.5765 | 2.9509 | 140.5708
3.111 | 141.6172 | 3.0932 | 141.6178 | 2.9503 | 141.6121
3.1106 | 142.6585 | 3.0929 | 142.6591 | 2.9496 | 142.6533
3.1105 | 143.6998 | 3.0926 | 143.7003 | 2.9491 | 143.6945
3.1103 | 144.7411 | 3.0924 | 144.7416 | 2.9485 | 144.7358
3.1102 | 145.7824 | 3.0921 | 145.7829 | 2.948 | 145.777
3.11 | 146.8237 | 3.0919 | 146.8242 | 2.9474 | 146.8182
3.1097 | 147.865 | 3.0916 | 147.8655 | 2.9469 | 147.8595
3.1095 | 148.9063 | 3.0913 | 148.9068 | 2.9462 | 148.9007
3.1093 | 149.9476 | 3.091 | 149.9481 | 2.9458 | 149.942
3.1092 | 150.9888 | 3.0908 | 150.9894 | 2.9451 | 150.9832
3.109 | 152.0301 | 3.0905 | 152.0307 | 2.9446 | 152.0245
3.1089 | 153.0714 | 3.0903 | 153.072 | 2.944 | 153.0657
3.1087 | 154.1127 | 3.09 | 154.1132 | 2.9435 | 154.107
3.1085 | 155.154 | 3.0898 | 155.1545 | 2.943 | 155.1482
3.1084 | 156.1953 | 3.0895 | 156.1959 | 2.9424 | 156.1894
3.1082 | 157.2366 | 3.0892 | 157.2371 | 2.9419 | 157.2307
3.1079 | 158.2779 | 3.0889 | 158.2784 | 2.9414 | 158.272
3.1077 | 159.3192 | 3.0887 | 159.3197 | 2.9409 | 159.3132
3.1076 | 160.3605 | 3.0884 | 160.361 | 2.9404 | 160.3544
3.1074 | 161.4018 | 3.0881 | 161.4023 | 2.9398 | 161.3957
3.1072 | 162.4431 | 3.0879 | 162.4436 | 2.9393 | 162.4369
3.1071 | 163.4844 | 3.0876 | 163.4849 | 2.9387 | 163.4781
3.1069 | 164.5257 | 3.0872 | 164.5261 | 2.9383 | 164.5193
3.1068 | 165.5669 | 3.0871 | 165.5674 | 2.9379 | 165.5606
3.1066 | 166.6083 | 3.0869 | 166.6087 | 2.9372 | 166.6018
3.1064 | 167.6495 | 3.0866 | 167.65 | 2.9367 | 167.643
3.1063 | 168.6908 | 3.0863 | 168.6913 | 2.9362 | 168.6843
3.1061 | 169.7321 | 3.086 | 169.7326 | 2.9358 | 169.7255
3.106 | 170.7734 | 3.0858 | 170.7738 | 2.9353 | 170.7667
3.1058 | 171.8147 | 3.0855 | 171.8152 | 2.9348 | 171.808
3.1055 | 172.856 | 3.0853 | 172.8565 | 2.9341 | 172.8492
3.1053 | 173.8973 | 3.085 | 173.8978 | 2.9337 | 173.8904
3.1052 | 174.9386 | 3.0847 | 174.9391 | 2.9332 | 174.9316
3.1052 | 175.9799 | 3.0845 | 175.9803 | 2.9327 | 175.9729
3.1048 | 177.0211 | 3.0843 | 177.0216 | 2.9322 | 177.0141
3.1047 | 178.0624 | 3.084 | 178.0629 | 2.9317 | 178.0553
3.1045 | 179.1037 | 3.0837 | 179.1042 | 2.9312 | 179.0965
3.1043 | 180.145 | 3.0835 | 180.1455 | 2.9308 | 180.1378
3.1042 | 181.1863 | 3.0832 | 181.1868 | 2.9303 | 181.179
3.104 | 182.2276 | 3.0829 | 182.2281 | 2.9296 | 182.2203
3.104 | 183.2689 | 3.0827 | 183.2694 | 2.9291 | 183.2615
3.1037 | 184.3102 | 3.0826 | 184.3107 | 2.9287 | 184.3027
3.1035 | 185.3515 | 3.0822 | 185.352 | 2.9282 | 185.344
3.1034 | 186.3928 | 3.0821 | 186.3933 | 2.9277 | 186.3852
3.1034 | 187.434 | 3.0818 | 187.4346 | 2.9272 | 187.4264
3.1031 | 188.4754 | 3.0814 | 188.4759 | 2.9266 | 188.4676
3.1029 | 189.5167 | 3.0813 | 189.5172 | 2.9261 | 189.5089
3.1027 | 190.558 | 3.081 | 190.5585 | 2.9256 | 190.5501
3.1027 | 191.5992 | 3.0808 | 191.5998 | 2.9251 | 191.5914
3.1026 | 192.6406 | 3.0805 | 192.6411 | 2.9246 | 192.6326
3.1024 | 193.6818 | 3.0801 | 193.6824 | 2.9241 | 193.6738
3.1022 | 194.7231 | 3.08 | 194.7236 | 2.9235 | 194.7151
3.1021 | 195.7644 | 3.0798 | 195.7649 | 2.923 | 195.7563
3.1019 | 196.8057 | 3.0795 | 196.8062 | 2.9225 | 196.7976
3.1018 | 197.847 | 3.0792 | 197.8475 | 2.922 | 197.8388
3.1016 | 198.8883 | 3.079 | 198.8888 | 2.9216 | 198.88
3.1014 | 199.9296 | 3.0787 | 199.9301 | 2.9211 | 199.9212
3.1013 | 200.9709 | 3.0785 | 200.9714 | 2.9206 | 200.9625
3.1011 | 202.0122 | 3.0782 | 202.0127 | 2.9199 | 202.0037
3.101 | 203.0535 | 3.078 | 203.054 | 2.9195 | 203.045
3.1008 | 204.0947 | 3.0777 | 204.0952 | 2.919 | 204.0862
3.1006 | 205.136 | 3.0776 | 205.1365 | 2.9185 | 205.1275
3.1005 | 206.1773 | 3.0772 | 206.1778 | 2.918 | 206.1687
3.1003 | 207.2186 | 3.0771 | 207.2191 | 2.9175 | 207.2099
3.1001 | 208.2599 | 3.0768 | 208.2604 | 2.9169 | 208.2512
3.1001 | 209.3012 | 3.0766 | 209.3017 | 2.9164 | 209.2924
3.1 | 210.3425 | 3.0763 | 210.343 | 2.9159 | 210.3336
3.0998 | 211.3838 | 3.0761 | 211.3842 | 2.9154 | 211.3749
3.0997 | 212.4251 | 3.0758 | 212.4255 | 2.9149 | 212.4161
3.0995 | 213.4664 | 3.0756 | 213.4668 | 2.9143 | 213.4574
3.0993 | 214.5077 | 3.0753 | 214.5081 | 2.9138 | 214.4986
3.0992 | 215.549 | 3.0751 | 215.5494 | 2.9133 | 215.5398
3.099 | 216.5903 | 3.075 | 216.5907 | 2.9127 | 216.581
3.0989 | 217.6316 | 3.0747 | 217.632 | 2.9122 | 217.6223
3.0989 | 218.6729 | 3.0745 | 218.6732 | 2.9117 | 218.6635
3.0987 | 219.7142 | 3.0742 | 219.7146 | 2.9112 | 219.7047
3.0985 | 220.7555 | 3.074 | 220.7558 | 2.9108 | 220.7459
3.0984 | 221.7968 | 3.0737 | 221.7971 | 2.9101 | 221.7872
3.0982 | 222.838 | 3.0735 | 222.8384 | 2.9096 | 222.8284
3.0981 | 223.8793 | 3.0732 | 223.8797 | 2.909 | 223.8696
3.0979 | 224.9206 | 3.073 | 224.921 | 2.9085 | 224.9108
3.0977 | 225.9619 | 3.0727 | 225.9623 | 2.908 | 225.9521
3.0977 | 227.0032 | 3.0726 | 227.0035 | 2.9075 | 226.9933
3.0976 | 228.0445 | 3.0724 | 228.0448 | 2.9069 | 228.0345
3.0974 | 229.0858 | 3.0721 | 229.086 | 2.9064 | 229.0758
3.0972 | 230.127 | 3.0718 | 230.1273 | 2.9059 | 230.117
3.0971 | 231.1683 | 3.0716 | 231.1686 | 2.9053 | 231.1583
3.0971 | 232.2096 | 3.0713 | 232.2099 | 2.9048 | 232.1995
3.0968 | 233.2508 | 3.0711 | 233.2512 | 2.9041 | 233.2407
3.0966 | 234.2922 | 3.071 | 234.2924 | 2.9037 | 234.282
3.0966 | 235.3334 | 3.0706 | 235.3337 | 2.9032 | 235.3231
3.0964 | 236.3748 | 3.0705 | 236.375 | 2.9025 | 236.3644
3.0963 | 237.4161 | 3.0701 | 237.4163 | 2.902 | 237.4056
3.0961 | 238.4574 | 3.07 | 238.4575 | 2.9014 | 238.4468
3.096 | 239.4987 | 3.0697 | 239.4988 | 2.9009 | 239.4881
3.0958 | 240.54 | 3.0695 | 240.5401 | 2.9003 | 240.5293
3.0956 | 241.5812 | 3.0693 | 241.5814 | 2.8996 | 241.5706
3.0955 | 242.6225 | 3.069 | 242.6226 | 2.8991 | 242.6118
3.0955 | 243.6638 | 3.0689 | 243.6639 | 2.8985 | 243.653
3.0953 | 244.7051 | 3.0685 | 244.7052 | 2.898 | 244.6943
3.0951 | 245.7464 | 3.0682 | 245.7464 | 2.8974 | 245.7355
3.095 | 246.7877 | 3.068 | 246.7877 | 2.8967 | 246.7767
3.0948 | 247.829 | 3.0679 | 247.829 | 2.8962 | 247.8179
3.0948 | 248.8703 | 3.0676 | 248.8703 | 2.8956 | 248.8592
3.0947 | 249.9116 | 3.0674 | 249.9115 | 2.8949 | 249.9004
3.0945 | 250.9529 | 3.0671 | 250.9528 | 2.8945 | 250.9416
3.0943 | 251.9942 | 3.0669 | 251.9941 | 2.8938 | 251.9828
3.0942 | 253.0355 | 3.0668 | 253.0353 | 2.8932 | 253.024
3.094 | 254.0768 | 3.0664 | 254.0766 | 2.8927 | 254.0652
3.0939 | 255.1181 | 3.0663 | 255.1179 | 2.892 | 255.1065
3.0939 | 256.1593 | 3.0659 | 256.1592 | 2.8914 | 256.1477
3.0937 | 257.2006 | 3.0658 | 257.2005 | 2.8907 | 257.1889
3.0935 | 258.2419 | 3.0655 | 258.2418 | 2.8901 | 258.2302
3.0934 | 259.2832 | 3.0653 | 259.2831 | 2.8895 | 259.2714
3.0932 | 260.3245 | 3.0651 | 260.3243 | 2.8888 | 260.3126
3.0932 | 261.3658 | 3.0648 | 261.3656 | 2.8882 | 261.3538
3.0931 | 262.407 | 3.0647 | 262.4069 | 2.8875 | 262.395
3.0929 | 263.4484 | 3.0643 | 263.4482 | 2.8869 | 263.4363
3.0927 | 264.4897 | 3.0642 | 264.4895 | 2.8862 | 264.4775
3.0926 | 265.531 | 3.064 | 265.5308 | 2.8856 | 265.5187
3.0924 | 266.5722 | 3.0637 | 266.5721 | 2.8849 | 266.5599
3.0924 | 267.6135 | 3.0635 | 267.6134 | 2.8843 | 267.6011
3.0922 | 268.6548 | 3.0634 | 268.6546 | 2.8837 | 268.6424
3.0921 | 269.6961 | 3.063 | 269.6959 | 2.883 | 269.6836
3.0919 | 270.7374 | 3.0629 | 270.7372 | 2.8824 | 270.7248
3.0918 | 271.7787 | 3.0627 | 271.7784 | 2.8816 | 271.766
3.0916 | 272.82 | 3.0624 | 272.8198 | 2.8809 | 272.8073
3.0916 | 273.8612 | 3.0621 | 273.861 | 2.8803 | 273.8485
3.0914 | 274.9025 | 3.0619 | 274.9023 | 2.8796 | 274.8897
3.0913 | 275.9438 | 3.0618 | 275.9436 | 2.879 | 275.9309
3.0911 | 276.9851 | 3.0616 | 276.9848 | 2.8782 | 276.9722
3.091 | 278.0264 | 3.0613 | 278.0262 | 2.8775 | 278.0134
3.091 | 279.0677 | 3.0611 | 279.0674 | 2.8767 | 279.0546
3.0908 | 280.109 | 3.0608 | 280.1087 | 2.8761 | 280.0958
3.0906 | 281.1503 | 3.0606 | 281.15 | 2.8754 | 281.137
3.0905 | 282.1916 | 3.0605 | 282.1912 | 2.8746 | 282.1783
3.0903 | 283.2328 | 3.0601 | 283.2325 | 2.8738 | 283.2195
3.0903 | 284.2741 | 3.06 | 284.2738 | 2.8732 | 284.2607
3.0901 | 285.3154 | 3.0597 | 285.3151 | 2.8724 | 285.3019
3.09 | 286.3567 | 3.0595 | 286.3564 | 2.8716 | 286.3431
3.0898 | 287.3979 | 3.0593 | 287.3977 | 2.8709 | 287.3844
3.0898 | 288.4392 | 3.059 | 288.439 | 2.8701 | 288.4256
3.0897 | 289.4805 | 3.0589 | 289.4802 | 2.8695 | 289.4668
3.0895 | 290.5219 | 3.0585 | 290.5216 | 2.8686 | 290.508
3.0893 | 291.5632 | 3.0584 | 291.5628 | 2.8678 | 291.5492
3.0892 | 292.6044 | 3.0582 | 292.6041 | 2.867 | 292.5904
3.089 | 293.6457 | 3.0579 | 293.6454 | 2.8664 | 293.6317
3.089 | 294.687 | 3.0577 | 294.6867 | 2.8656 | 294.6728
3.0889 | 295.7284 | 3.0576 | 295.728 | 2.8648 | 295.7141
3.0887 | 296.7696 | 3.0574 | 296.7693 | 2.864 | 296.7553
3.0885 | 297.8109 | 3.0571 | 297.8106 | 2.8632 | 297.7965
3.0885 | 298.8522 | 3.0569 | 298.8519 | 2.8624 | 298.8377
3.0884 | 299.8934 | 3.0566 | 299.8932 | 2.8615 | 299.8789
3.0882 | 300.9347 | 3.0564 | 300.9344 | 2.8606 | 300.9201
3.0881 | 301.976 | 3.0563 | 301.9757 | 2.8599 | 301.9614
3.0879 | 303.0172 | 3.0561 | 303.017 | 2.859 | 303.0026
3.0879 | 304.0585 | 3.0558 | 304.0583 | 2.8582 | 304.0438
3.0877 | 305.0998 | 3.0556 | 305.0996 | 2.8574 | 305.085
3.0876 | 306.1411 | 3.0555 | 306.1408 | 2.8564 | 306.1262
3.0874 | 307.1824 | 3.0551 | 307.1821 | 2.8556 | 307.1674
3.0872 | 308.2237 | 3.055 | 308.2234 | 2.8548 | 308.2087
3.0872 | 309.2649 | 3.0548 | 309.2647 | 2.8538 | 309.2499
3.0871 | 310.3062 | 3.0545 | 310.306 | 2.853 | 310.2911
3.0869 | 311.3475 | 3.0543 | 311.3473 | 2.852 | 311.3323
3.0868 | 312.3888 | 3.0542 | 312.3886 | 2.8512 | 312.3735
3.0866 | 313.43 | 3.0538 | 313.4299 | 2.8503 | 313.4147
3.0866 | 314.4713 | 3.0537 | 314.4711 | 2.8495 | 314.4559
3.0864 | 315.5126 | 3.0535 | 315.5124 | 2.8485 | 315.4972
3.0863 | 316.5538 | 3.0532 | 316.5537 | 2.8477 | 316.5384
3.0861 | 317.5951 | 3.053 | 317.595 | 2.8467 | 317.5796
3.0861 | 318.6364 | 3.0529 | 318.6363 | 2.8457 | 318.6208
3.086 | 319.6777 | 3.0527 | 319.6776 | 2.8449 | 319.662
3.0858 | 320.719 | 3.0524 | 320.7188 | 2.844 | 320.7032
3.0856 | 321.7602 | 3.0522 | 321.7601 | 2.843 | 321.7444
3.0855 | 322.8015 | 3.0519 | 322.8014 | 2.842 | 322.7857
3.0853 | 323.8428 | 3.0518 | 323.8426 | 2.8411 | 323.8268
3.0853 | 324.8841 | 3.0516 | 324.8839 | 2.8401 | 324.868
3.0851 | 325.9254 | 3.0513 | 325.9252 | 2.8391 | 325.9092
3.085 | 326.9667 | 3.0511 | 326.9665 | 2.8382 | 326.9504
3.085 | 328.008 | 3.0509 | 328.0078 | 2.8372 | 327.9917
3.0848 | 329.0492 | 3.0508 | 329.049 | 2.8362 | 329.0329
3.0847 | 330.0905 | 3.0505 | 330.0903 | 2.8351 | 330.0741
3.0845 | 331.1318 | 3.0503 | 331.1316 | 2.8341 | 331.1153
3.0843 | 332.1731 | 3.0501 | 332.1729 | 2.8332 | 332.1565
3.0843 | 333.2143 | 3.05 | 333.2141 | 2.8322 | 333.1977
3.0842 | 334.2556 | 3.0497 | 334.2554 | 2.8311 | 334.239
3.084 | 335.2969 | 3.0495 | 335.2967 | 2.8299 | 335.2802
3.0839 | 336.3383 | 3.0493 | 336.338 | 2.829 | 336.3215
3.0837 | 337.3795 | 3.0492 | 337.3793 | 2.8278 | 337.3627
3.0837 | 338.4208 | 3.049 | 338.4206 | 2.8269 | 338.4039
3.0835 | 339.4621 | 3.0487 | 339.4619 | 2.8257 | 339.4451
3.0834 | 340.5033 | 3.0485 | 340.5032 | 2.8246 | 340.4863
3.0832 | 341.5446 | 3.0484 | 341.5445 | 2.8235 | 341.5275
3.0832 | 342.5859 | 3.0482 | 342.5858 | 2.8223 | 342.5687
3.083 | 343.6272 | 3.048 | 343.627 | 2.8214 | 343.6099
3.0829 | 344.6685 | 3.0479 | 344.6683 | 2.8203 | 344.6511
3.0829 | 345.7097 | 3.0476 | 345.7096 | 2.8191 | 345.6923
3.0826 | 346.751 | 3.0474 | 346.7508 | 2.818 | 346.7335
3.0826 | 347.7923 | 3.0472 | 347.7921 | 2.8169 | 347.7747
3.0824 | 348.8335 | 3.0469 | 348.8334 | 2.8156 | 348.8158
3.0822 | 349.8748 | 3.0468 | 349.8747 | 2.8144 | 349.8571
3.0821 | 350.9161 | 3.0466 | 350.916 | 2.8133 | 350.8983
3.0821 | 351.9574 | 3.0464 | 351.9572 | 2.8122 | 351.9395
3.0819 | 352.9986 | 3.0463 | 352.9985 | 2.8111 | 352.9807
3.0818 | 354.0399 | 3.0459 | 354.0398 | 2.8098 | 354.0219
3.0816 | 355.0812 | 3.0458 | 355.0811 | 2.8085 | 355.0631
3.0814 | 356.1224 | 3.0456 | 356.1224 | 2.8073 | 356.1043
3.0814 | 357.1637 | 3.0453 | 357.1636 | 2.8061 | 357.1455
3.0813 | 358.2049 | 3.0453 | 358.205 | 2.8049 | 358.1867
3.0811 | 359.2462 | 3.0451 | 359.2462 | 2.8036 | 359.228
3.081 | 360.2875 | 3.0448 | 360.2875 | 2.8023 | 360.2691
3.081 | 361.3288 | 3.0447 | 361.3288 | 2.8011 | 361.3104
3.0808 | 362.37 | 3.0445 | 362.37 | 2.7998 | 362.3516
3.0808 | 363.4113 | 3.0442 | 363.4113 | 2.7985 | 363.3928
3.0806 | 364.4526 | 3.0442 | 364.4526 | 2.7972 | 364.434
3.0805 | 365.4938 | 3.0438 | 365.4939 | 2.7959 | 365.4752
3.0803 | 366.5351 | 3.0437 | 366.5352 | 2.7946 | 366.5164
3.0801 | 367.5764 | 3.0434 | 367.5765 | 2.7933 | 367.5576
3.08 | 368.6176 | 3.0432 | 368.6177 | 2.7919 | 368.5988
3.08 | 369.6589 | 3.043 | 369.659 | 2.7906 | 369.64
3.0798 | 370.7002 | 3.0429 | 370.7003 | 2.7893 | 370.6812
3.0797 | 371.7415 | 3.0427 | 371.7416 | 2.7878 | 371.7224
3.0795 | 372.7828 | 3.0426 | 372.7828 | 2.7864 | 372.7636
3.0795 | 373.8241 | 3.0422 | 373.8242 | 2.7851 | 373.8048
3.0793 | 374.8653 | 3.0421 | 374.8655 | 2.7836 | 374.846
3.0792 | 375.9066 | 3.0419 | 375.9067 | 2.7822 | 375.8872
3.079 | 376.9479 | 3.0418 | 376.948 | 2.7807 | 376.9284
3.079 | 377.9891 | 3.0416 | 377.9893 | 2.7793 | 377.9696
3.0789 | 379.0304 | 3.0414 | 379.0305 | 2.7778 | 379.0108
3.0787 | 380.0717 | 3.0411 | 380.0718 | 2.7764 | 380.052
3.0787 | 381.113 | 3.0409 | 381.1132 | 2.7748 | 381.0931
3.0785 | 382.1543 | 3.0408 | 382.1544 | 2.7735 | 382.1344
3.0784 | 383.1956 | 3.0406 | 383.1957 | 2.7719 | 383.1755
3.0782 | 384.2368 | 3.0405 | 384.2369 | 2.7704 | 384.2167
3.0782 | 385.2782 | 3.0403 | 385.2782 | 2.7688 | 385.258
3.0779 | 386.3195 | 3.04 | 386.3195 | 2.7672 | 386.2991
3.0779 | 387.3607 | 3.0398 | 387.3607 | 2.7657 | 387.3403
3.0777 | 388.402 | 3.0397 | 388.402 | 2.7641 | 388.3815
3.0776 | 389.4433 | 3.0395 | 389.4433 | 2.7625 | 389.4227
3.0776 | 390.4845 | 3.0393 | 390.4846 | 2.7609 | 390.4639
3.0774 | 391.5258 | 3.039 | 391.5259 | 2.7593 | 391.5051
3.0772 | 392.5671 | 3.0388 | 392.5672 | 2.7577 | 392.5463
3.0771 | 393.6084 | 3.0387 | 393.6084 | 2.756 | 393.5874
3.0771 | 394.6496 | 3.0385 | 394.6497 | 2.7543 | 394.6287
3.0769 | 395.6909 | 3.0384 | 395.691 | 2.7527 | 395.6699
3.0768 | 396.7322 | 3.0382 | 396.7323 | 2.751 | 396.711
3.0766 | 397.7735 | 3.0379 | 397.7736 | 2.7491 | 397.7523
3.0766 | 398.8147 | 3.0377 | 398.8148 | 2.7475 | 398.7934
3.0764 | 399.856 | 3.0376 | 399.8561 | 2.7457 | 399.8346
3.0763 | 400.8973 | 3.0374 | 400.8974 | 2.7439 | 400.8758
3.0763 | 401.9385 | 3.0372 | 401.9387 | 2.7422 | 401.917
3.0761 | 402.9798 | 3.0371 | 402.9799 | 2.7404 | 402.9582
3.076 | 404.0211 | 3.0369 | 404.0212 | 2.7385 | 403.9993
3.0758 | 405.0623 | 3.0366 | 405.0624 | 2.7367 | 405.0405
3.0756 | 406.1036 | 3.0364 | 406.1037 | 2.7349 | 406.0817
3.0756 | 407.1448 | 3.0363 | 407.145 | 2.733 | 407.1229
3.0755 | 408.1862 | 3.0361 | 408.1863 | 2.731 | 408.1641
3.0753 | 409.2275 | 3.0358 | 409.2276 | 2.7291 | 409.2053
3.0751 | 410.2687 | 3.0358 | 410.2689 | 2.7273 | 410.2464
3.0751 | 411.31 | 3.0355 | 411.3101 | 2.7252 | 411.2876
3.075 | 412.3512 | 3.0353 | 412.3515 | 2.7233 | 412.3288
3.0748 | 413.3925 | 3.0351 | 413.3928 | 2.7214 | 413.37
3.0748 | 414.4338 | 3.035 | 414.434 | 2.7193 | 414.4112
3.0747 | 415.4751 | 3.0347 | 415.4753 | 2.7173 | 415.4523
3.0745 | 416.5164 | 3.0345 | 416.5166 | 2.7152 | 416.4935
3.0743 | 417.5576 | 3.0343 | 417.5579 | 2.7131 | 417.5347
3.0742 | 418.5989 | 3.0342 | 418.5992 | 2.711 | 418.5758
3.0742 | 419.6402 | 3.034 | 419.6404 | 2.7089 | 419.6171
3.074 | 420.6815 | 3.0338 | 420.6817 | 2.7068 | 420.6582
3.0739 | 421.7227 | 3.0335 | 421.723 | 2.7046 | 421.6994
3.0737 | 422.764 | 3.0334 | 422.7643 | 2.7025 | 422.7406
3.0737 | 423.8053 | 3.0332 | 423.8056 | 2.7002 | 423.7817
3.0735 | 424.8466 | 3.033 | 424.8468 | 2.698 | 424.8229
3.0734 | 425.8878 | 3.0329 | 425.8881 | 2.6957 | 425.8641
3.0734 | 426.9291 | 3.0327 | 426.9294 | 2.6934 | 426.9053
3.0732 | 427.9704 | 3.0324 | 427.9707 | 2.6912 | 427.9464
3.073 | 429.0116 | 3.0322 | 429.0119 | 2.6889 | 428.9876
3.0729 | 430.0529 | 3.0321 | 430.0532 | 2.6865 | 430.0288
3.0729 | 431.0942 | 3.0319 | 431.0945 | 2.6841 | 431.07
3.0727 | 432.1355 | 3.0316 | 432.1357 | 2.6817 | 432.1111
3.0726 | 433.1768 | 3.0314 | 433.177 | 2.6793 | 433.1523
3.0726 | 434.218 | 3.0313 | 434.2183 | 2.6768 | 434.1934
3.0724 | 435.2593 | 3.0311 | 435.2596 | 2.6743 | 435.2346
3.0722 | 436.3006 | 3.0309 | 436.3008 | 2.6718 | 436.2757
3.0721 | 437.3419 | 3.0306 | 437.3421 | 2.6693 | 437.3169
3.0721 | 438.3832 | 3.0305 | 438.3834 | 2.6668 | 438.358
3.0719 | 439.4244 | 3.0303 | 439.4247 | 2.6641 | 439.3992
3.0718 | 440.4657 | 3.0301 | 440.466 | 2.6615 | 440.4404
3.0716 | 441.507 | 3.03 | 441.5072 | 2.6588 | 441.4816
3.0716 | 442.5483 | 3.0297 | 442.5485 | 2.6562 | 442.5227
3.0714 | 443.5895 | 3.0295 | 443.5898 | 2.6536 | 443.5639
3.0713 | 444.6308 | 3.0293 | 444.6311 | 2.6509 | 444.6051
3.0711 | 445.672 | 3.0292 | 445.6724 | 2.648 | 445.6462
3.0711 | 446.7133 | 3.029 | 446.7136 | 2.6452 | 446.6874
3.071 | 447.7546 | 3.0287 | 447.7549 | 2.6423 | 447.7285
3.0708 | 448.7959 | 3.0285 | 448.7961 | 2.6396 | 448.7696
3.0708 | 449.8372 | 3.0284 | 449.8374 | 2.6367 | 449.8108
3.0706 | 450.8784 | 3.0282 | 450.8787 | 2.6338 | 450.852
3.0705 | 451.9197 | 3.0279 | 451.92 | 2.6307 | 451.8931
3.0703 | 452.9609 | 3.0277 | 452.9612 | 2.6278 | 452.9343
3.0701 | 454.0022 | 3.0276 | 454.0025 | 2.6247 | 453.9754
3.0701 | 455.0435 | 3.0274 | 455.0438 | 2.6217 | 455.0165
3.07 | 456.0848 | 3.0272 | 456.0851 | 2.6186 | 456.0577
3.0698 | 457.126 | 3.0271 | 457.1264 | 2.6154 | 457.0988
3.0698 | 458.1673 | 3.0267 | 458.1677 | 2.6121 | 458.14
3.0697 | 459.2086 | 3.0266 | 459.209 | 2.6091 | 459.1812
3.0695 | 460.2499 | 3.0264 | 460.2502 | 2.6058 | 460.2223
3.0693 | 461.2912 | 3.0263 | 461.2915 | 2.6025 | 461.2634
3.0693 | 462.3324 | 3.0259 | 462.3328 | 2.5991 | 462.3045
3.0692 | 463.3736 | 3.0258 | 463.374 | 2.5957 | 463.3457
3.069 | 464.4149 | 3.0256 | 464.4153 | 2.5923 | 464.3868
3.0689 | 465.4562 | 3.0255 | 465.4566 | 2.5887 | 465.428
3.0689 | 466.4975 | 3.0253 | 466.4979 | 2.5852 | 466.4692
3.0687 | 467.5388 | 3.025 | 467.5391 | 2.5817 | 467.5103
3.0685 | 468.58 | 3.0248 | 468.5804 | 2.5779 | 468.5514
3.0685 | 469.6213 | 3.0245 | 469.6217 | 2.5746 | 469.5926
3.0684 | 470.6626 | 3.0243 | 470.6629 | 2.5708 | 470.6337
3.0682 | 471.7039 | 3.0242 | 471.7042 | 2.567 | 471.6748
3.068 | 472.7452 | 3.024 | 472.7455 | 2.5631 | 472.716
3.068 | 473.7864 | 3.0238 | 473.7868 | 2.5591 | 473.7571
3.0679 | 474.8277 | 3.0235 | 474.828 | 2.5554 | 474.7983
3.0677 | 475.869 | 3.0234 | 475.8693 | 2.5513 | 475.8395
3.0676 | 476.9103 | 3.0232 | 476.9106 | 2.5473 | 476.8806
3.0676 | 477.9516 | 3.0229 | 477.9519 | 2.5431 | 477.9217
3.0674 | 478.9928 | 3.0227 | 478.9932 | 2.5391 | 478.9629
3.0672 | 480.034 | 3.0224 | 480.0344 | 2.5347 | 480.004
3.0672 | 481.0753 | 3.0222 | 481.0757 | 2.5303 | 481.0452
3.0671 | 482.1166 | 3.0221 | 482.117 | 2.526 | 482.0863
3.0669 | 483.1579 | 3.0219 | 483.1582 | 2.5215 | 483.1273
3.0668 | 484.1991 | 3.0217 | 484.1995 | 2.5171 | 484.1685
3.0668 | 485.2404 | 3.0214 | 485.2408 | 2.5124 | 485.2096
3.0666 | 486.2816 | 3.0213 | 486.2821 | 2.5076 | 486.2507
3.0664 | 487.3229 | 3.0209 | 487.3233 | 2.5028 | 487.2918
3.0663 | 488.3641 | 3.0208 | 488.3646 | 2.4979 | 488.3329
3.0663 | 489.4054 | 3.0206 | 489.4059 | 2.4931 | 489.3741
3.0661 | 490.4466 | 3.0205 | 490.4472 | 2.4879 | 490.4152
3.0659 | 491.4879 | 3.0201 | 491.4884 | 2.4826 | 491.4563
3.0658 | 492.5292 | 3.02 | 492.5296 | 2.4771 | 492.4975
3.0658 | 493.5704 | 3.0198 | 493.5709 | 2.4718 | 493.5385
3.0656 | 494.6116 | 3.0196 | 494.6122 | 2.4661 | 494.5797
3.0656 | 495.6529 | 3.0193 | 495.6535 | 2.4605 | 495.6208
3.0655 | 496.6942 | 3.0192 | 496.6948 | 2.4545 | 496.6619
3.0653 | 497.7355 | 3.0188 | 497.736 | 2.4484 | 497.703
3.0651 | 498.7768 | 3.0187 | 498.7773 | 2.4423 | 498.744
3.0651 | 499.818 | 3.0185 | 499.8185 | 2.4358 | 499.7852
3.065 | 500.8593 | 3.0182 | 500.8598 | 2.429 | 500.8263
3.0648 | 501.9005 | 3.018 | 501.9011 | 2.4221 | 501.8674
3.0648 | 502.9417 | 3.0179 | 502.9424 | 2.415 | 502.9085
3.0647 | 503.983 | 3.0176 | 503.9836 | 2.4074 | 503.9496
3.0645 | 505.0243 | 3.0174 | 505.0249 | 2.3998 | 504.9907
3.0643 | 506.0656 | 3.0171 | 506.0662 | 2.3916 | 506.0318
3.0643 | 507.1069 | 3.0169 | 507.1074 | 2.3832 | 507.0728
3.0642 | 508.1481 | 3.0167 | 508.1488 | 2.3743 | 508.1139
3.064 | 509.1894 | 3.0164 | 509.19 | 2.365 | 509.155
3.064 | 510.2307 | 3.0163 | 510.2312 | 2.3556 | 510.1961
3.0639 | 511.272 | 3.0159 | 511.2725 | 2.3455 | 511.2372
3.0637 | 512.3132 | 3.0158 | 512.3139 | 2.3348 | 512.2783
3.0635 | 513.3545 | 3.0156 | 513.3551 | 2.3235 | 513.3194
3.0634 | 514.3958 | 3.0153 | 514.3964 | 2.3118 | 514.3604
3.0634 | 515.4371 | 3.0151 | 515.4376 | 2.2998 | 515.4015
3.0632 | 516.4784 | 3.015 | 516.4788 | 2.2869 | 516.4426
3.063 | 517.5196 | 3.0146 | 517.5201 | 2.2734 | 517.4836
3.063 | 518.5609 | 3.0145 | 518.5613 | 2.2592 | 518.5247
3.0629 | 519.6022 | 3.0143 | 519.6027 | 2.2442 | 519.5658
3.0627 | 520.6434 | 3.014 | 520.644 | 2.229 | 520.6069
3.0626 | 521.6847 | 3.0138 | 521.6852 | 2.2124 | 521.6479
3.0626 | 522.726 | 3.0135 | 522.7264 | 2.1948 | 522.689
3.0624 | 523.7672 | 3.0134 | 523.7677 | 2.1764 | 523.7301
3.0622 | 524.8085 | 3.013 | 524.809 | 2.157 | 524.7712
3.0621 | 525.8498 | 3.0129 | 525.8502 | 2.1375 | 525.8122
3.0621 | 526.891 | 3.0127 | 526.8915 | 2.1157 | 526.8532
3.0619 | 527.9323 | 3.0124 | 527.9327 | 2.0928 | 527.8943
3.0618 | 528.9736 | 3.0122 | 528.974 | 2.0685 | 528.9354
3.0618 | 530.0148 | 3.0121 | 530.0152 | 2.0436 | 529.9764
3.0616 | 531.0561 | 3.0117 | 531.0565 | 2.016 | 531.0174
3.0614 | 532.0973 | 3.0114 | 532.0977 | 2.0012 | 532.045
3.0613 | 533.1387 | 3.0113 | 533.139 | 1.9999 | 533.0262
3.0613 | 534.1799 | 3.0111 | 534.1803 | 1.9999 | 533.9634
3.0611 | 535.2212 | 3.0108 | 535.2216 | 1.9999 | 534.8621
3.0609 | 536.2624 | 3.0106 | 536.2629 | 1.9999 | 535.7261
3.0608 | 537.3037 | 3.0103 | 537.3042 | 1.9999 | 536.5587
3.0606 | 538.345 | 3.0101 | 538.3454 | 1.9999 | 537.362
3.0606 | 539.3863 | 3.0098 | 539.3866 | 1.9998 | 538.138
3.0605 | 540.4276 | 3.0096 | 540.4279 | 1.9999 | 538.888
3.0603 | 541.4688 | 3.0093 | 541.4692 | 1.9999 | 539.6132
3.0603 | 542.5101 | 3.009 | 542.5104 | 1.9999 | 540.3146
3.0601 | 543.5514 | 3.0088 | 543.5516 | 1.9999 | 540.9931
3.06 | 544.5926 | 3.0087 | 544.5929 | 1.9999 | 541.6492
3.0598 | 545.6339 | 3.0084 | 545.6343 | 1.9999 | 542.2837
3.0598 | 546.6752 | 3.0082 | 546.6755 | 1.9998 | 542.8968
3.0597 | 547.7164 | 3.0079 | 547.7168 | 1.9998 | 543.4894
3.0597 | 548.7577 | 3.0077 | 548.758 | 1.9999 | 544.0623
3.0595 | 549.799 | 3.0074 | 549.7993 | 1.9998 | 544.6148
3.0593 | 550.8402 | 3.0072 | 550.8405 | 1.9999 | 545.1479
3.0592 | 551.8815 | 3.0069 | 551.8818 | 1.9999 | 545.662
3.059 | 552.9228 | 3.0067 | 552.9231 | 1.9999 | 546.1575
3.0589 | 553.964 | 3.0064 | 553.9643 | 1.9999 | 546.635
3.0589 | 555.0053 | 3.0061 | 555.0056 | 1.9999 | 547.0951
3.0587 | 556.0466 | 3.0059 | 556.0468 | 1.9999 | 547.5385
3.0585 | 557.0879 | 3.0058 | 557.0881 | 1.9999 | 547.9652
3.0585 | 558.1291 | 3.0055 | 558.1293 | 1.9999 | 548.3764
3.0584 | 559.1704 | 3.0051 | 559.1706 | 1.9999 | 548.7718
3.0584 | 560.2116 | 3.005 | 560.2118 | 1.9999 | 549.1523
3.0582 | 561.2529 | 3.0046 | 561.2531 | 1.9999 | 549.5185
3.058 | 562.2942 | 3.0043 | 562.2944 | 1.9999 | 549.871
3.058 | 563.3355 | 3.0042 | 563.3356 | 1.9999 | 550.2103
3.0577 | 564.3767 | 3.0038 | 564.3768 | 1.9999 | 550.5369
3.0577 | 565.418 | 3.0037 | 565.4181 | 1.9999 | 550.8514
3.0576 | 566.4592 | 3.0034 | 566.4593 | 1.9999 | 551.154
3.0574 | 567.5005 | 3.0032 | 567.5007 | 1.9998 | 551.4455
3.0572 | 568.5418 | 3.0029 | 568.5419 | 2.0051 | 551.7265
3.0572 | 569.5831 | 3.0027 | 569.5832 | 2.0001 | 552.0004
3.0571 | 570.6243 | 3.0024 | 570.6244 | 1.9999 | 552.2624
3.0569 | 571.6656 | 3.0021 | 571.6657 | 1.9998 | 552.5143
3.0568 | 572.7069 | 3.0019 | 572.7069 | 1.9999 | 552.7574
3.0568 | 573.7482 | 3.0016 | 573.7482 | 1.9998 | 552.9921
3.0566 | 574.7895 | 3.0014 | 574.7895 | 1.9999 | 553.219
3.0564 | 575.8307 | 3.0011 | 575.8307 | 1.9999 | 553.4382
3.0564 | 576.872 | 3.0008 | 576.872 | 1.9999 | 553.6504
3.0563 | 577.9132 | 3.0006 | 577.9132 | 1.9999 | 553.8558
3.0561 | 578.9546 | 3.0003 | 578.9545 | 1.9999 | 554.0548
3.0561 | 579.9958 | 3 | 579.9957 | 1.9999 | 554.2477
3.0559 | 581.0371 | 2.9998 | 581.0369 | 1.9998 | 554.4348
3.0558 | 582.0784 | 2.9995 | 582.0783 | 1.9999 | 554.6163
3.0556 | 583.1196 | 2.9993 | 583.1195 | 1.9999 | 554.7926
3.0555 | 584.1609 | 2.999 | 584.1608 | 1.9999 | 554.9637
3.0555 | 585.2022 | 2.9987 | 585.202 | 1.9998 | 555.1301
3.0553 | 586.2434 | 2.9984 | 586.2432 | 1.9999 | 555.2918
3.0551 | 587.2847 | 2.9982 | 587.2844 | 1.9999 | 555.449
3.055 | 588.326 | 2.998 | 588.3258 | 1.9999 | 555.602
3.055 | 589.3673 | 2.9975 | 589.3671 | 1.9999 | 555.7508
3.0548 | 590.4086 | 2.9974 | 590.4083 | 1.9999 | 555.8959
3.0547 | 591.4499 | 2.9971 | 591.4496 | 1.9998 | 556.0372
3.0547 | 592.4911 | 2.9969 | 592.4908 | 1.9999 | 556.1748
3.0545 | 593.5324 | 2.9966 | 593.5321 | 1.9999 | 556.309
3.0543 | 594.5737 | 2.9963 | 594.5732 | 1.9999 | 556.4399
3.0542 | 595.6148 | 2.9961 | 595.6147 | 1.9999 | 556.5676
3.054 | 596.6562 | 2.9958 | 596.6558 | 1.9999 | 556.6922
3.054 | 597.6974 | 2.9955 | 597.6971 | 1.9999 | 556.8137
3.0538 | 598.7388 | 2.9951 | 598.7384 | 1.9998 | 556.9325
3.0537 | 599.7799 | 2.995 | 599.7796 | 1.9999 | 557.0484
3.0535 | 600.8212 | 2.9946 | 600.8209 | 1.9998 | 557.1618
3.0535 | 601.8625 | 2.9943 | 601.8621 | 1.9999 | 557.2725
3.0534 | 602.9037 | 2.9942 | 602.9035 | 1.9998 | 557.3808
3.0532 | 603.9452 | 2.9938 | 603.9447 | 1.9998 | 557.4867
3.053 | 604.9864 | 2.9935 | 604.986 | 1.9999 | 557.5903
3.053 | 606.0276 | 2.9932 | 606.0272 | 1.9999 | 557.6916
3.0529 | 607.0689 | 2.993 | 607.0685 | 1.9998 | 557.7908
3.0527 | 608.1102 | 2.9927 | 608.1097 | 1.9999 | 557.8879
3.0526 | 609.1514 | 2.9924 | 609.1509 | 1.9999 | 557.9828
3.0526 | 610.1927 | 2.9921 | 610.1922 | 1.9999 | 558.0758
3.0524 | 611.234 | 2.9917 | 611.2335 | 1.9999 | 558.167
3.0522 | 612.2753 | 2.9914 | 612.2748 | 1.9999 | 558.2562
3.0521 | 613.3165 | 2.9913 | 613.316 | 1.9999 | 558.3437
3.0521 | 614.3579 | 2.9909 | 614.3572 | 1.9999 | 558.4294
3.0519 | 615.3991 | 2.9906 | 615.3985 | 1.9999 | 558.5134
3.0518 | 616.4404 | 2.9903 | 616.4396 | 1.9998 | 558.5959
3.0516 | 617.4817 | 2.9901 | 617.481 | 1.9999 | 558.6766
3.0514 | 618.5229 | 2.9898 | 618.5222 | 1.9999 | 558.7559
3.0514 | 619.5642 | 2.9895 | 619.5635 | 1.9999 | 558.8336
3.0513 | 620.6055 | 2.9892 | 620.6047 | 1.9999 | 558.91
3.0511 | 621.6468 | 2.9888 | 621.6459 | 1.9999 | 558.985
3.0511 | 622.688 | 2.9887 | 622.6872 | 1.9999 | 559.0585
3.0509 | 623.7293 | 2.9884 | 623.7284 | 1.9999 | 559.1307
3.0508 | 624.7706 | 2.988 | 624.7698 | 1.9999 | 559.2017
3.0506 | 625.8118 | 2.9877 | 625.811 | 1.9999 | 559.2714
3.0506 | 626.8531 | 2.9874 | 626.8523 | 1.9999 | 559.3398
3.0505 | 627.8944 | 2.9872 | 627.8936 | 1.9999 | 559.4071
3.0503 | 628.9356 | 2.9869 | 628.9348 | 1.9999 | 559.4732
3.0501 | 629.9768 | 2.9866 | 629.976 | 1.9999 | 559.5382
3.0501 | 631.0181 | 2.9863 | 631.0173 | 1.9999 | 559.6021
3.05 | 632.0594 | 2.9859 | 632.0587 | 1.9999 | 559.6649
3.0498 | 633.1007 | 2.9856 | 633.0999 | 1.9999 | 559.7267
3.0497 | 634.142 | 2.9853 | 634.1412 | 1.9999 | 559.7875
3.0495 | 635.1832 | 2.985 | 635.1824 | 1.9999 | 559.8473
3.0495 | 636.2244 | 2.9846 | 636.2237 | 1.9999 | 559.9061
3.0493 | 637.2658 | 2.9843 | 637.2648 | 1.9999 | 559.964
3.0492 | 638.3069 | 2.984 | 638.3061 | 2.0001 | 560.021
3.049 | 639.3482 | 2.9838 | 639.3474 | 1.9999 | 560.0772
3.049 | 640.3894 | 2.9835 | 640.3886 | 1.9999 | 560.1324
3.0488 | 641.4308 | 2.983 | 641.4299 | 1.9999 | 560.1868
3.0487 | 642.4721 | 2.9829 | 642.471 | 1.9999 | 560.2404
3.0485 | 643.5133 | 2.9825 | 643.5124 | 1.9999 | 560.2932
3.0485 | 644.5547 | 2.9822 | 644.5536 | 1.9999 | 560.3452
3.0484 | 645.5959 | 2.9819 | 645.5948 | 1.9999 | 560.3964
3.0482 | 646.6372 | 2.9816 | 646.6362 | 1.9999 | 560.4468
3.048 | 647.6784 | 2.9813 | 647.6774 | 1.9999 | 560.4966
3.0479 | 648.7197 | 2.9809 | 648.7186 | 1.9998 | 560.5457
3.0479 | 649.761 | 2.9806 | 649.7599 | 1.9999 | 560.594
3.0477 | 650.8023 | 2.9803 | 650.8011 | 1.9999 | 560.6416
3.0476 | 651.8435 | 2.98 | 651.8424 | 1.9998 | 560.6886
3.0474 | 652.8848 | 2.9796 | 652.8836 | 1.9998 | 560.7349
3.0472 | 653.926 | 2.9793 | 653.9248 | 1.9999 | 560.7806
3.0471 | 654.9673 | 2.979 | 654.9661 | 1.9999 | 560.8256
3.0471 | 656.0085 | 2.9787 | 656.0074 | 1.9999 | 560.8701
3.0469 | 657.0499 | 2.9783 | 657.0486 | 1.9999 | 560.9139
3.0468 | 658.0912 | 2.978 | 658.0899 | 1.9999 | 560.9571
3.0466 | 659.1324 | 2.9777 | 659.1311 | 1.9999 | 560.9998
3.0466 | 660.1737 | 2.9774 | 660.1723 | 1.9998 | 561.0418
3.0464 | 661.2149 | 2.9771 | 661.2136 | 1.9999 | 561.0834
3.0463 | 662.2562 | 2.9767 | 662.2548 | 1.9999 | 561.1244
3.0461 | 663.2974 | 2.9764 | 663.2961 | 1.9999 | 561.1648
3.0459 | 664.3388 | 2.9761 | 664.3374 | 1.9999 | 561.2048
3.0459 | 665.38 | 2.9758 | 665.3786 | 1.9999 | 561.2444
3.0458 | 666.4213 | 2.9754 | 666.4199 | 1.9999 | 561.2834
3.0456 | 667.4625 | 2.975 | 667.461 | 1.9999 | 561.3219
3.0455 | 668.5038 | 2.9746 | 668.5024 | 1.9999 | 561.36
3.0453 | 669.5451 | 2.9743 | 669.5436 | 1.9999 | 561.3977
3.0451 | 670.5863 | 2.974 | 670.5848 | 1.9999 | 561.4348
3.0451 | 671.6276 | 2.9737 | 671.6261 | 1.9999 | 561.4716
3.045 | 672.6689 | 2.9733 | 672.6673 | 1.9999 | 561.508
3.0448 | 673.7101 | 2.973 | 673.7086 | 1.9999 | 561.5439
3.0448 | 674.7514 | 2.9727 | 674.7498 | 1.9999 | 561.5793
3.0447 | 675.7926 | 2.9724 | 675.7911 | 1.9999 | 561.6144
3.0445 | 676.8339 | 2.9721 | 676.8324 | 1.9998 | 561.6491
3.0443 | 677.8752 | 2.9716 | 677.8736 | 1.9999 | 561.6833
3.0442 | 678.9164 | 2.9713 | 678.9148 | 1.9999 | 561.7172
3.044 | 679.9578 | 2.9709 | 679.956 | 1.9999 | 561.7508
3.044 | 680.999 | 2.9706 | 680.9973 | 1.9999 | 561.7839
3.0438 | 682.0402 | 2.9703 | 682.0385 | 1.9999 | 561.8167
3.0437 | 683.0815 | 2.97 | 683.0798 | 1.9999 | 561.8491
3.0435 | 684.1227 | 2.9695 | 684.121 | 1.9999 | 561.8812
3.0435 | 685.164 | 2.9692 | 685.1622 | 1.9999 | 561.9128
3.0434 | 686.2052 | 2.9688 | 686.2035 | 1.9999 | 561.9442
3.0432 | 687.2465 | 2.9685 | 687.2448 | 1.9999 | 561.9752
3.043 | 688.2879 | 2.9682 | 688.286 | 1.9999 | 562.006
3.0429 | 689.329 | 2.9679 | 689.3272 | 1.9999 | 562.0363
3.0427 | 690.3704 | 2.9675 | 690.3685 | 1.9999 | 562.0664
3.0426 | 691.4115 | 2.9671 | 691.4098 | 1.9999 | 562.0962
3.0426 | 692.4528 | 2.9667 | 692.451 | 1.9998 | 562.1256
3.0424 | 693.494 | 2.9664 | 693.4923 | 1.9999 | 562.1548
3.0422 | 694.5354 | 2.9659 | 694.5336 | 1.9999 | 562.1837
3.0421 | 695.5767 | 2.9656 | 695.5747 | 1.9999 | 562.2124
3.0421 | 696.6179 | 2.9653 | 696.616 | 1.9999 | 562.2407
3.0419 | 697.6592 | 2.965 | 697.6572 | 1.9998 | 562.2688
3.0418 | 698.7005 | 2.9646 | 698.6985 | 1.9999 | 562.2966
3.0416 | 699.7417 | 2.9642 | 699.7397 | 1.9999 | 562.3241
3.0414 | 700.783 | 2.9638 | 700.7809 | 1.9999 | 562.3514
3.0413 | 701.8243 | 2.9635 | 701.8221 | 1.9999 | 562.3783
3.0413 | 702.8655 | 2.963 | 702.8634 | 1.9999 | 562.4052
3.0411 | 703.9068 | 2.9627 | 703.9047 | 1.9999 | 562.4316
3.0409 | 704.948 | 2.9624 | 704.946 | 1.9999 | 562.4579
3.0408 | 705.9892 | 2.9619 | 705.9872 | 1.9999 | 562.4839
3.0406 | 707.0305 | 2.9616 | 707.0284 | 1.9998 | 562.5096
3.0405 | 708.0717 | 2.9612 | 708.0696 | 1.9998 | 562.5352
3.0405 | 709.1131 | 2.9608 | 709.1109 | 1.9999 | 562.5605
3.0403 | 710.1544 | 2.9604 | 710.1521 | 1.9998 | 562.5856
3.0401 | 711.1957 | 2.9601 | 711.1935 | 1.9999 | 562.6105
3.04 | 712.2369 | 2.9596 | 712.2347 | 1.9999 | 562.6352
3.0398 | 713.2782 | 2.9593 | 713.2759 | 1.9999 | 562.6597
3.0398 | 714.3195 | 2.9588 | 714.3172 | 1.9999 | 562.684
3.0397 | 715.3607 | 2.9585 | 715.3583 | 1.9999 | 562.708
3.0395 | 716.402 | 2.9582 | 716.3996 | 1.9999 | 562.7319
3.0393 | 717.4432 | 2.9577 | 717.4409 | 1.9999 | 562.7555
3.0392 | 718.4845 | 2.9574 | 718.4821 | 1.9999 | 562.779
3.0392 | 719.5258 | 2.9571 | 719.5234 | 1.9999 | 562.8023
3.0388 | 720.567 | 2.9566 | 720.5646 | 1.9999 | 562.8254
3.0388 | 721.6084 | 2.9562 | 721.6058 | 1.9999 | 562.8483
3.0387 | 722.6496 | 2.9558 | 722.6471 | 1.9999 | 562.871
3.0385 | 723.6908 | 2.9554 | 723.6883 | 1.9999 | 562.8936
3.0384 | 724.7322 | 2.955 | 724.7296 | 1.9999 | 562.916
3.0382 | 725.7735 | 2.9546 | 725.7708 | 1.9999 | 562.9381
3.038 | 726.8147 | 2.9542 | 726.812 | 1.9999 | 562.9601
3.038 | 727.856 | 2.9538 | 727.8532 | 1.9999 | 562.982
3.0379 | 728.8972 | 2.9535 | 728.8945 | 1.9998 | 563.0037
3.0377 | 729.9384 | 2.953 | 729.9358 | 1.9999 | 563.0253
3.0376 | 730.9797 | 2.9527 | 730.9769 | 1.9998 | 563.0466
3.0374 | 732.021 | 2.9522 | 732.0182 | 1.9999 | 563.0679
3.0372 | 733.0623 | 2.9519 | 733.0595 | 1.9999 | 563.089
3.0371 | 734.1036 | 2.9514 | 734.1007 | 1.9999 | 563.1099
3.0371 | 735.1448 | 2.9511 | 735.142 | 1.9999 | 563.112
3.0369 | 736.186 | 2.9506 | 736.1831
3.0367 | 737.2273 | 2.9503 | 737.2244
3.0366 | 738.2685 | 2.9498 | 738.2656
3.0364 | 739.3099 | 2.9493 | 739.3069
3.0363 | 740.3511 | 2.949 | 740.3481
3.0361 | 741.3924 | 2.9487 | 741.3894
3.0359 | 742.4336 | 2.9482 | 742.4306
3.0359 | 743.4748 | 2.9477 | 743.4718
3.0358 | 744.5161 | 2.9474 | 744.513
3.0356 | 745.5574 | 2.9471 | 745.5542
3.0355 | 746.5987 | 2.9466 | 746.5956
3.0353 | 747.64 | 2.9461 | 747.6368
3.0351 | 748.6812 | 2.9458 | 748.678
3.035 | 749.7224 | 2.9453 | 749.7193
3.035 | 750.7636 | 2.945 | 750.7605
3.0348 | 751.8049 | 2.9445 | 751.8018
3.0347 | 752.8462 | 2.944 | 752.843
3.0345 | 753.8875 | 2.9435 | 753.8844
3.0343 | 754.9287 | 2.9432 | 754.9255
3.0342 | 755.97 | 2.9427 | 755.9668
3.034 | 757.0113 | 2.9424 | 757.008
3.0338 | 758.0525 | 2.9419 | 758.0492
3.0338 | 759.0938 | 2.9416 | 759.0904
3.0335 | 760.135 | 2.9411 | 760.1316
3.0334 | 761.1764 | 2.9406 | 761.1729
3.0334 | 762.2176 | 2.9401 | 762.2141
3.0332 | 763.2588 | 2.9396 | 763.2554
3.033 | 764.3002 | 2.9393 | 764.2967
3.0329 | 765.3413 | 2.9388 | 765.3379
3.0327 | 766.3826 | 2.9385 | 766.3791
3.0326 | 767.4238 | 2.938 | 767.4204
3.0326 | 768.4651 | 2.9375 | 768.4616
3.0324 | 769.5064 | 2.9371 | 769.5028
3.0322 | 770.5476 | 2.9367 | 770.544
3.0321 | 771.589 | 2.9362 | 771.5852
3.0319 | 772.6301 | 2.9358 | 772.6265
3.0317 | 773.6715 | 2.9353 | 773.6677
3.0316 | 774.7126 | 2.9348 | 774.7091
3.0316 | 775.7539 | 2.9345 | 775.7503
3.0313 | 776.7952 | 2.934 | 776.7915
3.0311 | 777.8364 | 2.9335 | 777.8327
3.0311 | 778.8777 | 2.933 | 778.8739
3.0309 | 779.9189 | 2.9327 | 779.9151
3.0308 | 780.9603 | 2.9322 | 780.9564
3.0306 | 782.0014 | 2.9317 | 781.9976
3.0305 | 783.0428 | 2.9312 | 783.0389
3.0303 | 784.084 | 2.9308 | 784.0801
3.0301 | 785.1253 | 2.9303 | 785.1213
3.03 | 786.1665 | 2.9298 | 786.1626
3.0298 | 787.2078 | 2.9295 | 787.2037
3.0297 | 788.2491 | 2.929 | 788.2451
3.0295 | 789.2903 | 2.9285 | 789.2862
3.0295 | 790.3316 | 2.928 | 790.3275
3.0293 | 791.3729 | 2.9275 | 791.3687
3.0292 | 792.4141 | 2.927 | 792.4099
3.029 | 793.4554 | 2.9266 | 793.4511
3.0288 | 794.4967 | 2.9261 | 794.4924
3.0287 | 795.5379 | 2.9256 | 795.5336
3.0285 | 796.5792 | 2.9251 | 796.5748
3.0284 | 797.6204 | 2.9246 | 797.616
3.0282 | 798.6618 | 2.9241 | 798.6572
3.028 | 799.703 | 2.9237 | 799.6984
3.0279 | 800.7443 | 2.9232 | 800.7396
3.0277 | 801.7855 | 2.9227 | 801.7809
3.0276 | 802.8268 | 2.9222 | 802.8221
3.0274 | 803.868 | 2.9217 | 803.8633
3.0272 | 804.9092 | 2.9212 | 804.9046
3.0271 | 805.9506 | 2.9208 | 805.9458
3.0269 | 806.9919 | 2.9203 | 806.9869
3.0269 | 808.0331 | 2.9198 | 808.0282
3.0267 | 809.0743 | 2.9193 | 809.0695
3.0266 | 810.1156 | 2.9188 | 810.1107
3.0264 | 811.1568 | 2.9183 | 811.1519
3.0261 | 812.198 | 2.9177 | 812.1932
3.0261 | 813.2393 | 2.9174 | 813.2344
3.0259 | 814.2806 | 2.9169 | 814.2756
3.0258 | 815.3219 | 2.9162 | 815.3168
3.0256 | 816.3632 | 2.9158 | 816.3581
3.0255 | 817.4044 | 2.9153 | 817.3993
3.0253 | 818.4457 | 2.9148 | 818.4405
3.0251 | 819.4868 | 2.9141 | 819.4818
3.025 | 820.5281 | 2.9137 | 820.523
3.0248 | 821.5693 | 2.9132 | 821.5643
3.0246 | 822.6107 | 2.9125 | 822.6055
3.0245 | 823.6519 | 2.912 | 823.6468
3.0243 | 824.6932 | 2.9116 | 824.688
3.0242 | 825.7344 | 2.9111 | 825.7292
3.024 | 826.7756 | 2.9104 | 826.7705
3.0238 | 827.8169 | 2.9099 | 827.8116
3.0237 | 828.8582 | 2.9095 | 828.8529
3.0235 | 829.8995 | 2.909 | 829.8942
3.0234 | 830.9408 | 2.9085 | 830.9354
3.0232 | 831.982 | 2.9079 | 831.9766
3.023 | 833.0233 | 2.9074 | 833.0179
3.0229 | 834.0644 | 2.9069 | 834.059
3.0227 | 835.1058 | 2.9062 | 835.1002
3.0226 | 836.147 | 2.9058 | 836.1415
3.0224 | 837.1883 | 2.9051 | 837.1827
3.0222 | 838.2295 | 2.9046 | 838.224
3.0221 | 839.2708 | 2.9041 | 839.2652
3.0221 | 840.312 | 2.9035 | 840.3063
3.0217 | 841.3532 | 2.903 | 841.3476
3.0216 | 842.3946 | 2.9025 | 842.3887
3.0214 | 843.4358 | 2.9019 | 843.43
3.0213 | 844.4771 | 2.9012 | 844.4713
3.0211 | 845.5183 | 2.9008 | 845.5124
3.0209 | 846.5596 | 2.9001 | 846.5537
3.0208 | 847.6008 | 2.8996 | 847.5949
3.0208 | 848.642 | 2.899 | 848.6361
3.0205 | 849.6834 | 2.8985 | 849.6773
3.0203 | 850.7246 | 2.8978 | 850.7186
3.0203 | 851.766 | 2.8972 | 851.7598
3.02 | 852.8072 | 2.8967 | 852.801
3.0198 | 853.8484 | 2.8961 | 853.8422
3.0196 | 854.8897 | 2.8954 | 854.8834
3.0195 | 855.9309 | 2.8948 | 855.9246
3.0193 | 856.9723 | 2.8943 | 856.9659
3.0192 | 858.0135 | 2.8937 | 858.0071
3.019 | 859.0548 | 2.893 | 859.0484
3.019 | 860.096 | 2.8924 | 860.0895
3.0187 | 861.1373 | 2.8917 | 861.1308
3.0185 | 862.1786 | 2.8912 | 862.172
3.0184 | 863.2198 | 2.8906 | 863.2132
3.0182 | 864.261 | 2.8899 | 864.2545
3.018 | 865.3023 | 2.8893 | 865.2957
3.0179 | 866.3436 | 2.8887 | 866.337
3.0177 | 867.3848 | 2.888 | 867.3782
3.0176 | 868.426 | 2.8874 | 868.4194
3.0174 | 869.4673 | 2.8867 | 869.4606
3.0172 | 870.5085 | 2.8861 | 870.5019
3.0171 | 871.5498 | 2.8854 | 871.5431
3.0169 | 872.5911 | 2.8848 | 872.5843
3.0167 | 873.6324 | 2.8841 | 873.6255
3.0166 | 874.6735 | 2.8835 | 874.6668
3.0164 | 875.7148 | 2.8827 | 875.708
3.0163 | 876.756 | 2.882 | 876.7492
3.0161 | 877.7973 | 2.8814 | 877.7905
3.0159 | 878.8386 | 2.8807 | 878.8316
3.0158 | 879.8799 | 2.8799 | 879.8729
3.0156 | 880.9212 | 2.8793 | 880.9141
3.0155 | 881.9624 | 2.8787 | 881.9554
3.0153 | 883.0036 | 2.8778 | 882.9965
3.0151 | 884.0449 | 2.8772 | 884.0379
3.015 | 885.0861 | 2.8766 | 885.079
3.0146 | 886.1274 | 2.8757 | 886.1202
3.0145 | 887.1687 | 2.8749 | 887.1615
3.0143 | 888.21 | 2.8743 | 888.2027
3.0142 | 889.2512 | 2.8736 | 889.2439
3.014 | 890.2925 | 2.8728 | 890.2851
3.0138 | 891.3337 | 2.872 | 891.3264
3.0137 | 892.375 | 2.8714 | 892.3676
3.0135 | 893.4162 | 2.8706 | 893.4087
3.0134 | 894.4575 | 2.8698 | 894.45
3.0132 | 895.4988 | 2.869 | 895.4913
3.013 | 896.54 | 2.8682 | 896.5324
3.0129 | 897.5813 | 2.8675 | 897.5738
3.0126 | 898.6225 | 2.8667 | 898.6149
3.0124 | 899.6638 | 2.8659 | 899.6561
3.0122 | 900.705 | 2.8651 | 900.6973
3.0121 | 901.7463 | 2.8643 | 901.7386
3.0119 | 902.7876 | 2.8635 | 902.7797
3.0117 | 903.8289 | 2.8627 | 903.821
3.0116 | 904.8701 | 2.8619 | 904.8622
3.0114 | 905.9114 | 2.8611 | 905.9033
3.0113 | 906.9526 | 2.8601 | 906.9446
3.0111 | 907.9938 | 2.8593 | 907.9859
3.0109 | 909.0351 | 2.8585 | 909.027
3.0106 | 910.0764 | 2.8575 | 910.0682
3.0106 | 911.1176 | 2.8567 | 911.1094
3.0103 | 912.1588 | 2.8557 | 912.1507
3.0101 | 913.2002 | 2.8549 | 913.1919
3.01 | 914.2414 | 2.8541 | 914.2331
3.0098 | 915.2827 | 2.8532 | 915.2743
3.0096 | 916.324 | 2.8522 | 916.3156
3.0095 | 917.3652 | 2.8514 | 917.3567
3.0093 | 918.4065 | 2.8504 | 918.398
3.0092 | 919.4478 | 2.8496 | 919.4392
3.009 | 920.4891 | 2.8486 | 920.4804
3.0087 | 921.5303 | 2.8477 | 921.5216
3.0085 | 922.5716 | 2.8467 | 922.5628
3.0084 | 923.6128 | 2.8457 | 923.604
3.0082 | 924.6541 | 2.8448 | 924.6452
3.008 | 925.6954 | 2.8438 | 925.6865
3.0079 | 926.7366 | 2.8428 | 926.7276
3.0077 | 927.778 | 2.8419 | 927.7689
3.0074 | 928.8191 | 2.8407 | 928.81
3.0074 | 929.8604 | 2.8398 | 929.8513
3.0071 | 930.9015 | 2.8388 | 930.8925
3.0069 | 931.9428 | 2.8377 | 931.9338
3.0067 | 932.9842 | 2.8367 | 932.9749
3.0064 | 934.0253 | 2.8356 | 934.0162
3.0063 | 935.0667 | 2.8344 | 935.0573
3.0061 | 936.1079 | 2.8335 | 936.0986
3.0059 | 937.1492 | 2.8324 | 937.1398
3.0056 | 938.1904 | 2.8312 | 938.1811
3.0056 | 939.2317 | 2.8303 | 939.2223
3.0053 | 940.273 | 2.8291 | 940.2635
3.0051 | 941.3142 | 2.8278 | 941.3046
3.005 | 942.3555 | 2.8267 | 942.3459
3.0048 | 943.3967 | 2.8256 | 943.3871
3.0045 | 944.438 | 2.8244 | 944.4284
3.0043 | 945.4793 | 2.8233 | 945.4695
3.0042 | 946.5205 | 2.822 | 946.5108
3.004 | 947.5619 | 2.8209 | 947.5519
3.0038 | 948.6031 | 2.8196 | 948.5931
3.0035 | 949.6444 | 2.8185 | 949.6343
3.0034 | 950.6856 | 2.8172 | 950.6756
3.0032 | 951.7268 | 2.8161 | 951.7168
3.003 | 952.7681 | 2.8148 | 952.758
3.0027 | 953.8093 | 2.8135 | 953.7991
3.0025 | 954.8507 | 2.8122 | 954.8404
3.0024 | 955.8919 | 2.8109 | 955.8815
3.0022 | 956.9332 | 2.8094 | 956.9228
3.0019 | 957.9744 | 2.8082 | 957.9639
3.0019 | 959.0156 | 2.8069 | 959.0052
3.0016 | 960.057 | 2.8056 | 960.0463
3.0014 | 961.0982 | 2.8041 | 961.0875
3.0013 | 962.1396 | 2.8027 | 962.1287
3.0009 | 963.1808 | 2.8014 | 963.17
3.0008 | 964.222 | 2.7999 | 964.2112
3.0006 | 965.2633 | 2.7985 | 965.2524
3.0005 | 966.3044 | 2.797 | 966.2936
3.0001 | 967.3457 | 2.7957 | 967.3348
3 | 968.3869 | 2.7941 | 968.3759
2.9998 | 969.4283 | 2.7927 | 969.4171
2.9996 | 970.4695 | 2.7912 | 970.4583
2.9993 | 971.5108 | 2.7896 | 971.4996
2.9992 | 972.552 | 2.7881 | 972.5407
2.9988 | 973.5932 | 2.7865 | 973.5819
2.9987 | 974.6345 | 2.7851 | 974.623
2.9985 | 975.6757 | 2.7835 | 975.6643
2.9982 | 976.7171 | 2.7819 | 976.7055
2.998 | 977.7583 | 2.7801 | 977.7467
2.9979 | 978.7996 | 2.7786 | 978.7879
2.9977 | 979.8408 | 2.7769 | 979.8291
2.9974 | 980.882 | 2.7752 | 980.8703
2.9972 | 981.9233 | 2.7735 | 981.9115
2.9969 | 982.9645 | 2.7719 | 982.9527
2.9967 | 984.0058 | 2.7701 | 983.9939
2.9966 | 985.0471 | 2.7683 | 985.035
2.9964 | 986.0883 | 2.7667 | 986.0762
2.9961 | 987.1295 | 2.7648 | 987.1173
2.9959 | 988.1708 | 2.763 | 988.1586
2.9958 | 989.212 | 2.7612 | 989.1998
2.9955 | 990.2532 | 2.7593 | 990.241
2.9951 | 991.2946 | 2.7575 | 991.2821
2.995 | 992.3359 | 2.7556 | 992.3234
2.9948 | 993.3771 | 2.7536 | 993.3645
2.9945 | 994.4183 | 2.7517 | 994.4056
2.9943 | 995.4596 | 2.7498 | 995.4469
2.9942 | 996.5008 | 2.7477 | 996.4881
2.9938 | 997.542 | 2.7457 | 997.5293
2.9937 | 998.5833 | 2.7436 | 998.5705
2.9935 | 999.6245 | 2.7415 | 999.6116
2.9932 | 1000.666 | 2.7396 | 1000.653
2.993 | 1001.707 | 2.7373 | 1001.694
2.9927 | 1002.748 | 2.7352 | 1002.735
2.9925 | 1003.79 | 2.733 | 1003.776
2.9922 | 1004.831 | 2.7309 | 1004.8176
2.9921 | 1005.872 | 2.7286 | 1005.859
2.9917 | 1006.913 | 2.7264 | 1006.9
2.9916 | 1007.954 | 2.7241 | 1007.941
2.9914 | 1008.996 | 2.7218 | 1008.982
2.9911 | 1010.037 | 2.7194 | 1010.024
2.9909 | 1011.078 | 2.7172 | 1011.0648
2.9906 | 1012.12 | 2.7147 | 1012.106
2.9904 | 1013.161 | 2.7122 | 1013.147
2.9901 | 1014.202 | 2.7097 | 1014.188
2.99 | 1015.243 | 2.7072 | 1015.229
2.9896 | 1016.284 | 2.7047 | 1016.271
2.9895 | 1017.326 | 2.7022 | 1017.312
2.9892 | 1018.367 | 2.6996 | 1018.353
2.9888 | 1019.408 | 2.6968 | 1019.394
2.9887 | 1020.45 | 2.6943 | 1020.4352
2.9885 | 1021.491 | 2.6915 | 1021.476
2.9882 | 1022.532 | 2.6886 | 1022.5176
2.9879 | 1023.573 | 2.6859 | 1023.559
2.9877 | 1024.6144 | 2.6831 | 1024.6
2.9874 | 1025.656 | 2.6801 | 1025.641
2.9872 | 1026.697 | 2.6772 | 1026.682
2.9871 | 1027.738 | 2.6743 | 1027.723
2.9867 | 1028.78 | 2.6712 | 1028.765
2.9864 | 1029.8208 | 2.6681 | 1029.806
2.9861 | 1030.862 | 2.6651 | 1030.847
2.9859 | 1031.903 | 2.6618 | 1031.888
2.9856 | 1032.944 | 2.6586 | 1032.929
2.9854 | 1033.986 | 2.6554 | 1033.97
2.9851 | 1035.027 | 2.652 | 1035.012
2.9848 | 1036.068 | 2.6486 | 1036.053
2.9846 | 1037.11 | 2.6452 | 1037.094
2.9843 | 1038.151 | 2.6417 | 1038.135
2.9842 | 1039.192 | 2.6381 | 1039.176
2.9838 | 1040.233 | 2.6344 | 1040.217
2.9837 | 1041.275 | 2.6309 | 1041.259
2.9834 | 1042.316 | 2.627 | 1042.3
2.983 | 1043.357 | 2.6231 | 1043.341
2.9827 | 1044.398 | 2.6192 | 1044.382
2.9824 | 1045.439 | 2.6152 | 1045.423
2.9822 | 1046.4808 | 2.6112 | 1046.464
2.9819 | 1047.522 | 2.6071 | 1047.506
2.9817 | 1048.563 | 2.6028 | 1048.547
2.9814 | 1049.605 | 2.5983 | 1049.588
2.9811 | 1050.646 | 2.5939 | 1050.629
2.9809 | 1051.687 | 2.5892 | 1051.67
2.9806 | 1052.728 | 2.5846 | 1052.711
2.9803 | 1053.769 | 2.5799 | 1053.753
2.98 | 1054.811 | 2.5749 | 1054.794
2.9798 | 1055.852 | 2.5697 | 1055.835
2.9795 | 1056.893 | 2.5644 | 1056.876
2.9792 | 1057.934 | 2.5592 | 1057.917
2.9788 | 1058.976 | 2.5536 | 1058.958
2.9785 | 1060.017 | 2.5476 | 1059.999
2.9783 | 1061.058 | 2.542 | 1061.04
2.978 | 1062.099 | 2.5358 | 1062.082
2.9777 | 1063.141 | 2.5294 | 1063.123
2.9774 | 1064.182 | 2.5229 | 1064.164
2.9772 | 1065.223 | 2.516 | 1065.205
2.9769 | 1066.264 | 2.5089 | 1066.246
2.9766 | 1067.3056 | 2.5018 | 1067.287
2.9763 | 1068.347 | 2.4941 | 1068.329
2.9759 | 1069.388 | 2.486 | 1069.3696
2.9756 | 1070.429 | 2.4782 | 1070.411
2.9753 | 1071.471 | 2.4695 | 1071.452
2.9751 | 1072.512 | 2.4605 | 1072.493
2.9748 | 1073.553 | 2.4516 | 1073.534
2.9745 | 1074.5944 | 2.4418 | 1074.5752
2.9742 | 1075.636 | 2.4318 | 1075.616
2.9738 | 1076.6768 | 2.4215 | 1076.657
2.9735 | 1077.718 | 2.4105 | 1077.699
2.9732 | 1078.759 | 2.3989 | 1078.74
2.973 | 1079.801 | 2.3868 | 1079.7808
2.9727 | 1080.842 | 2.3745 | 1080.822
2.9724 | 1081.883 | 2.3611 | 1081.863
2.9719 | 1082.924 | 2.3472 | 1082.904
2.9717 | 1083.966 | 2.3332 | 1083.945
2.9714 | 1085.007 | 2.3179 | 1084.986
2.9711 | 1086.048 | 2.3018 | 1086.027
2.9708 | 1087.089 | 2.2856 | 1087.069
2.9704 | 1088.13 | 2.268 | 1088.1096
2.9701 | 1089.172 | 2.2495 | 1089.151
2.9698 | 1090.213 | 2.2308 | 1090.192
2.9695 | 1091.254 | 2.2104 | 1091.233
2.9692 | 1092.296 | 2.1891 | 1092.274
2.9688 | 1093.337 | 2.1679 | 1093.315
2.9685 | 1094.378 | 2.1443 | 1094.356
2.9682 | 1095.419 | 2.1196 | 1095.397
2.9677 | 1096.46 | 2.0935 | 1096.438
2.9675 | 1097.502 | 2.0669 | 1097.479
2.9672 | 1098.543 | 2.037 | 1098.52
2.9667 | 1099.584 | 2.0068 | 1099.56
2.9666 | 1100.6256 | 2.0006 | 1100.557
2.9661 | 1101.667 | 1.9999 | 1101.489
2.9658 | 1102.708 | 1.9999 | 1102.369
2.9654 | 1103.749 | 1.9999 | 1103.204
2.9651 | 1104.7904 | 1.9999 | 1103.997
2.9648 | 1105.832 | 1.9999 | 1104.753
2.9645 | 1106.873 | 1.9999 | 1105.4744
2.9642 | 1107.914 | 1.9999 | 1106.162
2.9638 | 1108.955 | 1.9999 | 1106.82
2.9633 | 1109.997 | 2.0001 | 1107.448
2.963 | 1111.038 | 1.9999 | 1108.048
2.9627 | 1112.079 | 1.9999 | 1108.621
2.9624 | 1113.12 | 1.9999 | 1109.169
2.9621 | 1114.1616 | 1.9999 | 1109.692
2.9617 | 1115.203 | 1.9999 | 1110.192
2.9612 | 1116.244 | 1.9999 | 1110.669
2.9609 | 1117.285 | 1.9999 | 1111.124
2.9606 | 1118.326 | 1.9999 | 1111.559
2.9603 | 1119.368 | 1.9999 | 1111.974
2.96 | 1120.409 | 1.9999 | 1112.37
2.9596 | 1121.45 | 1.9999 | 1112.7472
2.9592 | 1122.492 | 1.9999 | 1113.108
2.9588 | 1123.533 | 1.9999 | 1113.451
2.9585 | 1124.574 | 1.9999 | 1113.779
2.9582 | 1125.615 | 1.9999 | 1114.093
2.9577 | 1126.657 | 1.9999 | 1114.391
2.9574 | 1127.698 | 1.9999 | 1114.677
2.9571 | 1128.7392 | 2.0002 | 1114.953
2.9566 | 1129.78 | 1.9999 | 1115.216
2.9562 | 1130.8216 | 1.9999 | 1115.466
2.9559 | 1131.863 | 1.9998 | 1115.705
2.9554 | 1132.904 | 1.9999 | 1115.934
2.9551 | 1133.945 | 1.9999 | 1116.153
2.9548 | 1134.986 | 1.9999 | 1116.364
2.9543 | 1136.028 | 1.9999 | 1116.566
2.954 | 1137.069 | 1.9999 | 1116.76
2.9537 | 1138.11 | 1.9999 | 1116.947
2.9532 | 1139.151 | 1.9998 | 1117.127
2.9529 | 1140.193 | 1.9999 | 1117.3
2.9524 | 1141.234 | 1.9998 | 1117.467
2.9521 | 1142.275 | 1.9999 | 1117.628
2.9517 | 1143.317 | 1.9999 | 1117.7832
2.9512 | 1144.3576 | 1.9999 | 1117.933
2.9509 | 1145.399 | 1.9999 | 1118.079
2.9504 | 1146.44 | 1.9999 | 1118.219
2.9501 | 1147.481 | 1.9999 | 1118.355
2.9496 | 1148.523 | 1.9999 | 1118.486
2.9493 | 1149.564 | 2.0001 | 1118.614
2.9488 | 1150.605 | 1.9999 | 1118.738
2.9485 | 1151.646 | 1.9999 | 1118.858
2.948 | 1152.688 | 1.9999 | 1118.974
2.9477 | 1153.7288 | 1.9999 | 1119.088
2.9474 | 1154.77 | 1.9999 | 1119.198
2.9469 | 1155.811 | 1.9999 | 1119.305
2.9464 | 1156.853 | 1.9999 | 1119.409
2.9461 | 1157.894 | 1.9999 | 1119.5104
2.9456 | 1158.935 | 1.9999 | 1119.609
2.9453 | 1159.976 | 1.9999 | 1119.705
2.9448 | 1161.017 | 1.9999 | 1119.799
2.9443 | 1162.059 | 2.0001 | 1119.89
2.944 | 1163.1 | 1.9999 | 1119.979
2.9435 | 1164.141 | 2.0001 | 1120.066
2.943 | 1165.182 | 1.9999 | 1120.151
2.9427 | 1166.224 | 2.0001 | 1120.2336
2.9422 | 1167.265 | 1.9999 | 1120.315
2.9419 | 1168.306 | 1.9999 | 1120.3936
2.9414 | 1169.347 | 1.9999 | 1120.471
2.9409 | 1170.389 | 1.9999 | 1120.546
2.9404 | 1171.43 | 1.9999 | 1120.62
2.9401 | 1172.471 | 1.9999 | 1120.6928
2.9396 | 1173.512 | 2.0001 | 1120.763
2.9391 | 1174.5536 | 2.0001 | 1120.8328
2.9388 | 1175.595 | 1.9999 | 1120.901
2.9383 | 1176.636 | 1.9999 | 1120.967
2.9379 | 1177.677 | 1.9999 | 1121.032
2.9374 | 1178.718 | 1.9999 | 1121.096
2.9369 | 1179.76 | 1.9999 | 1121.159
2.9364 | 1180.801 | 2.0001 | 1121.22
2.9361 | 1181.842 | 2.0001 | 1121.28
2.9356 | 1182.883 | 2.0001 | 1121.34
2.9351 | 1183.925 | 1.9999 | 1121.398
2.9346 | 1184.966 | 1.9999 | 1121.455
2.9341 | 1186.007 | 1.9999 | 1121.511
2.9337 | 1187.048 | 1.9999 | 1121.566
2.9332 | 1188.0896 | 1.9999 | 1121.62
2.9327 | 1189.131 | 1.9999 | 1121.673
2.9322 | 1190.172 | 1.9999 | 1121.725
2.9317 | 1191.213 | 1.9999 | 1121.777
2.9314 | 1192.2544 | 2.0001 | 1121.8272
2.9308 | 1193.296 | 1.9999 | 1121.877
2.9303 | 1194.337 | 2.0001 | 1121.926
2.9298 | 1195.378 | 1.9999 | 1121.974
2.9293 | 1196.419 | 1.9999 | 1122.021
2.9288 | 1197.461 | 1.9999 | 1122.068
2.9283 | 1198.502 | 1.9999 | 1122.114
2.9279 | 1199.5432 | 1.9999 | 1122.1592
2.9274 | 1200.584 | 1.9999 | 1122.204
2.9269 | 1201.6256 | 1.9999 | 1122.247
2.9262 | 1202.667 | 1.9999 | 1122.291
2.9258 | 1203.708 | 2.0001 | 1122.333
2.9253 | 1204.749 | 1.9999 | 1122.375
2.9248 | 1205.79 | 2.0001 | 1122.417
2.9243 | 1206.832 | 2.0001 | 1122.4576
2.9238 | 1207.873 | 2.0001 | 1122.498
2.9232 | 1208.914 | 1.9999 | 1122.5376
2.9227 | 1209.956 | 1.9999 | 1122.577
2.9222 | 1210.997 | 1.9999 | 1122.615
2.9216 | 1212.038 | 1.9999 | 1122.6536
2.9211 | 1213.0792 | 1.9999 | 1122.6912
2.9206 | 1214.12 | 1.9999 | 1122.728
2.9199 | 1215.162 | 2.0001 | 1122.765
2.9195 | 1216.203 | 2.0001 | 1122.801
2.9188 | 1217.244 | 1.9999 | 1122.837
2.9183 | 1218.285 | 1.9999 | 1122.872
2.9179 | 1219.3264 | 1.9999 | 1122.907
2.9174 | 1220.368 | 2.0001 | 1122.9416
2.9167 | 1221.409 | 1.9999 | 1122.976
2.9161 | 1222.45 | 1.9999 | 1123.009
2.9156 | 1223.492 | 1.9999 | 1123.043
2.9149 | 1224.533 | 2.0001 | 1123.075
2.9143 | 1225.574 | 1.9999 | 1123.108
2.9138 | 1226.615 | 1.9999 | 1123.14
2.9133 | 1227.656 | 1.9999 | 1123.172
2.9127 | 1228.698 | 2.0001 | 1123.203
2.912 | 1229.739 | 2.0001 | 1123.234
2.9114 | 1230.78 | 1.9999 | 1123.265
2.9109 | 1231.821 | 1.9999 | 1123.295
2.9103 | 1232.8624 | 1.9999 | 1123.325
2.9098 | 1233.904 | 2.0001 | 1123.355
2.9091 | 1234.945 | 1.9999 | 1123.384
2.9085 | 1235.986 | 2.0001 | 1123.413
2.908 | 1237.027 | 1.9999 | 1123.442
2.9074 | 1238.068 | 1.9999 | 1123.471
2.9066 | 1239.11 | 1.9999 | 1123.499
2.9059 | 1240.151 | 1.9999 | 1123.527
2.9054 | 1241.192 | 1.9999 | 1123.5544
2.9048 | 1242.233 | 1.9999 | 1123.582
2.9041 | 1243.275 | 1.9999 | 1123.609
2.9035 | 1244.316 | 1.9999 | 1123.635
2.9028 | 1245.357 | 1.9999 | 1123.662
2.9022 | 1246.398 | 1.9999 | 1123.688
2.9014 | 1247.439 | 1.9999 | 1123.714
2.9009 | 1248.481 | 1.9999 | 1123.74
2.9001 | 1249.522 | 1.9999 | 1123.765
2.8995 | 1250.5632 | 2.0001 | 1123.791
2.8988 | 1251.604 | 2.0001 | 1123.815
2.8982 | 1252.646 | 1.9999 | 1123.84
2.8975 | 1253.687 | 1.9999 | 1123.865
2.8969 | 1254.728 | 1.9999 | 1123.889
2.8961 | 1255.769 | 1.9999 | 1123.913
2.8954 | 1256.8104 | 1.9999 | 1123.937
2.8948 | 1257.852 | 1.9999 | 1123.961
2.894 | 1258.893 | 1.9999 | 1123.984
2.8933 | 1259.934 | 1.9999 | 1124.0072
2.8925 | 1260.975 | 1.9999 | 1124.03
2.8919 | 1262.017 | 1.9999 | 1124.053
2.8911 | 1263.058 | 1.9999 | 1124.076
2.8904 | 1264.099 | 1.9999 | 1124.098
2.8898 | 1265.14 | 2.0001 | 1124.12
2.889 | 1266.181 | 1.9999 | 1124.142
2.8882 | 1267.222 | 2.0001 | 1124.164
2.8874 | 1268.264 | 1.9999 | 1124.186
2.8867 | 1269.305 | 1.9999 | 1124.207
2.8859 | 1270.346 | 1.9999 | 1124.228
2.8851 | 1271.387 | 1.9999 | 1124.249
2.8845 | 1272.429 | 1.9999 | 1124.264
2.8835 | 1273.47
2.8828 | 1274.511
2.882 | 1275.552
2.8812 | 1276.594
2.8804 | 1277.635
2.8796 | 1278.676
2.8788 | 1279.717
2.878 | 1280.758
2.877 | 1281.799
2.8762 | 1282.841
2.8754 | 1283.882
2.8746 | 1284.923
2.8736 | 1285.964
2.8728 | 1287.005
2.872 | 1288.047
2.8711 | 1289.088
2.8703 | 1290.129
2.8693 | 1291.17
2.8685 | 1292.211
2.8675 | 1293.2528
2.8666 | 1294.294
2.8656 | 1295.335
2.8648 | 1296.376
2.8638 | 1297.418
2.8628 | 1298.459
2.8619 | 1299.5
2.8609 | 1300.541
2.8599 | 1301.5824
2.859 | 1302.624
2.858 | 1303.665
2.857 | 1304.706
2.8559 | 1305.747
2.8548 | 1306.788
2.854 | 1307.829
2.8528 | 1308.871
2.8517 | 1309.912
2.8507 | 1310.953
2.8496 | 1311.994
2.8485 | 1313.035
2.8475 | 1314.077
2.8464 | 1315.118
2.8453 | 1316.159
2.8441 | 1317.2
2.843 | 1318.241
2.8419 | 1319.282
2.8407 | 1320.324
2.8396 | 1321.365
2.8383 | 1322.406
2.8372 | 1323.4472
2.8359 | 1324.488
2.8346 | 1325.5296
2.8335 | 1326.571
2.8322 | 1327.612
2.8309 | 1328.653
2.8296 | 1329.6944
2.8282 | 1330.736
2.827 | 1331.7768
2.8257 | 1332.818
2.8243 | 1333.859
2.823 | 1334.9
2.8215 | 1335.942
2.8201 | 1336.983
2.8188 | 1338.024
2.8173 | 1339.065
2.8161 | 1340.106
2.8144 | 1341.147
2.813 | 1342.189
2.8114 | 1343.23
2.8099 | 1344.271
2.8083 | 1345.312
2.8069 | 1346.353
2.8052 | 1347.395
2.8038 | 1348.436
2.802 | 1349.477
2.8004 | 1350.518
2.7988 | 1351.559
2.797 | 1352.601
2.7954 | 1353.642
2.7936 | 1354.683
2.7919 | 1355.724
2.7901 | 1356.765
2.7883 | 1357.806
2.7865 | 1358.847
2.7846 | 1359.889
2.7828 | 1360.93
2.7809 | 1361.971
2.779 | 1363.012
2.777 | 1364.0536
2.7749 | 1365.095
2.773 | 1366.136
2.7709 | 1367.177
2.7688 | 1368.218
2.7667 | 1369.259
2.7646 | 1370.3
2.7623 | 1371.342
2.7602 | 1372.383
2.7578 | 1373.424
2.7556 | 1374.465
2.7531 | 1375.5064
2.7509 | 1376.547
2.7486 | 1377.589
2.746 | 1378.63
2.7436 | 1379.671
2.741 | 1380.712
2.7385 | 1381.753
2.736 | 1382.794
2.7333 | 1383.836
2.7306 | 1384.877
2.7278 | 1385.918
2.7251 | 1386.959
2.722 | 1388
2.7191 | 1389.041
2.7164 | 1390.082
2.7133 | 1391.124
2.7102 | 1392.165
2.7072 | 1393.206
2.7039 | 1394.247
2.7007 | 1395.288
2.6975 | 1396.329
2.6941 | 1397.3704
2.6905 | 1398.412
2.6872 | 1399.453
2.6836 | 1400.494
2.6799 | 1401.535
2.6762 | 1402.576
2.6723 | 1403.617
2.6684 | 1404.658
2.6646 | 1405.7
2.6605 | 1406.741
2.6563 | 1407.782
2.6521 | 1408.823
2.6478 | 1409.864
2.6434 | 1410.905
2.6389 | 1411.946
2.6342 | 1412.988
2.6294 | 1414.029
2.6247 | 1415.07
2.6197 | 1416.111
2.6147 | 1417.152
2.6094 | 1418.193
2.6039 | 1419.234
2.5984 | 1420.275
2.5928 | 1421.317
2.587 | 1422.358
2.581 | 1423.399
2.5747 | 1424.44
2.5683 | 1425.481
2.562 | 1426.522
2.555 | 1427.563
2.5479 | 1428.604
2.5405 | 1429.646
2.5328 | 1430.687
2.5252 | 1431.728
2.517 | 1432.769
2.5084 | 1433.81
2.4995 | 1434.851
2.4902 | 1435.892
2.4808 | 1436.933
2.4707 | 1437.9744
2.46 | 1439.016
2.4487 | 1440.057
2.4371 | 1441.0976
2.4247 | 1442.139
2.4119 | 1443.18
2.3979 | 1444.221
2.3831 | 1445.262
2.3671 | 1446.303
2.3495 | 1447.344
2.3311 | 1448.385
2.3101 | 1449.426
2.2867 | 1450.467
2.2603 | 1451.508
2.2296 | 1452.549
2.1937 | 1453.591
2.1524 | 1454.632
2.0998 | 1455.673
2.0336 | 1456.7136
2.0023 | 1457.6736
1.9999 | 1458.438
1.9999 | 1459.0544
1.9998 | 1459.566
1.9998 | 1459.999
1.9998 | 1460.371
1.9998 | 1460.693
1.9993 | 1460.976
1.9998 | 1461.223
1.9996 | 1461.445
1.9998 | 1461.645
1.9998 | 1461.825
1.9998 | 1461.989
1.9999 | 1462.14
1.9998 | 1462.278
1.9998 | 1462.4072
1.9999 | 1462.527
1.9998 | 1462.64
1.9998 | 1462.7456
1.9998 | 1462.846
1.9999 | 1462.941
1.9998 | 1463.032
1.9999 | 1463.119
1.9998 | 1463.202
1.9999 | 1463.282
1.9999 | 1463.36
1.9999 | 1463.435
1.9999 | 1463.507
1.9998 | 1463.578
1.9999 | 1463.6464
1.9999 | 1463.713
1.9998 | 1463.778
1.9998 | 1463.841
1.9998 | 1463.903
1.9999 | 1463.964
1.9999 | 1464.023
1.9998 | 1464.081
1.9999 | 1464.138
1.9999 | 1464.194
1.9999 | 1464.248
1.9999 | 1464.302
1.9999 | 1464.355
1.9999 | 1464.4064
1.9999 | 1464.457
1.9998 | 1464.507
1.9999 | 1464.5568
1.9998 | 1464.605
1.9999 | 1464.653
1.9998 | 1464.701
1.9999 | 1464.747
1.9998 | 1464.7928
1.9999 | 1464.838
1.9999 | 1464.882
1.9999 | 1464.926
1.9998 | 1464.97
1.9999 | 1465.013
1.9999 | 1465.055
1.9999 | 1465.0968
1.9998 | 1465.138
1.9999 | 1465.179
1.9999 | 1465.219
1.9999 | 1465.259
1.9999 | 1465.298
1.9999 | 1465.338
1.9998 | 1465.376
1.9999 | 1465.414
1.9999 | 1465.452
1.9999 | 1465.489
1.9998 | 1465.5264
1.9999 | 1465.563
1.9999 | 1465.5992
1.9998 | 1465.635
1.9998 | 1465.671
1.9999 | 1465.706
1.9998 | 1465.7408
1.9999 | 1465.775
1.9999 | 1465.8096
1.9998 | 1465.843
1.9999 | 1465.877
1.9999 | 1465.911
1.9999 | 1465.944
1.9999 | 1465.976
1.9999 | 1466.009
1.9998 | 1466.041
1.9998 | 1466.073
1.9998 | 1466.105
1.9999 | 1466.137
1.9999 | 1466.168
1.9998 | 1466.199
1.9998 | 1466.229
1.9999 | 1466.26
1.9999 | 1466.29
1.9999 | 1466.32
1.9998 | 1466.35
1.9999 | 1466.38
1.9998 | 1466.409
1.9999 | 1466.438
1.9998 | 1466.467
1.9998 | 1466.496
1.9999 | 1466.525
1.9998 | 1466.553
1.9999 | 1466.581
1.9999 | 1466.609
1.9998 | 1466.637
1.9999 | 1466.665
1.9998 | 1466.692
1.9999 | 1466.72
1.9999 | 1466.747
1.9998 | 1466.7736
1.9998 | 1466.8
1.9999 | 1466.827
1.9999 | 1466.853
1.9998 | 1466.88
1.9999 | 1466.906
1.9999 | 1466.932
1.9998 | 1466.957
1.9999 | 1466.983
1.9999 | 1467.008
1.9998 | 1467.034
1.9998 | 1467.059
1.9998 | 1467.084
1.9998 | 1467.109
1.9999 | 1467.134
1.9998 | 1467.158
1.9998 | 1467.183
1.9999 | 1467.2072
1.9998 | 1467.231
1.9999 | 1467.255
1.9999 | 1467.279
1.9998 | 1467.303
1.9998 | 1467.327
1.9998 | 1467.351
1.9998 | 1467.374
1.9999 | 1467.397
1.9999 | 1467.421
1.9999 | 1467.444
1.9998 | 1467.467
1.9998 | 1467.489
1.9998 | 1467.512
1.9999 | 1467.535
1.9998 | 1467.557
1.9999 | 1467.58
1.9998 | 1467.602
1.9998 | 1467.624
1.9998 | 1467.646
1.9999 | 1467.668
1.9999 | 1467.69
1.9999 | 1467.712
1.9998 | 1467.734
1.9998 | 1467.755
1.9998 | 1467.776
1.9999 | 1467.798
1.9998 | 1467.8192
1.9999 | 1467.84
1.9998 | 1467.861
1.9998 | 1467.882
1.9999 | 1467.901