## Sheet1
2voltage | 2capacity | 47.0voltage | 47.0capacity | 94.0voltage | 94.0capacity | 141.0voltage | 141.0capacity | 188.0voltage | 188.0capacity | 235.0voltage | 235.0capacity
4.0237 | 0 | 4.0195 | 0 | 0.078 | 0 | 0.033 | 0 | 0.0793 | 0 | -0.0285 | 0
4.0079 | 2.165333 | 4.0032 | 2.165433 | 0.078 | 0 | 0.033 | 0 | 0.0793 | 0 | -0.0285 | 0
3.9951 | 4.330733 | 3.9891 | 4.330889
3.9854 | 6.496144 | 3.9785 | 6.496344
3.978 | 8.661544 | 3.9701 | 8.661789
3.9714 | 10.82692 | 3.9628 | 10.82724
3.9653 | 12.99232 | 3.9561 | 12.99267
3.9599 | 15.15773 | 3.9503 | 15.15813
3.9546 | 17.32311 | 3.9446 | 17.32361
3.9499 | 19.48853 | 3.9393 | 19.48904
3.9451 | 21.65399 | 3.9344 | 21.6545
3.9406 | 23.8194 | 3.9296 | 23.8199
3.9364 | 25.98481 | 3.9249 | 25.98532
3.9322 | 28.15024 | 3.9207 | 28.1508
3.9282 | 30.31561 | 3.9165 | 30.31624
3.9243 | 32.48098 | 3.9125 | 32.48171
3.9204 | 34.64639 | 3.9086 | 34.64719
3.9169 | 36.81175 | 3.9049 | 36.81266
3.9132 | 38.97714 | 3.9012 | 38.97808
3.9096 | 41.14248 | 3.8977 | 41.1435
3.9064 | 43.30786 | 3.8943 | 43.30891
3.903 | 45.4732 | 3.8909 | 45.47433
3.8998 | 47.63859 | 3.8875 | 47.63973
3.8967 | 49.804 | 3.8844 | 49.80512
3.8936 | 51.9694 | 3.8812 | 51.97057
3.8907 | 54.13479 | 3.8781 | 54.13599
3.8878 | 56.30017 | 3.8751 | 56.30144
3.8849 | 58.46561 | 3.8722 | 58.46681
3.8822 | 60.63099 | 3.8693 | 60.63219
3.8794 | 62.79636 | 3.8664 | 62.79759
3.8767 | 64.96176 | 3.8638 | 64.96303
3.8741 | 67.12717 | 3.8609 | 67.12844
3.8714 | 69.29252 | 3.8581 | 69.29386
3.8689 | 71.45793 | 3.8557 | 71.45926
3.8665 | 73.62329 | 3.853 | 73.62467
3.8641 | 75.78866 | 3.8504 | 75.79008
3.8617 | 77.95398 | 3.8478 | 77.95551
3.8593 | 80.11929 | 3.8454 | 80.12094
3.857 | 82.28466 | 3.8428 | 82.28634
3.8547 | 84.45 | 3.8404 | 84.45177
3.8525 | 86.61538 | 3.838 | 86.61716
3.8504 | 88.78079 | 3.8354 | 88.78256
3.8481 | 90.94612 | 3.8331 | 90.94793
3.846 | 93.11149 | 3.8309 | 93.11331
3.8439 | 95.27686 | 3.8285 | 95.27868
3.842 | 97.44223 | 3.826 | 97.44408
3.8401 | 99.6076 | 3.8238 | 99.60947
3.838 | 101.773 | 3.8215 | 101.7749
3.836 | 103.9384 | 3.8193 | 103.9403
3.8341 | 106.1037 | 3.8172 | 106.1056
3.8322 | 108.2691 | 3.8149 | 108.271
3.8304 | 110.4344 | 3.8126 | 110.4364
3.8285 | 112.5998 | 3.8105 | 112.6018
3.8267 | 114.7651 | 3.8084 | 114.7672
3.8249 | 116.9305 | 3.8062 | 116.9326
3.8231 | 119.0958 | 3.8041 | 119.0979
3.8214 | 121.2612 | 3.8022 | 121.2633
3.8197 | 123.4265 | 3.7999 | 123.4287
3.818 | 125.5918 | 3.7978 | 125.5941
3.8162 | 127.7572 | 3.7959 | 127.7594
3.8146 | 129.9224 | 3.7938 | 129.9248
3.813 | 132.0878 | 3.7917 | 132.0901
3.8114 | 134.2532 | 3.7897 | 134.2555
3.8097 | 136.4186 | 3.7878 | 136.4209
3.8081 | 138.5839 | 3.7859 | 138.5862
3.8065 | 140.7492 | 3.7838 | 140.7516
3.8051 | 142.9146 | 3.7818 | 142.917
3.8034 | 145.0799 | 3.7799 | 145.0823
3.802 | 147.2452 | 3.7781 | 147.2476
3.8005 | 149.4106 | 3.7762 | 149.413
3.7989 | 151.5759 | 3.7742 | 151.5784
3.7975 | 153.7412 | 3.7723 | 153.7437
3.796 | 155.9066 | 3.7704 | 155.9091
3.7946 | 158.0719 | 3.7686 | 158.0744
3.7931 | 160.2372 | 3.7667 | 160.2398
3.7918 | 162.4026 | 3.7649 | 162.4051
3.7904 | 164.5679 | 3.7631 | 164.5705
3.7889 | 166.7333 | 3.7612 | 166.7358
3.7875 | 168.8986 | 3.7594 | 168.9012
3.7862 | 171.064 | 3.7576 | 171.0665
3.7849 | 173.2293 | 3.7559 | 173.2319
3.7834 | 175.3946 | 3.7541 | 175.3972
3.7821 | 177.5599 | 3.7523 | 177.5625
3.7809 | 179.7253 | 3.7505 | 179.7279
3.7796 | 181.8906 | 3.7488 | 181.8933
3.7783 | 184.0559 | 3.7471 | 184.0586
3.7768 | 186.2212 | 3.7454 | 186.2239
3.7755 | 188.3865 | 3.7436 | 188.3892
3.7744 | 190.5518 | 3.7418 | 190.5545
3.7731 | 192.7171 | 3.7402 | 192.7199
3.7718 | 194.8824 | 3.7384 | 194.8852
3.7705 | 197.0477 | 3.7368 | 197.0505
3.7694 | 199.213 | 3.7352 | 199.2159
3.7681 | 201.3783 | 3.7334 | 201.3812
3.7668 | 203.5436 | 3.7318 | 203.5465
3.7657 | 205.7089 | 3.7302 | 205.7119
3.7644 | 207.8742 | 3.7286 | 207.8772
3.7633 | 210.0395 | 3.727 | 210.0425
3.762 | 212.2048 | 3.7254 | 212.2078
3.7609 | 214.3701 | 3.7236 | 214.3731
3.7597 | 216.5354 | 3.722 | 216.5385
3.7586 | 218.7008 | 3.7204 | 218.7038
3.7575 | 220.8661 | 3.7189 | 220.8691
3.7562 | 223.0314 | 3.7173 | 223.0345
3.755 | 225.1968 | 3.7155 | 225.1998
3.7539 | 227.3621 | 3.7141 | 227.3651
3.7528 | 229.5274 | 3.7125 | 229.5304
3.7517 | 231.6927 | 3.7108 | 231.6957
3.7505 | 233.858 | 3.7094 | 233.861
3.7492 | 236.0233 | 3.7078 | 236.0263
3.7483 | 238.1886 | 3.7062 | 238.1917
3.7471 | 240.3539 | 3.7047 | 240.357
3.746 | 242.5192 | 3.7031 | 242.5224
3.7449 | 244.6845 | 3.7016 | 244.6877
3.7438 | 246.8499 | 3.7 | 246.853
3.7428 | 249.0151 | 3.6986 | 249.0183
3.7417 | 251.1804 | 3.697 | 251.1836
3.7405 | 253.3457 | 3.6955 | 253.3489
3.7394 | 255.5111 | 3.6941 | 255.5142
3.7384 | 257.6764 | 3.6924 | 257.6795
3.7373 | 259.8416 | 3.691 | 259.8448
3.7362 | 262.0069 | 3.6895 | 262.0101
3.7352 | 264.1722 | 3.6879 | 264.1754
3.7341 | 266.3375 | 3.6865 | 266.3408
3.7329 | 268.5028 | 3.685 | 268.506
3.732 | 270.6682 | 3.6836 | 270.6713
3.7308 | 272.8335 | 3.6821 | 272.8366
3.7299 | 274.9988 | 3.6807 | 275.0018
3.7287 | 277.164 | 3.6792 | 277.1671
3.7278 | 279.3293 | 3.6778 | 279.3324
3.7267 | 281.4946 | 3.6762 | 281.4978
3.7257 | 283.6599 | 3.6749 | 283.663
3.7247 | 285.8253 | 3.6734 | 285.8283
3.7236 | 287.9905 | 3.672 | 287.9935
3.7226 | 290.1558 | 3.6703 | 290.1589
3.7215 | 292.3211 | 3.6691 | 292.3242
3.7207 | 294.4865 | 3.6676 | 294.4894
3.7196 | 296.6518 | 3.6662 | 296.6547
3.7186 | 298.817 | 3.6647 | 298.82
3.7176 | 300.9823 | 3.6632 | 300.9852
3.7165 | 303.1476 | 3.6618 | 303.1505
3.7155 | 305.3129 | 3.6605 | 305.3158
3.7146 | 307.4782 | 3.6591 | 307.4811
3.7136 | 309.6434 | 3.6576 | 309.6464
3.7125 | 311.8088 | 3.6561 | 311.8117
3.7115 | 313.9741 | 3.6549 | 313.977
3.7105 | 316.1394 | 3.6534 | 316.1423
3.7095 | 318.3047 | 3.652 | 318.3076
3.7086 | 320.47 | 3.6507 | 320.4728
3.7075 | 322.6353 | 3.6492 | 322.6382
3.7065 | 324.8006 | 3.6478 | 324.8034
3.7055 | 326.9659 | 3.6465 | 326.9687
3.7045 | 329.1312 | 3.6452 | 329.134
3.7036 | 331.2965 | 3.6437 | 331.2993
3.7026 | 333.4618 | 3.6423 | 333.4645
3.7016 | 335.6271 | 3.641 | 335.6299
3.7007 | 337.7924 | 3.6395 | 337.7951
3.6997 | 339.9577 | 3.6381 | 339.9604
3.6987 | 342.123 | 3.6369 | 342.1256
3.6978 | 344.2883 | 3.6355 | 344.2909
3.6966 | 346.4536 | 3.634 | 346.4562
3.6958 | 348.6188 | 3.6328 | 348.6215
3.6947 | 350.7841 | 3.6313 | 350.7868
3.6939 | 352.9493 | 3.63 | 352.9521
3.6928 | 355.1147 | 3.6286 | 355.1173
3.6918 | 357.2799 | 3.6273 | 357.2826
3.6908 | 359.4452 | 3.626 | 359.4479
3.69 | 361.6104 | 3.6245 | 361.6131
3.6889 | 363.7757 | 3.6232 | 363.7784
3.6879 | 365.9411 | 3.6219 | 365.9437
3.687 | 368.1064 | 3.6205 | 368.1089
3.6862 | 370.2716 | 3.6192 | 370.2742
3.6852 | 372.4369 | 3.6179 | 372.4394
3.6842 | 374.6022 | 3.6166 | 374.6048
3.6833 | 376.7674 | 3.6152 | 376.7701
3.6823 | 378.9328 | 3.6139 | 378.9353
3.6813 | 381.098 | 3.6126 | 381.1005
3.6803 | 383.2633 | 3.6111 | 383.2658
3.6794 | 385.4286 | 3.6098 | 385.4311
3.6784 | 387.5939 | 3.6086 | 387.5964
3.6774 | 389.7592 | 3.6073 | 389.7616
3.6766 | 391.9244 | 3.6058 | 391.9269
3.6757 | 394.0896 | 3.6047 | 394.0922
3.6747 | 396.255 | 3.6032 | 396.2575
3.6737 | 398.4202 | 3.6019 | 398.4228
3.6728 | 400.5856 | 3.6006 | 400.5881
3.6718 | 402.7509 | 3.5994 | 402.7534
3.6708 | 404.9162 | 3.5981 | 404.9187
3.67 | 407.0814 | 3.5968 | 407.084
3.6691 | 409.2467 | 3.5955 | 409.2492
3.6681 | 411.4119 | 3.594 | 411.4144
3.6671 | 413.5771 | 3.5927 | 413.5796
3.6662 | 415.7425 | 3.5916 | 415.7448
3.6652 | 417.9078 | 3.5903 | 417.9101
3.6644 | 420.0731 | 3.5889 | 420.0753
3.6634 | 422.2384 | 3.5876 | 422.2405
3.6624 | 424.4037 | 3.5863 | 424.4058
3.6615 | 426.569 | 3.585 | 426.5711
3.6605 | 428.7344 | 3.5837 | 428.7364
3.6595 | 430.8996 | 3.5826 | 430.9016
3.6586 | 433.0649 | 3.5811 | 433.0669
3.6578 | 435.2301 | 3.5798 | 435.2321
3.6568 | 437.3955 | 3.5785 | 437.3974
3.6558 | 439.5607 | 3.5773 | 439.5626
3.6549 | 441.726 | 3.576 | 441.7279
3.6539 | 443.8913 | 3.5747 | 443.8931
3.6531 | 446.0566 | 3.5734 | 446.0583
3.6521 | 448.2218 | 3.5721 | 448.2236
3.6511 | 450.387 | 3.5708 | 450.3888
3.6502 | 452.5523 | 3.5697 | 452.5542
3.6494 | 454.7176 | 3.5684 | 454.7194
3.6484 | 456.8828 | 3.5671 | 456.8845
3.6474 | 459.0481 | 3.5658 | 459.0498
3.6465 | 461.2134 | 3.5645 | 461.215
3.6455 | 463.3787 | 3.5632 | 463.3803
3.6445 | 465.5439 | 3.5619 | 465.5455
3.6437 | 467.7092 | 3.5608 | 467.7107
3.6428 | 469.8744 | 3.5595 | 469.876
3.6418 | 472.0396 | 3.5582 | 472.0413
3.641 | 474.2049 | 3.5569 | 474.2064
3.64 | 476.3702 | 3.5558 | 476.3716
3.639 | 478.5355 | 3.5543 | 478.5369
3.6381 | 480.7008 | 3.5532 | 480.7022
3.6373 | 482.866 | 3.5519 | 482.8674
3.6363 | 485.0312 | 3.5506 | 485.0327
3.6353 | 487.1965 | 3.5495 | 487.198
3.6345 | 489.3618 | 3.5482 | 489.3632
3.6334 | 491.5272 | 3.5469 | 491.5284
3.6326 | 493.6924 | 3.5456 | 493.6936
3.6316 | 495.8576 | 3.5445 | 495.8588
3.6307 | 498.0229 | 3.5432 | 498.024
3.6299 | 500.1882 | 3.5419 | 500.1893
3.6289 | 502.3534 | 3.5406 | 502.3546
3.6279 | 504.5187 | 3.5395 | 504.5198
3.6269 | 506.684 | 3.5382 | 506.685
3.6261 | 508.8491 | 3.5369 | 508.8502
3.6252 | 511.0144 | 3.5358 | 511.0155
3.6242 | 513.1797 | 3.5345 | 513.1807
3.6232 | 515.3451 | 3.5332 | 515.3459
3.6224 | 517.5102 | 3.5321 | 517.5111
3.6215 | 519.6755 | 3.5308 | 519.6763
3.6205 | 521.8408 | 3.5297 | 521.8415
3.6197 | 524.0061 | 3.5284 | 524.0068
3.6187 | 526.1714 | 3.5271 | 526.1719
3.6178 | 528.3367 | 3.526 | 528.3371
3.6168 | 530.5019 | 3.5247 | 530.5023
3.6158 | 532.6672 | 3.5235 | 532.6675
3.615 | 534.8324 | 3.5222 | 534.8328
3.614 | 536.9977 | 3.5211 | 536.9979
3.6132 | 539.1629 | 3.5198 | 539.1631
3.6123 | 541.3281 | 3.5187 | 541.3284
3.6113 | 543.4934 | 3.5174 | 543.4937
3.6103 | 545.6587 | 3.5163 | 545.6589
3.6095 | 547.8239 | 3.515 | 547.8241
3.6086 | 549.9892 | 3.5139 | 549.9893
3.6076 | 552.1544 | 3.5126 | 552.1545
3.6068 | 554.3196 | 3.5114 | 554.3197
3.6058 | 556.485 | 3.5101 | 556.4848
3.6048 | 558.6501 | 3.509 | 558.6501
3.604 | 560.8155 | 3.5079 | 560.8152
3.6029 | 562.9807 | 3.5066 | 562.9804
3.6023 | 565.1458 | 3.5055 | 565.1456
3.6011 | 567.311 | 3.5042 | 567.3107
3.6003 | 569.4763 | 3.503 | 569.4759
3.5994 | 571.6416 | 3.5019 | 571.6411
3.5984 | 573.8069 | 3.5006 | 573.8063
3.5976 | 575.9722 | 3.4995 | 575.9715
3.5966 | 578.1375 | 3.4982 | 578.1367
3.5956 | 580.3028 | 3.4971 | 580.3019
3.5948 | 582.4679 | 3.4959 | 582.4671
3.5939 | 584.6331 | 3.4948 | 584.6324
3.5931 | 586.7983 | 3.4935 | 586.7976
3.5921 | 588.9637 | 3.4924 | 588.9626
3.5911 | 591.1289 | 3.4913 | 591.1279
3.5903 | 593.2941 | 3.4901 | 593.293
3.5894 | 595.4592 | 3.4888 | 595.4583
3.5884 | 597.6244 | 3.4877 | 597.6233
3.5876 | 599.7897 | 3.4866 | 599.7885
3.5866 | 601.9548 | 3.4855 | 601.9538
3.5856 | 604.1201 | 3.4843 | 604.119
3.5848 | 606.2853 | 3.4832 | 606.2842
3.5839 | 608.4504 | 3.4819 | 608.4494
3.5829 | 610.6156 | 3.4808 | 610.6146
3.5821 | 612.7809 | 3.4796 | 612.7797
3.5811 | 614.9462 | 3.4785 | 614.9448
3.5803 | 617.1114 | 3.4772 | 617.1101
3.5794 | 619.2767 | 3.4763 | 619.2752
3.5784 | 621.4419 | 3.475 | 621.4404
3.5776 | 623.607 | 3.4738 | 623.6056
3.5766 | 625.7722 | 3.4727 | 625.7708
3.5758 | 627.9375 | 3.4716 | 627.936
3.5748 | 630.1027 | 3.4705 | 630.1011
3.574 | 632.2679 | 3.4693 | 632.2663
3.5731 | 634.4331 | 3.4682 | 634.4315
3.5721 | 636.5984 | 3.4671 | 636.5966
3.5713 | 638.7636 | 3.4659 | 638.7618
3.5703 | 640.9288 | 3.4648 | 640.927
3.5695 | 643.0941 | 3.4637 | 643.0921
3.5685 | 645.2592 | 3.4625 | 645.2574
3.5676 | 647.4245 | 3.4614 | 647.4226
3.5668 | 649.5897 | 3.4603 | 649.5876
3.5658 | 651.7548 | 3.4593 | 651.7528
3.565 | 653.9201 | 3.458 | 653.918
3.564 | 656.0853 | 3.4569 | 656.0831
3.5632 | 658.2506 | 3.4559 | 658.2483
3.5623 | 660.4158 | 3.4548 | 660.4134
3.5613 | 662.581 | 3.4537 | 662.5787
3.5605 | 664.7463 | 3.4525 | 664.7438
3.5595 | 666.9113 | 3.4516 | 666.909
3.5587 | 669.0765 | 3.4504 | 669.0741
3.5577 | 671.2417 | 3.4492 | 671.2393
3.5569 | 673.4069 | 3.4482 | 673.4044
3.556 | 675.5721 | 3.4471 | 675.5696
3.555 | 677.7374 | 3.4461 | 677.7348
3.5542 | 679.9026 | 3.445 | 679.8999
3.5534 | 682.0678 | 3.4438 | 682.0651
3.5524 | 684.233 | 3.4427 | 684.2302
3.5514 | 686.3982 | 3.4417 | 686.3954
3.5506 | 688.5634 | 3.4406 | 688.5605
3.5497 | 690.7287 | 3.4396 | 690.7258
3.5489 | 692.894 | 3.4383 | 692.8909
3.5479 | 695.0592 | 3.4374 | 695.056
3.5471 | 697.2242 | 3.4364 | 697.2211
3.5463 | 699.3894 | 3.4353 | 699.3863
3.5453 | 701.5547 | 3.4342 | 701.5515
3.5443 | 703.7198 | 3.4332 | 703.7167
3.5435 | 705.8852 | 3.4321 | 705.8817
3.5426 | 708.0504 | 3.4311 | 708.0469
3.5418 | 710.2156 | 3.43 | 710.2121
3.541 | 712.3807 | 3.429 | 712.3772
3.54 | 714.5458 | 3.4279 | 714.5424
3.5392 | 716.7111 | 3.4267 | 716.7076
3.5382 | 718.8763 | 3.4258 | 718.8726
3.5374 | 721.0415 | 3.4246 | 721.0377
3.5366 | 723.2068 | 3.4237 | 723.2028
3.5356 | 725.3719 | 3.4227 | 725.368
3.5347 | 727.5372 | 3.4216 | 727.5331
3.5339 | 729.7024 | 3.4206 | 729.6982
3.5331 | 731.8676 | 3.4195 | 731.8634
3.5321 | 734.0327 | 3.4187 | 734.0285
3.5313 | 736.198 | 3.4175 | 736.1936
3.5303 | 738.3632 | 3.4164 | 738.3588
3.5295 | 740.5285 | 3.4154 | 740.5238
3.5287 | 742.6936 | 3.4145 | 742.689
3.5277 | 744.8588 | 3.4135 | 744.8541
3.5269 | 747.024 | 3.4124 | 747.0193
3.526 | 749.1892 | 3.4114 | 749.1844
3.5251 | 751.3544 | 3.4104 | 751.3495
3.5243 | 753.5196 | 3.4095 | 753.5147
3.5234 | 755.6846 | 3.4083 | 755.6798
3.5226 | 757.8499 | 3.4074 | 757.8449
3.5216 | 760.0151 | 3.4064 | 760.01
3.5208 | 762.1802 | 3.4054 | 762.1751
3.52 | 764.3454 | 3.4045 | 764.3402
3.519 | 766.5105 | 3.4035 | 766.5053
3.5182 | 768.6756 | 3.4025 | 768.6705
3.5174 | 770.8408 | 3.4014 | 770.8356
3.5166 | 773.006 | 3.4006 | 773.0007
3.5158 | 775.1712 | 3.3996 | 775.1659
3.5148 | 777.3364 | 3.3985 | 777.3309
3.514 | 779.5016 | 3.3975 | 779.496
3.5132 | 781.6668 | 3.3967 | 781.6612
3.5124 | 783.8319 | 3.3958 | 783.8263
3.5114 | 785.9971 | 3.3948 | 785.9913
3.5106 | 788.1622 | 3.3938 | 788.1564
3.5097 | 790.3275 | 3.3927 | 790.3215
3.5089 | 792.4925 | 3.3919 | 792.4867
3.508 | 794.6578 | 3.3909 | 794.6517
3.5072 | 796.823 | 3.3899 | 796.8169
3.5064 | 798.9883 | 3.389 | 798.982
3.5055 | 801.1534 | 3.388 | 801.1471
3.5047 | 803.3186 | 3.3872 | 803.3122
3.5038 | 805.4837 | 3.3862 | 805.4773
3.503 | 807.649 | 3.3853 | 807.6425
3.5022 | 809.8141 | 3.3843 | 809.8075
3.5013 | 811.9794 | 3.3833 | 811.9725
3.5005 | 814.1445 | 3.3824 | 814.1377
3.4997 | 816.3096 | 3.3816 | 816.3028
3.4988 | 818.4748 | 3.3806 | 818.4679
3.498 | 820.6401 | 3.3796 | 820.633
3.4972 | 822.8052 | 3.3787 | 822.7981
3.4964 | 824.9704 | 3.3779 | 824.9633
3.4956 | 827.1356 | 3.3769 | 827.1284
3.4948 | 829.3009 | 3.3759 | 829.2934
3.4938 | 831.4661 | 3.3751 | 831.4586
3.493 | 833.6313 | 3.3742 | 833.6236
3.4922 | 835.7966 | 3.3734 | 835.7887
3.4914 | 837.9618 | 3.3724 | 837.9539
3.4906 | 840.1269 | 3.3714 | 840.1189
3.4898 | 842.2922 | 3.3706 | 842.284
3.489 | 844.4573 | 3.3696 | 844.4491
3.4882 | 846.6224 | 3.3688 | 846.6142
3.4874 | 848.7876 | 3.3679 | 848.7794
3.4866 | 850.9529 | 3.3669 | 850.9445
3.4858 | 853.118 | 3.3661 | 853.1095
3.4848 | 855.2831 | 3.3653 | 855.2747
3.4842 | 857.4484 | 3.3643 | 857.4398
3.4834 | 859.6135 | 3.3635 | 859.6049
3.4826 | 861.7788 | 3.3625 | 861.7699
3.4817 | 863.944 | 3.3617 | 863.935
3.4809 | 866.1092 | 3.3609 | 866.1001
3.4801 | 868.2742 | 3.36 | 868.2652
3.4793 | 870.4395 | 3.3592 | 870.4302
3.4785 | 872.6046 | 3.3582 | 872.5953
3.4777 | 874.7698 | 3.3574 | 874.7604
3.4769 | 876.9348 | 3.3566 | 876.9255
3.4761 | 879.1 | 3.3556 | 879.0906
3.4753 | 881.2652 | 3.3548 | 881.2557
3.4746 | 883.4303 | 3.354 | 883.4207
3.4737 | 885.5955 | 3.3532 | 885.5859
3.473 | 887.7606 | 3.3522 | 887.7509
3.4722 | 889.9259 | 3.3514 | 889.916
3.4714 | 892.0909 | 3.3504 | 892.0811
3.4708 | 894.256 | 3.3496 | 894.2462
3.47 | 896.4212 | 3.3488 | 896.4113
3.4692 | 898.5865 | 3.348 | 898.5764
3.4684 | 900.7516 | 3.3472 | 900.7414
3.4675 | 902.9167 | 3.3462 | 902.9065
3.4669 | 905.0819 | 3.3454 | 905.0716
3.4659 | 907.2469 | 3.3446 | 907.2366
3.4653 | 909.4123 | 3.3438 | 909.4018
3.4645 | 911.5773 | 3.343 | 911.5668
3.4638 | 913.7425 | 3.3422 | 913.7319
3.463 | 915.9076 | 3.3412 | 915.897
3.4622 | 918.0729 | 3.3404 | 918.062
3.4614 | 920.238 | 3.3396 | 920.2271
3.4608 | 922.4031 | 3.3388 | 922.3922
3.46 | 924.5684 | 3.338 | 924.5573
3.4592 | 926.7335 | 3.3372 | 926.7224
3.4585 | 928.8988 | 3.3364 | 928.8875
3.4577 | 931.0638 | 3.3356 | 931.0525
3.4569 | 933.2291 | 3.3348 | 933.2177
3.4561 | 935.3942 | 3.334 | 935.3828
3.4554 | 937.5593 | 3.3332 | 937.5478
3.4546 | 939.7244 | 3.3324 | 939.7129
3.454 | 941.8897 | 3.3316 | 941.878
3.4532 | 944.0548 | 3.3308 | 944.0431
3.4525 | 946.2198 | 3.3299 | 946.2081
3.4517 | 948.3851 | 3.3291 | 948.3732
3.4511 | 950.5501 | 3.3283 | 950.5382
3.4503 | 952.7153 | 3.3275 | 952.7034
3.4496 | 954.8804 | 3.3267 | 954.8684
3.4488 | 957.0455 | 3.3259 | 957.0335
3.448 | 959.2107 | 3.3251 | 959.1986
3.4474 | 961.3758 | 3.3243 | 961.3636
3.4466 | 963.5411 | 3.3235 | 963.5287
3.4459 | 965.7062 | 3.3227 | 965.6938
3.4451 | 967.8713 | 3.322 | 967.8588
3.4445 | 970.0364 | 3.3212 | 970.024
3.4438 | 972.2015 | 3.3204 | 972.189
3.443 | 974.3667 | 3.3196 | 974.3541
3.4424 | 976.5318 | 3.3188 | 976.5192
3.4416 | 978.6968 | 3.318 | 978.6843
3.4409 | 980.862 | 3.3172 | 980.8493
3.4401 | 983.0271 | 3.3166 | 983.0144
3.4395 | 985.1923 | 3.3157 | 985.1795
3.4388 | 987.3573 | 3.3149 | 987.3445
3.438 | 989.5224 | 3.3141 | 989.5096
3.4374 | 991.6876 | 3.3133 | 991.6746
3.4367 | 993.8528 | 3.3125 | 993.8396
3.4359 | 996.018 | 3.3119 | 996.0048
3.4353 | 998.1831 | 3.3111 | 998.1699
3.4346 | 1000.348 | 3.3103 | 1000.335
3.4338 | 1002.514 | 3.3095 | 1002.5
3.4332 | 1004.679 | 3.3086 | 1004.665
3.4325 | 1006.844 | 3.308 | 1006.83
3.4319 | 1009.009 | 3.3072 | 1008.995
3.4311 | 1011.174 | 3.3064 | 1011.16
3.4304 | 1013.339 | 3.3057 | 1013.325
3.4298 | 1015.505 | 3.3049 | 1015.4904
3.4292 | 1017.67 | 3.3041 | 1017.655
3.4285 | 1019.835 | 3.3033 | 1019.821
3.4279 | 1022 | 3.3027 | 1021.986
3.4271 | 1024.165 | 3.3019 | 1024.151
3.4264 | 1026.33 | 3.3011 | 1026.316
3.4256 | 1028.496 | 3.3004 | 1028.4808
3.4251 | 1030.661 | 3.2996 | 1030.646
3.4243 | 1032.826 | 3.2988 | 1032.811
3.4237 | 1034.991 | 3.2982 | 1034.976
3.423 | 1037.156 | 3.2974 | 1037.141
3.4224 | 1039.321 | 3.2965 | 1039.306
3.4217 | 1041.486 | 3.2959 | 1041.4712
3.4211 | 1043.651 | 3.2951 | 1043.636
3.4204 | 1045.816 | 3.2943 | 1045.801
3.4198 | 1047.982 | 3.2936 | 1047.9664
3.4191 | 1050.147 | 3.2928 | 1050.131
3.4183 | 1052.312 | 3.2922 | 1052.296
3.4179 | 1054.477 | 3.2914 | 1054.461
3.4172 | 1056.642 | 3.2906 | 1056.627
3.4164 | 1058.8072 | 3.2899 | 1058.792
3.4158 | 1060.972 | 3.2891 | 1060.957
3.4151 | 1063.137 | 3.2885 | 1063.122
3.4145 | 1065.303 | 3.2877 | 1065.287
3.4138 | 1067.468 | 3.2869 | 1067.452
3.4132 | 1069.633 | 3.2862 | 1069.617
3.4127 | 1071.798 | 3.2854 | 1071.782
3.4119 | 1073.963 | 3.2846 | 1073.947
3.4114 | 1076.128 | 3.284 | 1076.112
3.4108 | 1078.293 | 3.2832 | 1078.277
3.4101 | 1080.4584 | 3.2825 | 1080.442
3.4095 | 1082.624 | 3.2817 | 1082.607
3.4087 | 1084.789 | 3.2811 | 1084.772
3.4082 | 1086.954 | 3.2802 | 1086.937
3.4075 | 1089.119 | 3.2794 | 1089.102
3.4069 | 1091.284 | 3.2788 | 1091.2672
3.4062 | 1093.449 | 3.278 | 1093.432
3.4056 | 1095.614 | 3.2773 | 1095.597
3.4051 | 1097.7792 | 3.2765 | 1097.7624
3.4045 | 1099.944 | 3.2757 | 1099.928
3.4038 | 1102.1096 | 3.2751 | 1102.093
3.4032 | 1104.275 | 3.2744 | 1104.2576
3.4025 | 1106.44 | 3.2736 | 1106.423
3.4019 | 1108.605 | 3.273 | 1108.588
3.4014 | 1110.77 | 3.2722 | 1110.753
3.4008 | 1112.935 | 3.2715 | 1112.918
3.4001 | 1115.1 | 3.2707 | 1115.083
3.3995 | 1117.2656 | 3.2699 | 1117.248
3.3988 | 1119.431 | 3.2693 | 1119.4128
3.3983 | 1121.596 | 3.2685 | 1121.578
3.3977 | 1123.761 | 3.2677 | 1123.743
3.397 | 1125.926 | 3.267 | 1125.908
3.3966 | 1128.091 | 3.2664 | 1128.073
3.3958 | 1130.256 | 3.2656 | 1130.238
3.3953 | 1132.421 | 3.2649 | 1132.403
3.3946 | 1134.586 | 3.2641 | 1134.568
3.394 | 1136.752 | 3.2635 | 1136.733
3.3935 | 1138.9168 | 3.2627 | 1138.898
3.3929 | 1141.082 | 3.262 | 1141.063
3.3922 | 1143.247 | 3.2612 | 1143.228
3.3916 | 1145.412 | 3.2604 | 1145.393
3.3911 | 1147.577 | 3.2598 | 1147.558
3.3904 | 1149.7424 | 3.2591 | 1149.723
3.3898 | 1151.908 | 3.2581 | 1151.888
3.3893 | 1154.073 | 3.2575 | 1154.053
3.3887 | 1156.238 | 3.2569 | 1156.2184
3.3882 | 1158.403 | 3.256 | 1158.384
3.3875 | 1160.568 | 3.2554 | 1160.548
3.3869 | 1162.733 | 3.2546 | 1162.714
3.3864 | 1164.898 | 3.2538 | 1164.879
3.3858 | 1167.063 | 3.2531 | 1167.044
3.3853 | 1169.228 | 3.2525 | 1169.209
3.3846 | 1171.3936 | 3.2517 | 1171.374
3.384 | 1173.559 | 3.2509 | 1173.539
3.3835 | 1175.724 | 3.2502 | 1175.704
3.3829 | 1177.889 | 3.2496 | 1177.869
3.3822 | 1180.054 | 3.2488 | 1180.034
3.3817 | 1182.2192 | 3.2481 | 1182.199
3.3811 | 1184.384 | 3.2473 | 1184.364
3.3806 | 1186.549 | 3.2467 | 1186.529
3.38 | 1188.715 | 3.2459 | 1188.694
3.3795 | 1190.88 | 3.2452 | 1190.859
3.3788 | 1193.045 | 3.2444 | 1193.024
3.3784 | 1195.21 | 3.2438 | 1195.189
3.3777 | 1197.375 | 3.243 | 1197.354
3.3772 | 1199.54 | 3.2422 | 1199.519
3.3766 | 1201.705 | 3.2415 | 1201.684
3.3759 | 1203.87 | 3.2409 | 1203.849
3.3754 | 1206.035 | 3.2401 | 1206.014
3.375 | 1208.2 | 3.2394 | 1208.1792
3.3743 | 1210.366 | 3.2386 | 1210.344
3.3738 | 1212.531 | 3.2378 | 1212.509
3.3732 | 1214.696 | 3.2372 | 1214.674
3.3727 | 1216.8608 | 3.2365 | 1216.839
3.3721 | 1219.026 | 3.2357 | 1219.004
3.3714 | 1221.191 | 3.2349 | 1221.169
3.3709 | 1223.356 | 3.2343 | 1223.3344
3.3704 | 1225.522 | 3.2335 | 1225.5
3.3698 | 1227.687 | 3.2328 | 1227.665
3.3693 | 1229.852 | 3.232 | 1229.829
3.3687 | 1232.0168 | 3.2314 | 1231.995
3.3682 | 1234.182 | 3.2306 | 1234.16
3.3675 | 1236.347 | 3.2299 | 1236.325
3.3671 | 1238.512 | 3.2293 | 1238.49
3.3664 | 1240.677 | 3.2285 | 1240.655
3.3661 | 1242.842 | 3.2278 | 1242.82
3.3654 | 1245.007 | 3.227 | 1244.985
3.3648 | 1247.173 | 3.2262 | 1247.15
3.3643 | 1249.3376 | 3.2255 | 1249.315
3.3637 | 1251.503 | 3.2247 | 1251.48
3.3632 | 1253.668 | 3.2241 | 1253.645
3.3627 | 1255.833 | 3.2233 | 1255.81
3.3621 | 1257.998 | 3.2225 | 1257.975
3.3616 | 1260.163 | 3.2218 | 1260.14
3.3609 | 1262.328 | 3.221 | 1262.305
3.3604 | 1264.4936 | 3.2204 | 1264.47
3.3598 | 1266.659 | 3.2196 | 1266.635
3.3595 | 1268.824 | 3.2189 | 1268.8
3.3588 | 1270.989 | 3.2181 | 1270.965
3.3583 | 1273.154 | 3.2175 | 1273.13
3.3577 | 1275.3192 | 3.2167 | 1275.295
3.3572 | 1277.484 | 3.2159 | 1277.46
3.3567 | 1279.649 | 3.2152 | 1279.625
3.3561 | 1281.814 | 3.2144 | 1281.79
3.3556 | 1283.979 | 3.2138 | 1283.955
3.355 | 1286.145 | 3.213 | 1286.12
3.3545 | 1288.31 | 3.2123 | 1288.285
3.354 | 1290.475 | 3.2115 | 1290.45
3.3533 | 1292.64 | 3.2107 | 1292.615
3.3529 | 1294.805 | 3.2101 | 1294.78
3.3524 | 1296.97 | 3.2093 | 1296.945
3.3517 | 1299.135 | 3.2086 | 1299.11
3.3512 | 1301.301 | 3.2078 | 1301.275
3.3508 | 1303.4656 | 3.207 | 1303.44
3.3503 | 1305.631 | 3.2062 | 1305.605
3.3496 | 1307.796 | 3.2055 | 1307.77
3.3491 | 1309.961 | 3.2049 | 1309.935
3.3487 | 1312.126 | 3.2041 | 1312.1
3.348 | 1314.291 | 3.2033 | 1314.2656
3.3475 | 1316.456 | 3.2026 | 1316.4304
3.3469 | 1318.622 | 3.2018 | 1318.596
3.3464 | 1320.787 | 3.201 | 1320.761
3.3459 | 1322.952 | 3.2004 | 1322.926
3.3454 | 1325.117 | 3.1996 | 1325.0904
3.3448 | 1327.282 | 3.1989 | 1327.256
3.3443 | 1329.4472 | 3.1981 | 1329.421
3.3438 | 1331.612 | 3.1973 | 1331.586
3.3433 | 1333.777 | 3.1967 | 1333.751
3.3427 | 1335.942 | 3.1959 | 1335.916
3.3422 | 1338.108 | 3.1951 | 1338.0808
3.3417 | 1340.273 | 3.1942 | 1340.246
3.3411 | 1342.438 | 3.1936 | 1342.411
3.3408 | 1344.603 | 3.1928 | 1344.576
3.3401 | 1346.768 | 3.192 | 1346.741
3.3396 | 1348.933 | 3.1913 | 1348.906
3.3391 | 1351.098 | 3.1905 | 1351.071
3.3385 | 1353.263 | 3.1897 | 1353.236
3.338 | 1355.428 | 3.1891 | 1355.401
3.3375 | 1357.5936 | 3.1883 | 1357.566
3.337 | 1359.759 | 3.1875 | 1359.731
3.3366 | 1361.924 | 3.1867 | 1361.896
3.3359 | 1364.089 | 3.186 | 1364.06
3.3354 | 1366.254 | 3.1852 | 1366.2256
3.3349 | 1368.419 | 3.1844 | 1368.391
3.3343 | 1370.584 | 3.1838 | 1370.556
3.3338 | 1372.749 | 3.183 | 1372.721
3.3333 | 1374.914 | 3.1821 | 1374.886
3.3328 | 1377.08 | 3.1813 | 1377.051
3.3324 | 1379.245 | 3.1805 | 1379.216
3.3317 | 1381.409 | 3.1799 | 1381.381
3.3314 | 1383.575 | 3.1791 | 1383.545
3.3308 | 1385.74 | 3.1783 | 1385.7104
3.3303 | 1387.905 | 3.1775 | 1387.875
3.3296 | 1390.07 | 3.1767 | 1390.04
3.3291 | 1392.235 | 3.176 | 1392.205
3.3287 | 1394.4 | 3.1752 | 1394.3704
3.3282 | 1396.565 | 3.1744 | 1396.535
3.3277 | 1398.73 | 3.1736 | 1398.7
3.3272 | 1400.896 | 3.1729 | 1400.865
3.3266 | 1403.061 | 3.172 | 1403.03
3.3261 | 1405.226 | 3.1713 | 1405.195
3.3256 | 1407.391 | 3.1705 | 1407.36
3.3251 | 1409.556 | 3.1697 | 1409.525
3.3246 | 1411.721 | 3.1689 | 1411.6904
3.3241 | 1413.886 | 3.1681 | 1413.855
3.3235 | 1416.051 | 3.1673 | 1416.02
3.323 | 1418.216 | 3.1665 | 1418.185
3.3225 | 1420.381 | 3.1657 | 1420.35
3.322 | 1422.5464 | 3.165 | 1422.515
3.3216 | 1424.712 | 3.1642 | 1424.68
3.3209 | 1426.877 | 3.1634 | 1426.845
3.3204 | 1429.042 | 3.1626 | 1429.01
3.3199 | 1431.207 | 3.1618 | 1431.175
3.3195 | 1433.372 | 3.161 | 1433.34
3.319 | 1435.5368 | 3.1602 | 1435.505
3.3185 | 1437.702 | 3.1594 | 1437.67
3.3178 | 1439.867 | 3.1586 | 1439.835
3.3174 | 1442.032 | 3.1578 | 1442
3.3169 | 1444.197 | 3.157 | 1444.165
3.3164 | 1446.362 | 3.1562 | 1446.33
3.3159 | 1448.527 | 3.1554 | 1448.495
3.3153 | 1450.693 | 3.1546 | 1450.66
3.3149 | 1452.8576 | 3.1537 | 1452.825
3.3143 | 1455.023 | 3.1529 | 1454.99
3.3138 | 1457.188 | 3.1521 | 1457.155
3.3133 | 1459.353 | 3.1513 | 1459.32
3.3128 | 1461.518 | 3.1505 | 1461.485
3.3124 | 1463.683 | 3.1497 | 1463.65
3.3117 | 1465.848 | 3.1489 | 1465.815
3.3112 | 1468.013 | 3.1481 | 1467.98
3.3107 | 1470.178 | 3.1471 | 1470.145
3.3103 | 1472.343 | 3.1465 | 1472.3096
3.3098 | 1474.508 | 3.1457 | 1474.475
3.3091 | 1476.674 | 3.1447 | 1476.639
3.3086 | 1478.839 | 3.1441 | 1478.804
3.3082 | 1481.004 | 3.1431 | 1480.969
3.3077 | 1483.168 | 3.1423 | 1483.134
3.3072 | 1485.3336 | 3.1415 | 1485.2992
3.3067 | 1487.499 | 3.1407 | 1487.464
3.3062 | 1489.664 | 3.1399 | 1489.629
3.3056 | 1491.8288 | 3.1391 | 1491.794
3.3051 | 1493.994 | 3.1381 | 1493.959
3.3046 | 1496.159 | 3.1373 | 1496.124
3.3041 | 1498.324 | 3.1365 | 1498.289
3.3036 | 1500.489 | 3.1357 | 1500.454
3.3032 | 1502.654 | 3.1349 | 1502.619
3.3025 | 1504.819 | 3.1339 | 1504.784
3.302 | 1506.984 | 3.1331 | 1506.9488
3.3015 | 1509.15 | 3.1323 | 1509.114
3.3011 | 1511.314 | 3.1315 | 1511.279
3.3006 | 1513.479 | 3.1305 | 1513.444
3.3001 | 1515.645 | 3.1297 | 1515.609
3.2994 | 1517.8096 | 3.1289 | 1517.774
3.299 | 1519.975 | 3.1279 | 1519.938
3.2985 | 1522.14 | 3.1271 | 1522.103
3.298 | 1524.305 | 3.1263 | 1524.268
3.2975 | 1526.47 | 3.1253 | 1526.433
3.2969 | 1528.635 | 3.1247 | 1528.5984
3.2964 | 1530.8 | 3.1237 | 1530.7632
3.2959 | 1532.965 | 3.1229 | 1532.928
3.2954 | 1535.13 | 3.122 | 1535.093
3.2949 | 1537.295 | 3.1212 | 1537.258
3.2943 | 1539.46 | 3.1202 | 1539.423
3.2938 | 1541.625 | 3.1194 | 1541.588
3.2933 | 1543.79 | 3.1186 | 1543.753
3.2928 | 1545.9552 | 3.1176 | 1545.918
3.2923 | 1548.12 | 3.1168 | 1548.083
3.2919 | 1550.286 | 3.116 | 1550.247
3.2912 | 1552.45 | 3.115 | 1552.412
3.2907 | 1554.615 | 3.1142 | 1554.577
3.2903 | 1556.781 | 3.1132 | 1556.7424
3.2898 | 1558.946 | 3.1124 | 1558.907
3.2891 | 1561.111 | 3.1115 | 1561.072
3.2886 | 1563.276 | 3.1107 | 1563.237
3.2883 | 1565.441 | 3.1099 | 1565.402
3.2877 | 1567.606 | 3.1089 | 1567.567
3.2872 | 1569.771 | 3.1081 | 1569.732
3.2867 | 1571.936 | 3.1071 | 1571.897
3.2861 | 1574.101 | 3.1063 | 1574.062
3.2856 | 1576.266 | 3.1053 | 1576.226
3.2851 | 1578.431 | 3.1044 | 1578.391
3.2846 | 1580.596 | 3.1036 | 1580.556
3.2841 | 1582.761 | 3.1026 | 1582.721
3.2836 | 1584.927 | 3.1018 | 1584.886
3.283 | 1587.092 | 3.101 | 1587.0512
3.2825 | 1589.257 | 3.1 | 1589.216
3.282 | 1591.422 | 3.099 | 1591.381
3.2814 | 1593.587 | 3.0982 | 1593.546
3.2811 | 1595.752 | 3.0973 | 1595.711
3.2804 | 1597.917 | 3.0963 | 1597.876
3.2799 | 1600.082 | 3.0955 | 1600.041
3.2794 | 1602.247 | 3.0945 | 1602.206
3.2788 | 1604.412 | 3.0936 | 1604.371
3.2783 | 1606.577 | 3.0928 | 1606.536
3.2778 | 1608.7424 | 3.0918 | 1608.701
3.2773 | 1610.907 | 3.0908 | 1610.865
3.2769 | 1613.073 | 3.09 | 1613.0304
3.2762 | 1615.238 | 3.089 | 1615.195
3.2757 | 1617.403 | 3.0881 | 1617.36
3.2752 | 1619.568 | 3.0871 | 1619.525
3.2748 | 1621.733 | 3.0861 | 1621.69
3.2741 | 1623.898 | 3.0852 | 1623.855
3.2736 | 1626.063 | 3.0844 | 1626.02
3.2731 | 1628.228 | 3.0834 | 1628.185
3.2725 | 1630.393 | 3.0824 | 1630.35
3.272 | 1632.558 | 3.0815 | 1632.515
3.2715 | 1634.723 | 3.0807 | 1634.679
3.2711 | 1636.888 | 3.0797 | 1636.844
3.2704 | 1639.053 | 3.0787 | 1639.009
3.2699 | 1641.218 | 3.0777 | 1641.174
3.2694 | 1643.383 | 3.0768 | 1643.339
3.269 | 1645.548 | 3.0758 | 1645.504
3.2685 | 1647.713 | 3.0748 | 1647.669
3.2678 | 1649.8784 | 3.0739 | 1649.834
3.2673 | 1652.044 | 3.0729 | 1651.999
3.2667 | 1654.209 | 3.0719 | 1654.164
3.2662 | 1656.374 | 3.071 | 1656.329
3.2657 | 1658.538 | 3.07 | 1658.494
3.2652 | 1660.703 | 3.069 | 1660.659
3.2646 | 1662.869 | 3.0681 | 1662.823
3.2641 | 1665.0336 | 3.0671 | 1664.988
3.2636 | 1667.199 | 3.0661 | 1667.153
3.263 | 1669.364 | 3.065 | 1669.318
3.2625 | 1671.529 | 3.064 | 1671.4832
3.2619 | 1673.694 | 3.0631 | 1673.648
3.2615 | 1675.859 | 3.0621 | 1675.813
3.2609 | 1678.024 | 3.0611 | 1677.978
3.2604 | 1680.189 | 3.0602 | 1680.143
3.2598 | 1682.354 | 3.0592 | 1682.308
3.2593 | 1684.519 | 3.0581 | 1684.473
3.2588 | 1686.684 | 3.0571 | 1686.638
3.2581 | 1688.849 | 3.0561 | 1688.802
3.2577 | 1691.014 | 3.0552 | 1690.967
3.2572 | 1693.179 | 3.054 | 1693.132
3.2565 | 1695.344 | 3.0531 | 1695.297
3.256 | 1697.509 | 3.0521 | 1697.462
3.2556 | 1699.674 | 3.051 | 1699.627
3.2549 | 1701.839 | 3.0498 | 1701.792
3.2544 | 1704.004 | 3.0489 | 1703.9568
3.2539 | 1706.169 | 3.0479 | 1706.122
3.2533 | 1708.3344 | 3.0469 | 1708.287
3.2528 | 1710.499 | 3.0458 | 1710.452
3.2522 | 1712.665 | 3.0447 | 1712.617
3.2517 | 1714.83 | 3.0437 | 1714.781
3.2512 | 1716.994 | 3.0427 | 1716.946
3.2506 | 1719.159 | 3.0416 | 1719.111
3.2501 | 1721.325 | 3.0406 | 1721.276
3.2496 | 1723.4896 | 3.0395 | 1723.441
3.2489 | 1725.655 | 3.0384 | 1725.606
3.2485 | 1727.82 | 3.0374 | 1727.77
3.2478 | 1729.985 | 3.0363 | 1729.936
3.2473 | 1732.15 | 3.0351 | 1732.1
3.2468 | 1734.315 | 3.0342 | 1734.265
3.2462 | 1736.48 | 3.0331 | 1736.43
3.2457 | 1738.6448 | 3.0321 | 1738.595
3.2451 | 1740.81 | 3.031 | 1740.76
3.2446 | 1742.975 | 3.0298 | 1742.9248
3.2439 | 1745.14 | 3.0287 | 1745.09
3.2435 | 1747.305 | 3.0276 | 1747.255
3.2428 | 1749.47 | 3.0266 | 1749.42
3.2423 | 1751.6352 | 3.0255 | 1751.584
3.2417 | 1753.8 | 3.0243 | 1753.749
3.2412 | 1755.965 | 3.0232 | 1755.914
3.2407 | 1758.131 | 3.0221 | 1758.079
3.2401 | 1760.296 | 3.0209 | 1760.244
3.2394 | 1762.461 | 3.0198 | 1762.409
3.2389 | 1764.626 | 3.0185 | 1764.574
3.2383 | 1766.791 | 3.0176 | 1766.738
3.2378 | 1768.956 | 3.0164 | 1768.903
3.2372 | 1771.121 | 3.0151 | 1771.068
3.2367 | 1773.286 | 3.014 | 1773.233
3.236 | 1775.451 | 3.0129 | 1775.398
3.2356 | 1777.616 | 3.0118 | 1777.563
3.2349 | 1779.781 | 3.0106 | 1779.728
3.2343 | 1781.946 | 3.0093 | 1781.892
3.2338 | 1784.111 | 3.0082 | 1784.057
3.2333 | 1786.276 | 3.0071 | 1786.2224
3.2326 | 1788.441 | 3.0058 | 1788.3872
3.232 | 1790.606 | 3.0045 | 1790.552
3.2315 | 1792.7712 | 3.0034 | 1792.717
3.2309 | 1794.936 | 3.0021 | 1794.882
3.2304 | 1797.101 | 3.0009 | 1797.047
3.2297 | 1799.266 | 2.9997 | 1799.212
3.2291 | 1801.431 | 2.9984 | 1801.376
3.2286 | 1803.596 | 2.9972 | 1803.541
3.228 | 1805.761 | 2.9959 | 1805.706
3.2275 | 1807.926 | 2.9946 | 1807.871
3.2268 | 1810.091 | 2.9934 | 1810.036
3.2264 | 1812.256 | 2.9921 | 1812.201
3.2257 | 1814.421 | 2.9908 | 1814.366
3.2251 | 1816.586 | 2.9895 | 1816.53
3.2244 | 1818.751 | 2.9882 | 1818.695
3.2239 | 1820.916 | 2.9869 | 1820.86
3.2233 | 1823.0816 | 2.9856 | 1823.025
3.2228 | 1825.247 | 2.9843 | 1825.19
3.2222 | 1827.412 | 2.9829 | 1827.355
3.2215 | 1829.577 | 2.9816 | 1829.52
3.221 | 1831.742 | 2.9801 | 1831.684
3.2204 | 1833.907 | 2.9788 | 1833.849
3.2197 | 1836.072 | 2.9775 | 1836.014
3.2193 | 1838.237 | 2.9761 | 1838.179
3.2186 | 1840.402 | 2.9748 | 1840.344
3.218 | 1842.567 | 2.9734 | 1842.509
3.2173 | 1844.732 | 2.9719 | 1844.673
3.2168 | 1846.897 | 2.9704 | 1846.8384
3.2162 | 1849.0624 | 2.969 | 1849.0032
3.2155 | 1851.227 | 2.9675 | 1851.168
3.2149 | 1853.393 | 2.9661 | 1853.333
3.2144 | 1855.558 | 2.9646 | 1855.498
3.2138 | 1857.722 | 2.963 | 1857.663
3.2131 | 1859.887 | 2.9616 | 1859.827
3.2125 | 1862.052 | 2.9601 | 1861.992
3.2118 | 1864.217 | 2.9585 | 1864.157
3.2113 | 1866.383 | 2.9571 | 1866.322
3.2107 | 1868.548 | 2.9554 | 1868.487
3.2101 | 1870.713 | 2.954 | 1870.651
3.2096 | 1872.878 | 2.9524 | 1872.816
3.2089 | 1875.043 | 2.9506 | 1874.981
3.2083 | 1877.208 | 2.949 | 1877.146
3.2076 | 1879.372 | 2.9474 | 1879.311
3.207 | 1881.5376 | 2.9458 | 1881.476
3.2063 | 1883.703 | 2.944 | 1883.641
3.2059 | 1885.868 | 2.9424 | 1885.805
3.2052 | 1888.033 | 2.9406 | 1887.97
3.2046 | 1890.198 | 2.9388 | 1890.135
3.2039 | 1892.363 | 2.937 | 1892.3
3.2033 | 1894.528 | 2.9353 | 1894.465
3.2026 | 1896.693 | 2.9335 | 1896.629
3.202 | 1898.857 | 2.9317 | 1898.794
3.2013 | 1901.023 | 2.9298 | 1900.959
3.2009 | 1903.188 | 2.928 | 1903.124
3.2001 | 1905.353 | 2.9261 | 1905.289
3.1994 | 1907.518 | 2.924 | 1907.454
3.1989 | 1909.682 | 2.9222 | 1909.618
3.1983 | 1911.848 | 2.9201 | 1911.783
3.1975 | 1914.013 | 2.918 | 1913.948
3.197 | 1916.1776 | 2.9161 | 1916.113
3.1963 | 1918.343 | 2.9138 | 1918.278
3.1957 | 1920.508 | 2.9117 | 1920.442
3.1951 | 1922.673 | 2.9096 | 1922.607
3.1944 | 1924.838 | 2.9075 | 1924.772
3.1938 | 1927.002 | 2.9053 | 1926.937
3.1931 | 1929.167 | 2.903 | 1929.101
3.1923 | 1931.332 | 2.9007 | 1931.266
3.1917 | 1933.4976 | 2.8983 | 1933.431
3.1912 | 1935.663 | 2.8959 | 1935.596
3.1904 | 1937.827 | 2.8935 | 1937.761
3.1897 | 1939.993 | 2.8911 | 1939.925
3.1891 | 1942.158 | 2.8885 | 1942.09
3.1884 | 1944.323 | 2.8859 | 1944.255
3.1878 | 1946.488 | 2.8833 | 1946.42
3.1871 | 1948.6528 | 2.8807 | 1948.585
3.1865 | 1950.818 | 2.878 | 1950.749
3.1859 | 1952.983 | 2.8751 | 1952.914
3.1852 | 1955.148 | 2.8723 | 1955.079
3.1844 | 1957.313 | 2.8694 | 1957.244
3.1838 | 1959.478 | 2.8665 | 1959.408
3.1831 | 1961.643 | 2.8635 | 1961.573
3.1825 | 1963.808 | 2.8604 | 1963.738
3.1817 | 1965.973 | 2.8572 | 1965.903
3.181 | 1968.138 | 2.8539 | 1968.068
3.1804 | 1970.303 | 2.8507 | 1970.232
3.1797 | 1972.468 | 2.8473 | 1972.397
3.1791 | 1974.633 | 2.8438 | 1974.5616
3.1784 | 1976.798 | 2.8402 | 1976.7264
3.1776 | 1978.963 | 2.8365 | 1978.8912
3.177 | 1981.128 | 2.8328 | 1981.056
3.1763 | 1983.293 | 2.8289 | 1983.221
3.1755 | 1985.458 | 2.8249 | 1985.385
3.1749 | 1987.623 | 2.8209 | 1987.55
3.1742 | 1989.788 | 2.8165 | 1989.715
3.1736 | 1991.953 | 2.8122 | 1991.88
3.1728 | 1994.118 | 2.8078 | 1994.044
3.1721 | 1996.283 | 2.8031 | 1996.209
3.1715 | 1998.448 | 2.7984 | 1998.374
3.1707 | 2000.613 | 2.7936 | 2000.539
3.1699 | 2002.778 | 2.7886 | 2002.703
3.1692 | 2004.943 | 2.7833 | 2004.868
3.1686 | 2007.108 | 2.7781 | 2007.033
3.1679 | 2009.273 | 2.7725 | 2009.198
3.1671 | 2011.438 | 2.7667 | 2011.362
3.1663 | 2013.6032 | 2.7608 | 2013.527
3.1657 | 2015.768 | 2.7546 | 2015.692
3.1649 | 2017.933 | 2.75 | 2017.8512
3.1642 | 2020.098 | 2.7496 | 2019.978
3.1634 | 2022.263 | 2.7496 | 2022.069
3.1628 | 2024.428 | 2.7497 | 2024.13
3.162 | 2026.593 | 2.7496 | 2026.166
3.1613 | 2028.7584 | 2.7496 | 2028.176
3.1605 | 2030.923 | 2.7496 | 2030.164
3.1599 | 2033.088 | 2.7496 | 2032.131
3.1591 | 2035.253 | 2.7496 | 2034.077
3.1584 | 2037.418 | 2.7496 | 2036.0032
3.1576 | 2039.583 | 2.7496 | 2037.91
3.1568 | 2041.748 | 2.7496 | 2039.797
3.1562 | 2043.913 | 2.7496 | 2041.666
3.1554 | 2046.078 | 2.7496 | 2043.517
3.1547 | 2048.243 | 2.7497 | 2045.35
3.1539 | 2050.408 | 2.7496 | 2047.164
3.1531 | 2052.573 | 2.7496 | 2048.961
3.1523 | 2054.738 | 2.7496 | 2050.739
3.1515 | 2056.903 | 2.7496 | 2052.499
3.1508 | 2059.068 | 2.7496 | 2054.241
3.15 | 2061.233 | 2.7496 | 2055.965
3.1492 | 2063.398 | 2.7496 | 2057.671
3.1484 | 2065.563 | 2.7496 | 2059.359
3.1478 | 2067.728 | 2.7523 | 2061.0288
3.147 | 2069.893 | 2.7497 | 2062.689
3.1462 | 2072.058 | 2.7496 | 2064.327
3.1454 | 2074.223 | 2.7496 | 2065.943
3.1445 | 2076.388 | 2.7496 | 2067.538
3.1437 | 2078.553 | 2.7496 | 2069.114
3.1429 | 2080.718 | 2.7497 | 2070.67
3.1421 | 2082.883 | 2.7497 | 2072.205
3.1413 | 2085.048 | 2.7496 | 2073.72
3.1405 | 2087.213 | 2.7496 | 2075.215
3.1397 | 2089.378 | 2.7496 | 2076.689
3.1389 | 2091.543 | 2.7496 | 2078.143
3.1381 | 2093.708 | 2.7497 | 2079.575
3.1373 | 2095.873 | 2.7496 | 2080.986
3.1363 | 2098.038 | 2.7496 | 2082.376
3.1355 | 2100.203 | 2.7496 | 2083.744
3.1347 | 2102.368 | 2.7496 | 2085.09
3.1339 | 2104.5328 | 2.7496 | 2086.414
3.1329 | 2106.6976 | 2.7496 | 2087.715
3.1321 | 2108.863 | 2.7496 | 2088.995
3.1313 | 2111.027 | 2.7497 | 2090.252
3.1305 | 2113.193 | 2.7496 | 2091.485
3.1295 | 2115.357 | 2.7496 | 2092.697
3.1287 | 2117.522 | 2.7496 | 2093.885
3.1279 | 2119.687 | 2.7496 | 2095.05
3.127 | 2121.852 | 2.7496 | 2096.193
3.1262 | 2124.017 | 2.7496 | 2097.312
3.1252 | 2126.1824 | 2.7496 | 2098.409
3.1244 | 2128.348 | 2.7497 | 2099.4832
3.1234 | 2130.512 | 2.7496 | 2100.5344
3.1224 | 2132.677 | 2.7496 | 2101.5632
3.1216 | 2134.842 | 2.7497 | 2102.5696
3.1208 | 2137.007 | 2.7496 | 2103.554
3.1199 | 2139.172 | 2.7496 | 2104.516
3.1191 | 2141.337 | 2.7497 | 2105.457
3.1181 | 2143.502 | 2.7496 | 2106.377
3.1171 | 2145.667 | 2.7496 | 2107.277
3.1161 | 2147.832 | 2.7496 | 2108.156
3.1153 | 2149.997 | 2.7496 | 2109.015
3.1144 | 2152.162 | 2.7496 | 2109.855
3.1134 | 2154.327 | 2.7496 | 2110.676
3.1124 | 2156.492 | 2.7497 | 2111.479
3.1115 | 2158.657 | 2.7496 | 2112.263
3.1107 | 2160.822 | 2.7497 | 2113.031
3.1095 | 2162.987 | 2.7496 | 2113.782
3.1087 | 2165.152 | 2.7496 | 2114.517
3.1078 | 2167.316 | 2.7496 | 2115.2368
3.1066 | 2169.4816 | 2.7496 | 2115.941
3.1057 | 2171.6464 | 2.7496 | 2116.631
3.1047 | 2173.8112 | 2.7496 | 2117.307
3.1037 | 2175.976 | 2.7496 | 2117.9696
3.1028 | 2178.141 | 2.7496 | 2118.619
3.1016 | 2180.306 | 2.7496 | 2119.257
3.1007 | 2182.471 | 2.7496 | 2119.882
3.0997 | 2184.636 | 2.7496 | 2120.497
3.0986 | 2186.801 | 2.7496 | 2121.099
3.0976 | 2188.9664 | 2.7496 | 2121.692
3.0965 | 2191.131 | 2.7496 | 2122.274
3.0955 | 2193.296 | 2.7496 | 2122.847
3.0944 | 2195.461 | 2.7496 | 2123.41
3.0934 | 2197.626 | 2.7496 | 2123.964
3.0923 | 2199.791 | 2.7496 | 2124.509
3.0911 | 2201.956 | 2.7496 | 2125.046
3.0902 | 2204.121 | 2.7496 | 2125.5744
3.089 | 2206.286 | 2.7496 | 2126.095
3.0879 | 2208.45 | 2.7497 | 2126.607
3.0866 | 2210.615 | 2.7496 | 2127.112
3.0857 | 2212.781 | 2.7496 | 2127.61
3.0845 | 2214.945 | 2.7496 | 2128.1
3.0834 | 2217.11 | 2.7496 | 2128.584
3.0821 | 2219.275 | 2.7497 | 2129.061
3.081 | 2221.44 | 2.7496 | 2129.531
3.0798 | 2223.6048 | 2.7496 | 2129.994
3.0787 | 2225.77 | 2.7497 | 2130.4512
3.0774 | 2227.935 | 2.7496 | 2130.902
3.0763 | 2230.1 | 2.7496 | 2131.347
3.075 | 2232.265 | 2.7497 | 2131.786
3.0737 | 2234.43 | 2.7496 | 2132.219
3.0726 | 2236.595 | 2.7496 | 2132.647
3.0713 | 2238.76 | 2.7496 | 2133.069
3.07 | 2240.925 | 2.7497 | 2133.486
3.0687 | 2243.089 | 2.7496 | 2133.897
3.0674 | 2245.254 | 2.7496 | 2134.303
3.0661 | 2247.419 | 2.7497 | 2134.703
3.0647 | 2249.584 | 2.7496 | 2135.099
3.0634 | 2251.749 | 2.7496 | 2135.489
3.0621 | 2253.914 | 2.7497 | 2135.875
3.0608 | 2256.079 | 2.7496 | 2136.256
3.0594 | 2258.244 | 2.7496 | 2136.632
3.0579 | 2260.409 | 2.7496 | 2137.003
3.0564 | 2262.574 | 2.7496 | 2137.37
3.055 | 2264.738 | 2.7496 | 2137.732
3.0537 | 2266.903 | 2.7497 | 2138.09
3.0521 | 2269.068 | 2.7497 | 2138.444
3.0506 | 2271.233 | 2.7496 | 2138.793
3.049 | 2273.398 | 2.7496 | 2139.137
3.0476 | 2275.563 | 2.7497 | 2139.4784
3.0461 | 2277.728 | 2.7496 | 2139.815
3.0445 | 2279.893 | 2.7496 | 2140.148
3.0427 | 2282.058 | 2.7496 | 2140.476
3.0411 | 2284.223 | 2.7497 | 2140.801
3.0397 | 2286.388 | 2.7496 | 2141.122
3.0379 | 2288.552 | 2.7497 | 2141.439
3.0363 | 2290.717 | 2.7496 | 2141.753
3.0345 | 2292.882 | 2.7496 | 2142.063
3.0327 | 2295.047 | 2.7496 | 2142.369
3.031 | 2297.212 | 2.7496 | 2142.671
3.0292 | 2299.377 | 2.7496 | 2142.971
3.0272 | 2301.542 | 2.7496 | 2143.266
3.0253 | 2303.706 | 2.7497 | 2143.559
3.0235 | 2305.871 | 2.7496 | 2143.848
3.0216 | 2308.036 | 2.7496 | 2144.134
3.0197 | 2310.201 | 2.7497 | 2144.417
3.0176 | 2312.366 | 2.7497 | 2144.696
3.0156 | 2314.531 | 2.7497 | 2144.974
3.0135 | 2316.696 | 2.7496 | 2145.249
3.0113 | 2318.86 | 2.7496 | 2145.521
3.0092 | 2321.025 | 2.7497 | 2145.79
3.0069 | 2323.19 | 2.7496 | 2146.054
3.0045 | 2325.3552 | 2.7496 | 2146.316
3.0022 | 2327.52 | 2.7496 | 2146.576
2.9998 | 2329.6848 | 2.7496 | 2146.832
2.9974 | 2331.849 | 2.7496 | 2147.086
2.995 | 2334.0144 | 2.7496 | 2147.337
2.9924 | 2336.1792 | 2.7496 | 2147.585
2.9896 | 2338.344 | 2.7496 | 2147.831
2.9871 | 2340.5088 | 2.7496 | 2148.075
2.9842 | 2342.674 | 2.7496 | 2148.316
2.9814 | 2344.839 | 2.7496 | 2148.554
2.9784 | 2347.004 | 2.7496 | 2148.79
2.9753 | 2349.168 | 2.7496 | 2149.024
2.9722 | 2351.333 | 2.7497 | 2149.255
2.969 | 2353.498 | 2.7496 | 2149.484
2.9656 | 2355.663 | 2.7496 | 2149.711
2.9622 | 2357.828 | 2.7496 | 2149.935
2.9585 | 2359.993 | 2.7497 | 2150.158
2.955 | 2362.158 | 2.7497 | 2150.378
2.9511 | 2364.322 | 2.7496 | 2150.596
2.9469 | 2366.487 | 2.7496 | 2150.812
2.9429 | 2368.652 | 2.7496 | 2151.026
2.9385 | 2370.816 | 2.7496 | 2151.2384
2.9338 | 2372.981 | 2.7496 | 2151.449
2.9291 | 2375.146 | 2.7496 | 2151.657
2.9243 | 2377.311 | 2.7496 | 2151.863
2.9191 | 2379.476 | 2.7496 | 2152.067
2.9135 | 2381.64 | 2.7496 | 2152.27
2.9077 | 2383.805 | 2.7497 | 2152.47
2.9017 | 2385.97 | 2.7497 | 2152.668
2.8951 | 2388.135 | 2.7497 | 2152.865
2.8882 | 2390.299 | 2.7496 | 2153.061
2.8811 | 2392.464 | 2.7496 | 2153.254
2.8731 | 2394.629 | 2.7496 | 2153.446
2.8648 | 2396.794 | 2.7497 | 2153.636
2.856 | 2398.959 | 2.7496 | 2153.825
2.8462 | 2401.123 | 2.7496 | 2154.012
2.8357 | 2403.288 | 2.7496 | 2154.1968
2.8247 | 2405.4528 | 2.7497 | 2154.38
2.8125 | 2407.617 | 2.7497 | 2154.562
2.7989 | 2409.782 | 2.7496 | 2154.743
2.7849 | 2411.947 | 2.7496 | 2154.922
2.7689 | 2414.112 | 2.7496 | 2155.099
2.7534 | 2416.274 | 2.7496 | 2155.2752
2.7499 | 2418.382 | 2.7496 | 2155.45
2.7496 | 2420.421 | 2.7496 | 2155.623
2.7496 | 2422.41 | 2.7496 | 2155.795
2.7497 | 2424.359 | 2.7496 | 2155.965
2.7496 | 2426.275 | 2.7496 | 2156.134
2.7496 | 2428.1616 | 2.7496 | 2156.302
2.7497 | 2430.022 | 2.7496 | 2156.468
2.7496 | 2431.857 | 2.7496 | 2156.633
2.7496 | 2433.671 | 2.7496 | 2156.796
2.7496 | 2435.462 | 2.7496 | 2156.959
2.7496 | 2437.2336 | 2.7496 | 2157.12
2.7496 | 2438.986 | 2.7496 | 2157.279
2.7496 | 2440.72 | 2.7496 | 2157.438
2.7497 | 2442.436 | 2.7496 | 2157.5952
2.7496 | 2444.1344 | 2.7496 | 2157.751
2.7497 | 2445.816 | 2.7496 | 2157.906
2.7565 | 2447.484 | 2.7496 | 2158.06
2.7505 | 2449.147 | 2.7496 | 2158.212
2.7496 | 2450.788 | 2.7496 | 2158.364
2.7497 | 2452.409 | 2.7496 | 2158.514
2.7496 | 2454.014 | 2.7496 | 2158.663
2.7496 | 2455.604 | 2.7496 | 2158.8112
2.7496 | 2457.1792 | 2.7497 | 2158.958
2.7496 | 2458.739 | 2.7496 | 2159.104
2.7497 | 2460.285 | 2.7496 | 2159.249
2.7496 | 2461.817 | 2.7496 | 2159.393
2.7496 | 2463.335 | 2.7496 | 2159.536
2.7496 | 2464.84 | 2.7496 | 2159.678
2.7496 | 2466.33 | 2.7496 | 2159.818
2.7496 | 2467.807 | 2.7496 | 2159.958
2.7497 | 2469.272 | 2.7496 | 2160.097
2.7497 | 2470.722 | 2.7496 | 2160.234
2.7496 | 2472.16 | 2.7496 | 2160.371
2.7496 | 2473.584 | 2.7496 | 2160.5072
2.7496 | 2474.996 | 2.7496 | 2160.642
2.7496 | 2476.396 | 2.7496 | 2160.776
2.7496 | 2477.783 | 2.7496 | 2160.909
2.7496 | 2479.157 | 2.7496 | 2161.041
2.7496 | 2480.519 | 2.7497 | 2161.172
2.7496 | 2481.868 | 2.7496 | 2161.303
2.7496 | 2483.205 | 2.7496 | 2161.432
2.7496 | 2484.53 | 2.7496 | 2161.561
2.7496 | 2485.843 | 2.7496 | 2161.689
2.7497 | 2487.144 | 2.7496 | 2161.815
2.7496 | 2488.433 | 2.7496 | 2161.941
2.7496 | 2489.711 | 2.7496 | 2162.066
2.7497 | 2490.977 | 2.7496 | 2162.191
2.7496 | 2492.231 | 2.7496 | 2162.314
2.7496 | 2493.473 | 2.7497 | 2162.437
2.7496 | 2494.705 | 2.7496 | 2162.559
2.7496 | 2495.924 | 2.7496 | 2162.68
2.7496 | 2497.132 | 2.7496 | 2162.8
2.7497 | 2498.329 | 2.7496 | 2162.92
2.7497 | 2499.516 | 2.7496 | 2163.0384
2.7496 | 2500.69 | 2.7496 | 2163.156
2.7496 | 2501.854 | 2.7496 | 2163.274
2.7496 | 2503.007 | 2.7496 | 2163.39
2.7497 | 2504.15 | 2.7496 | 2163.506
2.7497 | 2505.281 | 2.7496 | 2163.621
2.7496 | 2506.4016 | 2.7496 | 2163.735
2.7496 | 2507.512 | 2.7496 | 2163.849
2.7496 | 2508.611 | 2.7496 | 2163.962
2.7496 | 2509.7 | 2.7497 | 2164.075
2.7496 | 2510.779 | 2.7496 | 2164.186
2.7497 | 2511.8464 | 2.7496 | 2164.297
2.7496 | 2512.905 | 2.7497 | 2164.408
2.7496 | 2513.953 | 2.7496 | 2164.518
2.7496 | 2514.99 | 2.7496 | 2164.627
2.7497 | 2516.017 | 2.7496 | 2164.736
2.7496 | 2517.035 | 2.7496 | 2164.844
2.7496 | 2518.043 | 2.7496 | 2164.951
2.7497 | 2519.041 | 2.7497 | 2165.057
2.7496 | 2520.0288 | 2.7496 | 2165.164
2.7496 | 2521.007 | 2.7496 | 2165.269
2.7496 | 2521.976 | 2.7496 | 2165.374
2.7497 | 2522.936 | 2.7496 | 2165.4784
2.7496 | 2523.886 | 2.7496 | 2165.582
2.7496 | 2524.827 | 2.7497 | 2165.685
2.7496 | 2525.7584 | 2.7496 | 2165.788
2.7496 | 2526.681 | 2.7496 | 2165.89
2.7496 | 2527.594 | 2.7496 | 2165.992
2.7496 | 2528.498 | 2.7496 | 2166.093
2.7497 | 2529.393 | 2.7496 | 2166.193
2.7496 | 2530.28 | 2.7496 | 2166.293
2.7496 | 2531.157 | 2.7496 | 2166.393
2.7496 | 2532.026 | 2.7496 | 2166.492
2.7497 | 2532.886 | 2.7496 | 2166.59
2.7497 | 2533.738 | 2.7496 | 2166.687
2.7496 | 2534.581 | 2.7496 | 2166.785
2.7497 | 2535.415 | 2.7496 | 2166.8816
2.7496 | 2536.242 | 2.7496 | 2166.978
2.7496 | 2537.06 | 2.7496 | 2167.074
2.7496 | 2537.87 | 2.7496 | 2167.169
2.7496 | 2538.671 | 2.7496 | 2167.264
2.7496 | 2539.465 | 2.7496 | 2167.3584
2.7496 | 2540.25 | 2.7496 | 2167.452
2.7496 | 2541.028 | 2.7496 | 2167.546
2.7496 | 2541.7984 | 2.7496 | 2167.6384
2.7497 | 2542.56 | 2.7496 | 2167.731
2.7496 | 2543.315 | 2.7497 | 2167.823
2.7496 | 2544.062 | 2.7496 | 2167.915
2.7496 | 2544.801 | 2.7496 | 2168.006
2.7496 | 2545.533 | 2.7497 | 2168.096
2.7496 | 2546.257 | 2.7496 | 2168.187
2.7496 | 2546.9744 | 2.7496 | 2168.276
2.7496 | 2547.6848 | 2.7496 | 2168.366
2.7496 | 2548.3872 | 2.7496 | 2168.455
2.7497 | 2549.083 | 2.7496 | 2168.543
2.7496 | 2549.771 | 2.7496 | 2168.631
2.7496 | 2550.4528 | 2.7496 | 2168.719
2.7496 | 2551.127 | 2.7496 | 2168.806
2.7496 | 2551.795 | 2.7496 | 2168.8928
2.7496 | 2552.456 | 2.7496 | 2168.979
2.7496 | 2553.11 | 2.7496 | 2169.065
2.7497 | 2553.757 | 2.7496 | 2169.151
2.7496 | 2554.3984 | 2.7496 | 2169.236
2.7496 | 2555.033 | 2.7496 | 2169.32
2.7496 | 2555.661 | 2.7496 | 2169.4048
2.7496 | 2556.2816 | 2.7496 | 2169.489
2.7496 | 2556.897 | 2.7496 | 2169.572
2.7496 | 2557.506 | 2.7496 | 2169.656
2.7496 | 2558.108 | 2.7496 | 2169.738
2.7496 | 2558.705 | 2.7496 | 2169.821
2.7496 | 2559.295 | 2.7496 | 2169.903
2.7496 | 2559.879 | 2.7496 | 2169.985
2.7496 | 2560.457 | 2.7496 | 2170.066
2.7496 | 2561.03 | 2.7496 | 2170.1472
2.7496 | 2561.596 | 2.7496 | 2170.228
2.7497 | 2562.157 | 2.7496 | 2170.308
2.7496 | 2562.711 | 2.7496 | 2170.388
2.7496 | 2563.26 | 2.7496 | 2170.468
2.7496 | 2563.803 | 2.7496 | 2170.547
2.7496 | 2564.341 | 2.7496 | 2170.626
2.7496 | 2564.873 | 2.7496 | 2170.704
2.7496 | 2565.399 | 2.7496 | 2170.783
2.7496 | 2565.92 | 2.7496 | 2170.861
2.7496 | 2566.436 | 2.7496 | 2170.938
2.7496 | 2566.946 | 2.7496 | 2171.015
2.7496 | 2567.451 | 2.7496 | 2171.092
2.7496 | 2567.951 | 2.7496 | 2171.169
2.7496 | 2568.446 | 2.7496 | 2171.2448
2.7496 | 2568.936 | 2.7496 | 2171.321
2.7496 | 2569.42 | 2.7496 | 2171.396
2.7496 | 2569.9 | 2.7496 | 2171.472
2.7496 | 2570.375 | 2.7496 | 2171.547
2.7496 | 2570.8448 | 2.7496 | 2171.621
2.7496 | 2571.31 | 2.7496 | 2171.696
2.7496 | 2571.77 | 2.7496 | 2171.7696
2.7496 | 2572.225 | 2.7497 | 2171.844
2.7496 | 2572.676 | 2.7496 | 2171.917
2.7496 | 2573.122 | 2.7497 | 2171.9904
2.7496 | 2573.564 | 2.7497 | 2172.063
2.7496 | 2574.001 | 2.7496 | 2172.136
2.7496 | 2574.433 | 2.7497 | 2172.208
2.7496 | 2574.861 | 2.7496 | 2172.28
2.7496 | 2575.2848 | 2.7496 | 2172.352
2.7496 | 2575.704 | 2.7496 | 2172.423
2.7496 | 2576.119 | 2.7496 | 2172.495
2.7496 | 2576.53 | 2.7497 | 2172.566
2.7496 | 2576.937 | 2.7496 | 2172.636
2.7496 | 2577.339 | 2.7496 | 2172.706
2.7496 | 2577.737 | 2.7497 | 2172.776
2.7496 | 2578.1312 | 2.7496 | 2172.846
2.7496 | 2578.521 | 2.7496 | 2172.916
2.7496 | 2578.908 | 2.7496 | 2172.985
2.7496 | 2579.289 | 2.7496 | 2173.054
2.7496 | 2579.668 | 2.7497 | 2173.123
2.7497 | 2580.042 | 2.7496 | 2173.191
2.7496 | 2580.413 | 2.7496 | 2173.259
2.7496 | 2580.78 | 2.7496 | 2173.327
2.7496 | 2581.143 | 2.7496 | 2173.395
2.7496 | 2581.503 | 2.7497 | 2173.463
2.7497 | 2581.858 | 2.7496 | 2173.5296
2.7496 | 2582.21 | 2.7496 | 2173.596
2.7496 | 2582.559 | 2.7496 | 2173.663
2.7496 | 2582.904 | 2.7496 | 2173.73
2.7496 | 2583.246 | 2.7496 | 2173.796
2.7496 | 2583.584 | 2.7496 | 2173.862
2.7496 | 2583.9184 | 2.7497 | 2173.927
2.7496 | 2584.25 | 2.7496 | 2173.993
2.7496 | 2584.578 | 2.7496 | 2174.058
2.7496 | 2584.903 | 2.7496 | 2174.123
2.7496 | 2585.225 | 2.7496 | 2174.188
2.7496 | 2585.543 | 2.7496 | 2174.252
2.7496 | 2585.858 | 2.7496 | 2174.316
2.7496 | 2586.17 | 2.7496 | 2174.38
2.7496 | 2586.479 | 2.7496 | 2174.444
2.7496 | 2586.785 | 2.7497 | 2174.508
2.7496 | 2587.088 | 2.7496 | 2174.571
2.7496 | 2587.388 | 2.7496 | 2174.634
2.7496 | 2587.684 | 2.7496 | 2174.697
2.7496 | 2587.978 | 2.7496 | 2174.76
2.7496 | 2588.27 | 2.7496 | 2174.822
2.7496 | 2588.557 | 2.7496 | 2174.884
2.7496 | 2588.842 | 2.7496 | 2174.946
2.7496 | 2589.125 | 2.7497 | 2175.008
2.7496 | 2589.4048 | 2.7496 | 2175.069
2.7505 | 2589.683 | 2.7496 | 2175.131
2.7496 | 2589.959 | 2.7496 | 2175.192
2.7496 | 2590.233 | 2.7496 | 2175.253
2.7496 | 2590.502 | 2.7496 | 2175.313
2.7496 | 2590.769 | 2.7496 | 2175.374
2.7496 | 2591.033 | 2.7496 | 2175.434
2.7496 | 2591.294 | 2.7496 | 2175.494
2.7496 | 2591.553 | 2.7496 | 2175.554
2.7496 | 2591.809 | 2.7496 | 2175.614
2.7496 | 2592.064 | 2.7496 | 2175.673
2.7496 | 2592.315 | 2.7497 | 2175.732
2.7496 | 2592.564 | 2.7496 | 2175.792
2.7496 | 2592.811 | 2.7496 | 2175.851
2.7496 | 2593.055 | 2.7496 | 2175.909
2.7496 | 2593.297 | 2.7496 | 2175.968
2.7496 | 2593.537 | 2.7496 | 2176.026
2.7496 | 2593.775 | 2.7496 | 2176.084
2.7496 | 2594.01 | 2.7496 | 2176.142
2.7496 | 2594.243 | 2.7496 | 2176.199
2.7496 | 2594.4736 | 2.7496 | 2176.257
2.7496 | 2594.703 | 2.7497 | 2176.314
2.7496 | 2594.929 | 2.7496 | 2176.372
2.7494 | 2595.154 | 2.7496 | 2176.428
2.7496 | 2595.376 | 2.7496 | 2176.485
2.7496 | 2595.597 | 2.7496 | 2176.542
2.7496 | 2595.815 | 2.7497 | 2176.598
2.7496 | 2596.031 | 2.7496 | 2176.654
2.7496 | 2596.246 | 2.7497 | 2176.71
2.7496 | 2596.458 | 2.7496 | 2176.766
2.7496 | 2596.6688 | 2.7497 | 2176.821
2.7496 | 2596.878 | 2.7496 | 2176.877
2.7494 | 2597.084 | 2.7497 | 2176.932
2.7496 | 2597.289 | 2.7496 | 2176.9872
2.7496 | 2597.4928 | 2.7496 | 2177.042
2.7496 | 2597.694 | 2.7496 | 2177.097
2.7496 | 2597.894 | 2.7496 | 2177.151
2.7496 | 2598.091 | 2.7496 | 2177.206
2.7494 | 2598.287 | 2.7496 | 2177.26
2.7496 | 2598.481 | 2.7496 | 2177.314
2.7496 | 2598.674 | 2.7496 | 2177.368
2.7496 | 2598.865 | 2.7496 | 2177.421
2.7496 | 2599.054 | 2.7496 | 2177.475
2.7496 | 2599.242 | 2.7496 | 2177.528
2.7496 | 2599.428 | 2.7496 | 2177.582
2.7496 | 2599.612 | 2.7496 | 2177.634
2.7496 | 2599.795 | 2.7496 | 2177.687
2.7496 | 2599.976 | 2.7496 | 2177.74
2.7496 | 2600.156 | 2.7497 | 2177.792
2.7496 | 2600.334 | 2.7496 | 2177.844
2.7496 | 2600.51 | 2.7496 | 2177.896
2.7496 | 2600.686 | 2.7496 | 2177.948
2.7496 | 2600.859 | 2.7496 | 2178
2.7496 | 2601.031 | 2.7496 | 2178.052
2.7496 | 2601.2016 | 2.7496 | 2178.103
2.7496 | 2601.371 | 2.7496 | 2178.155
2.7496 | 2601.5392 | 2.7496 | 2178.206
2.7496 | 2601.7056 | 2.7496 | 2178.257
2.7496 | 2601.871 | 2.7496 | 2178.308
2.7496 | 2602.034 | 2.7496 | 2178.3584
2.7496 | 2602.197 | 2.7496 | 2178.409
2.7496 | 2602.358 | 2.7496 | 2178.4592
2.7496 | 2602.517 | 2.7496 | 2178.509
2.7496 | 2602.676 | 2.7496 | 2178.559
2.7496 | 2602.833 | 2.7496 | 2178.609
2.7496 | 2602.9888 | 2.7497 | 2178.659
2.7496 | 2603.143 | 2.7496 | 2178.7088
2.7496 | 2603.296 | 2.7496 | 2178.758
2.7496 | 2603.448 | 2.7496 | 2178.807
2.7496 | 2603.599 | 2.7496 | 2178.857
2.7496 | 2603.749 | 2.7496 | 2178.906
2.7496 | 2603.897 | 2.7496 | 2178.955
2.7496 | 2604.044 | 2.7497 | 2179.004
2.7496 | 2604.19 | 2.7496 | 2179.052
2.7496 | 2604.3344 | 2.7496 | 2179.1
2.7496 | 2604.478 | 2.7496 | 2179.149
2.7496 | 2604.621 | 2.7496 | 2179.197
2.7496 | 2604.762 | 2.7496 | 2179.245
2.7496 | 2604.902 | 2.7496 | 2179.293
2.7496 | 2605.041 | 2.7497 | 2179.3408
2.7496 | 2605.179 | 2.7496 | 2179.388
2.7496 | 2605.316 | 2.7496 | 2179.436
2.7496 | 2605.451 | 2.7496 | 2179.4832
2.7496 | 2605.586 | 2.7496 | 2179.53
2.7496 | 2605.719 | 2.7496 | 2179.5776
2.7496 | 2605.852 | 2.7496 | 2179.625
2.7496 | 2605.983 | 2.7497 | 2179.671
2.7496 | 2606.1136 | 2.7497 | 2179.7184
2.7496 | 2606.243 | 2.7496 | 2179.7648
2.7496 | 2606.372 | 2.7496 | 2179.8112
2.7496 | 2606.499 | 2.7496 | 2179.857
2.7496 | 2606.6256 | 2.7496 | 2179.904
2.7496 | 2606.751 | 2.7496 | 2179.95
2.7496 | 2606.8752 | 2.7496 | 2179.996
2.7496 | 2606.999 | 2.7496 | 2180.0416
2.7496 | 2607.121 | 2.7497 | 2180.087
2.7496 | 2607.242 | 2.7497 | 2180.133
2.7496 | 2607.363 | 2.7497 | 2180.178
2.7496 | 2607.483 | 2.7496 | 2180.223
2.7496 | 2607.6016 | 2.7496 | 2180.2688
2.7496 | 2607.72 | 2.7496 | 2180.314
2.7496 | 2607.836 | 2.7496 | 2180.359
2.7496 | 2607.953 | 2.7496 | 2180.404
2.7496 | 2608.068 | 2.7496 | 2180.449
2.7496 | 2608.182 | 2.7497 | 2180.493
2.7496 | 2608.295 | 2.7496 | 2180.537
2.7496 | 2608.408 | 2.7496 | 2180.582
2.7496 | 2608.52 | 2.7497 | 2180.626
2.7496 | 2608.631 | 2.7496 | 2180.67
2.7496 | 2608.741 | 2.7496 | 2180.714
2.7496 | 2608.85 | 2.7496 | 2180.758
2.7496 | 2608.9584 | 2.7497 | 2180.802
2.7496 | 2609.066 | 2.7496 | 2180.846
2.7496 | 2609.172 | 2.7496 | 2180.889
2.7496 | 2609.279 | 2.7497 | 2180.9328
2.7496 | 2609.384 | 2.7496 | 2180.976
2.7496 | 2609.488 | 2.7496 | 2181.019
2.7496 | 2609.592 | 2.7496 | 2181.0624
2.7496 | 2609.695 | 2.7496 | 2181.105
2.7496 | 2609.797 | 2.7497 | 2181.148
2.7496 | 2609.898 | 2.7496 | 2181.191
2.7496 | 2609.999 | 2.7496 | 2181.234
2.7496 | 2610.098 | 2.7496 | 2181.276
2.7496 | 2610.198 | 2.7496 | 2181.319
2.7496 | 2610.296 | 2.7496 | 2181.361
2.7496 | 2610.394 | 2.7496 | 2181.403
2.7496 | 2610.491 | 2.7496 | 2181.446
2.7496 | 2610.587 | 2.7496 | 2181.487
2.7496 | 2610.683 | 2.7496 | 2181.5296
2.7494 | 2610.778 | 2.7496 | 2181.5712
2.7496 | 2610.872 | 2.7496 | 2181.613
2.7496 | 2610.966 | 2.7496 | 2181.6544
2.7496 | 2611.058 | 2.7496 | 2181.696
2.7496 | 2611.151 | 2.7497 | 2181.737
2.7496 | 2611.242 | 2.7496 | 2181.779
2.7496 | 2611.333 | 2.7496 | 2181.82
2.7496 | 2611.423 | 2.7496 | 2181.8608
2.7496 | 2611.513 | 2.7497 | 2181.902
2.7496 | 2611.602 | 2.7496 | 2181.943
2.7496 | 2611.69 | 2.7496 | 2181.984
2.7496 | 2611.778 | 2.7496 | 2182.025
2.7496 | 2611.865 | 2.7496 | 2182.065
2.7496 | 2611.951 | 2.7496 | 2182.1056
2.7496 | 2612.038 | 2.7496 | 2182.146
2.7497 | 2612.123 | 2.7497 | 2182.186
2.7496 | 2612.207 | 2.7496 | 2182.226
2.7496 | 2612.292 | 2.7496 | 2182.266
2.7496 | 2612.375 | 2.7497 | 2182.306
2.7497 | 2612.458 | 2.7497 | 2182.346
2.7497 | 2612.54 | 2.7496 | 2182.386
2.7496 | 2612.622 | 2.7496 | 2182.426
2.7496 | 2612.703 | 2.7496 | 2182.465
2.7496 | 2612.784 | 2.7496 | 2182.505
2.7496 | 2612.864 | 2.7496 | 2182.544
2.7496 | 2612.944 | 2.7497 | 2182.584
2.7496 | 2613.023 | 2.7496 | 2182.623
2.7496 | 2613.1008 | 2.7496 | 2182.662
2.7496 | 2613.179 | 2.7496 | 2182.701
2.7497 | 2613.256 | 2.7496 | 2182.74
2.7497 | 2613.333 | 2.7496 | 2182.7792
2.7496 | 2613.409 | 2.7496 | 2182.8176
2.7496 | 2613.485 | 2.7496 | 2182.856
2.7496 | 2613.56 | 2.7496 | 2182.895
2.7496 | 2613.635 | 2.7496 | 2182.933
2.7497 | 2613.71 | 2.7496 | 2182.972
2.7496 | 2613.783 | 2.7496 | 2183.01
2.7496 | 2613.857 | 2.7496 | 2183.048
2.7496 | 2613.929 | 2.7496 | 2183.0864
2.7496 | 2614.001 | 2.7496 | 2183.125
2.7496 | 2614.073 | 2.7496 | 2183.162
2.7496 | 2614.145 | 2.7497 | 2183.2
2.7497 | 2614.215 | 2.7496 | 2183.238
2.7496 | 2614.286 | 2.7496 | 2183.276
2.7497 | 2614.356 | 2.7496 | 2183.313
2.7496 | 2614.425 | 2.7496 | 2183.351
2.7497 | 2614.494 | 2.7496 | 2183.388
2.7496 | 2614.563 | 2.7496 | 2183.426
2.7497 | 2614.631 | 2.7496 | 2183.463
2.7497 | 2614.698 | 2.7496 | 2183.5
2.7497 | 2614.766 | 2.7496 | 2183.537
2.7497 | 2614.832 | 2.7497 | 2183.574
2.7497 | 2614.899 | 2.7496 | 2183.611
2.7497 | 2614.9648 | 2.7496 | 2183.648
2.7496 | 2615.03 | 2.7496 | 2183.6848
2.7496 | 2615.095 | 2.7496 | 2183.7216
2.7496 | 2615.16 | 2.7496 | 2183.758
2.7496 | 2615.225 | 2.7497 | 2183.795
2.7496 | 2615.288 | 2.7496 | 2183.831
2.7496 | 2615.352 | 2.7496 | 2183.868
2.7496 | 2615.4144 | 2.7496 | 2183.904
2.7496 | 2615.477 | 2.7496 | 2183.94
2.7496 | 2615.5392 | 2.7496 | 2183.972
2.7496 | 2615.601
2.7496 | 2615.663
2.7497 | 2615.724
2.7497 | 2615.785
2.7496 | 2615.8448
2.7497 | 2615.905
2.7496 | 2615.964
2.7496 | 2616.024
2.7496 | 2616.082
2.7496 | 2616.1408
2.7496 | 2616.199
2.7496 | 2616.257
2.7496 | 2616.314
2.7496 | 2616.372
2.7496 | 2616.428
2.7496 | 2616.484
2.7496 | 2616.541
2.7496 | 2616.596
2.7497 | 2616.651
2.7496 | 2616.707
2.7497 | 2616.761
2.7497 | 2616.816
2.7497 | 2616.87
2.7496 | 2616.924
2.7497 | 2616.977
2.7497 | 2617.03
2.7496 | 2617.083
2.7497 | 2617.136
2.7497 | 2617.188
2.7496 | 2617.239
2.7497 | 2617.291
2.7496 | 2617.343
2.7496 | 2617.3936
2.7497 | 2617.444
2.7496 | 2617.495
2.7496 | 2617.545
2.7496 | 2617.595
2.7496 | 2617.644
2.7496 | 2617.694
2.7496 | 2617.743
2.7496 | 2617.791
2.7496 | 2617.84
2.7497 | 2617.888
2.7496 | 2617.936
2.7496 | 2617.984
2.7496 | 2618.031
2.7496 | 2618.078
2.7496 | 2618.125
2.7496 | 2618.171
2.7497 | 2618.218
2.7497 | 2618.264
2.7497 | 2618.31
2.7496 | 2618.3552
2.7496 | 2618.401
2.7496 | 2618.446
2.7496 | 2618.49
2.7496 | 2618.535
2.7496 | 2618.5792
2.7496 | 2618.623
2.7496 | 2618.667
2.7497 | 2618.711
2.7496 | 2618.754
2.7497 | 2618.797
2.7496 | 2618.84
2.7496 | 2618.883
2.7496 | 2618.925
2.7497 | 2618.967
2.7497 | 2619.009
2.7496 | 2619.051
2.7496 | 2619.092
2.7497 | 2619.134
2.7496 | 2619.175
2.7497 | 2619.216
2.7496 | 2619.257
2.7496 | 2619.297
2.7496 | 2619.337
2.7496 | 2619.377
2.7496 | 2619.417
2.7496 | 2619.457
2.7496 | 2619.496
2.7497 | 2619.535
2.7496 | 2619.575
2.7496 | 2619.613
2.7497 | 2619.652
2.7496 | 2619.69
2.7496 | 2619.728
2.7496 | 2619.767
2.7497 | 2619.8048
2.7496 | 2619.842
2.7497 | 2619.88
2.7496 | 2619.917
2.7496 | 2619.954
2.7496 | 2619.991
2.7496 | 2620.028
2.7496 | 2620.064
2.7496 | 2620.1
2.7497 | 2620.133