## Sheet1
2voltage | 2capacity | 53.0voltage | 53.0capacity | 106.0voltage | 106.0capacity | 159.0voltage | 159.0capacity | 212.0voltage | 212.0capacity | 265.0voltage | 265.0capacity
4.0212 | 0 | 4.0147 | 0 | 2.75 | 0 | 2.7496 | 0 | 2.7494 | 0 | 2.7488 | 0
4.0044 | 2.165861 | 3.9959 | 2.165917 | 2.75 | 0 | 2.7496 | 0 | 2.7494 | 0 | 2.7488 | 0
3.9918 | 4.331792 | 3.9804 | 4.331828
3.9823 | 6.497722 | 3.9691 | 6.497769
3.9747 | 8.663656 | 3.9599 | 8.663667
3.9679 | 10.82956 | 3.952 | 10.829575
3.9621 | 12.99549 | 3.945 | 12.9954
3.9566 | 15.1614 | 3.9387 | 15.16117
3.9515 | 17.3273 | 3.9323 | 17.32697
3.9466 | 19.49322 | 3.9268 | 19.49284
3.9421 | 21.65914 | 3.9216 | 21.6587
3.9376 | 23.825025 | 3.9166 | 23.824525
3.9334 | 25.99096 | 3.9118 | 25.99037
3.929 | 28.156875 | 3.9073 | 28.156175
3.9252 | 30.32276 | 3.9029 | 30.3221
3.9213 | 32.48866 | 3.8987 | 32.48799
3.9176 | 34.65454 | 3.8947 | 34.65378
3.9139 | 36.82044 | 3.8905 | 36.81957
3.9103 | 38.98631 | 3.8866 | 38.98542
3.9069 | 41.1522 | 3.883 | 41.15129
3.9034 | 43.31809 | 3.8795 | 43.31719
3.9001 | 45.48397 | 3.8759 | 45.48313
3.8971 | 47.64983 | 3.8724 | 47.64895
3.8939 | 49.81569 | 3.869 | 49.81473
3.8908 | 51.98154 | 3.8658 | 51.98071
3.8879 | 54.14742 | 3.8625 | 54.14657
3.885 | 56.31328 | 3.8596 | 56.31233
3.8821 | 58.47918 | 3.8566 | 58.47808
3.8793 | 60.64506 | 3.8535 | 60.64392
3.8766 | 62.81094 | 3.8504 | 62.80968
3.874 | 64.97679 | 3.8475 | 64.97549
3.8714 | 67.14268 | 3.8446 | 67.14125
3.8688 | 69.30858 | 3.8419 | 69.30711
3.8663 | 71.47442 | 3.8391 | 71.47294
3.8637 | 73.64029 | 3.8364 | 73.63879
3.8614 | 75.80616 | 3.8337 | 75.80463
3.859 | 77.97201 | 3.8311 | 77.97042
3.8567 | 80.13784 | 3.8285 | 80.13619
3.8543 | 82.30367 | 3.8257 | 82.30205
3.8522 | 84.46951 | 3.8233 | 84.4679
3.85 | 86.63534 | 3.8207 | 86.63371
3.8479 | 88.80121 | 3.8182 | 88.79951
3.8456 | 90.96706 | 3.8159 | 90.96531
3.8435 | 93.13289 | 3.8135 | 93.13109
3.8414 | 95.29873 | 3.8109 | 95.29683
3.8395 | 97.46458 | 3.8085 | 97.46262
3.8374 | 99.63043 | 3.8062 | 99.62836
3.8354 | 101.7963 | 3.8038 | 101.7942
3.8335 | 103.9621 | 3.8015 | 103.96
3.8316 | 106.128 | 3.7991 | 106.1257
3.8296 | 108.2937 | 3.797 | 108.2915
3.8277 | 110.4595 | 3.7944 | 110.4573
3.8259 | 112.6251 | 3.7922 | 112.6231
3.8241 | 114.7909 | 3.7901 | 114.7889
3.8224 | 116.9568 | 3.788 | 116.9546
3.8207 | 119.1228 | 3.7857 | 119.1203
3.819 | 121.2886 | 3.7835 | 121.2861
3.8172 | 123.4544 | 3.7814 | 123.4519
3.8154 | 125.6203 | 3.7793 | 125.6176
3.8138 | 127.7859 | 3.7773 | 127.7834
3.8122 | 129.9518 | 3.7751 | 129.9492
3.8106 | 132.118 | 3.773 | 132.115
3.809 | 134.284 | 3.7709 | 134.2809
3.8073 | 136.4499 | 3.7688 | 136.4466
3.8057 | 138.6158 | 3.7668 | 138.6124
3.8041 | 140.7816 | 3.7647 | 140.7781
3.8027 | 142.9474 | 3.7626 | 142.9438
3.8011 | 145.1134 | 3.7609 | 145.1096
3.7996 | 147.2795 | 3.7589 | 147.2754
3.7981 | 149.4453 | 3.7568 | 149.4411
3.7965 | 151.6111 | 3.7549 | 151.6069
3.7952 | 153.7771 | 3.753 | 153.7726
3.7936 | 155.9429 | 3.751 | 155.9384
3.7922 | 158.1088 | 3.7491 | 158.1043
3.7909 | 160.2746 | 3.747 | 160.27
3.7894 | 162.4405 | 3.7452 | 162.4357
3.788 | 164.6061 | 3.7433 | 164.6014
3.7867 | 166.7717 | 3.7415 | 166.7672
3.7852 | 168.9376 | 3.7397 | 168.9329
3.7839 | 171.1034 | 3.7376 | 171.0987
3.7825 | 173.2693 | 3.736 | 173.2644
3.7812 | 175.4351 | 3.7341 | 175.4302
3.7799 | 177.601 | 3.7323 | 177.5959
3.7786 | 179.7668 | 3.7305 | 179.7617
3.7773 | 181.9326 | 3.7288 | 181.9274
3.776 | 184.0985 | 3.727 | 184.0931
3.7746 | 186.2642 | 3.7252 | 186.2589
3.7735 | 188.43 | 3.7234 | 188.4246
3.7722 | 190.5958 | 3.7215 | 190.5904
3.7709 | 192.7618 | 3.7197 | 192.7561
3.7696 | 194.9277 | 3.7179 | 194.9219
3.7685 | 197.0935 | 3.7163 | 197.0876
3.7672 | 199.2594 | 3.7145 | 199.2532
3.766 | 201.4252 | 3.7128 | 201.419
3.7647 | 203.5911 | 3.711 | 203.5847
3.7634 | 205.7569 | 3.7095 | 205.7505
3.7623 | 207.9227 | 3.7076 | 207.9162
3.761 | 210.0886 | 3.706 | 210.0819
3.7599 | 212.2544 | 3.7044 | 212.2476
3.7588 | 214.4201 | 3.7028 | 214.4133
3.7576 | 216.5859 | 3.701 | 216.5791
3.7563 | 218.7518 | 3.6994 | 218.7449
3.7552 | 220.9175 | 3.6978 | 220.9106
3.7541 | 223.0833 | 3.6962 | 223.0763
3.753 | 225.2491 | 3.6944 | 225.242
3.7518 | 227.4149 | 3.6928 | 227.4076
3.7507 | 229.5806 | 3.6911 | 229.5734
3.7496 | 231.7464 | 3.6895 | 231.7392
3.7484 | 233.9123 | 3.6879 | 233.9048
3.7473 | 236.078 | 3.6863 | 236.0705
3.7462 | 238.2439 | 3.6847 | 238.2362
3.7451 | 240.4099 | 3.6832 | 240.402
3.7439 | 242.5757 | 3.6815 | 242.5677
3.743 | 244.7416 | 3.6798 | 244.7334
3.7418 | 246.9074 | 3.6784 | 246.8991
3.7407 | 249.0733 | 3.6768 | 249.0648
3.7396 | 251.2392 | 3.6752 | 251.2304
3.7384 | 253.405 | 3.6737 | 253.3961
3.7375 | 255.5708 | 3.6721 | 255.5618
3.7363 | 257.7366 | 3.6705 | 257.7276
3.7354 | 259.9024 | 3.6689 | 259.8932
3.7342 | 262.0681 | 3.6676 | 262.0589
3.7331 | 264.2339 | 3.6658 | 264.2246
3.7321 | 266.3997 | 3.6644 | 266.3903
3.731 | 268.5655 | 3.6627 | 268.556
3.73 | 270.7311 | 3.6611 | 270.7217
3.7291 | 272.8967 | 3.6597 | 272.8874
3.7279 | 275.0625 | 3.6582 | 275.0531
3.727 | 277.2283 | 3.6568 | 277.2188
3.7258 | 279.3941 | 3.655 | 279.3845
3.7249 | 281.5598 | 3.6535 | 281.5502
3.7237 | 283.7256 | 3.6521 | 283.7158
3.7228 | 285.8914 | 3.6506 | 285.8815
3.7218 | 288.0572 | 3.6492 | 288.0472
3.7207 | 290.223 | 3.6476 | 290.2128
3.7197 | 292.3888 | 3.6461 | 292.3786
3.7187 | 294.5546 | 3.6447 | 294.5443
3.7176 | 296.7203 | 3.6431 | 296.7101
3.7166 | 298.8861 | 3.6418 | 298.8758
3.7157 | 301.0521 | 3.6401 | 301.0415
3.7147 | 303.2179 | 3.6387 | 303.2071
3.7137 | 305.3836 | 3.6371 | 305.3728
3.7126 | 307.5494 | 3.6358 | 307.5385
3.7116 | 309.7151 | 3.6343 | 309.7042
3.7107 | 311.8809 | 3.6329 | 311.8699
3.7097 | 314.0467 | 3.6313 | 314.0357
3.7087 | 316.2125 | 3.63 | 316.2014
3.7078 | 318.3781 | 3.6285 | 318.3671
3.7066 | 320.5439 | 3.6271 | 320.5327
3.7057 | 322.7097 | 3.6255 | 322.6983
3.7047 | 324.8754 | 3.6242 | 324.864
3.7037 | 327.0412 | 3.6226 | 327.0298
3.7028 | 329.207 | 3.6211 | 329.1956
3.7018 | 331.3728 | 3.6198 | 331.3612
3.7008 | 333.5386 | 3.6185 | 333.5269
3.6999 | 335.7044 | 3.6169 | 335.6927
3.6989 | 337.8702 | 3.6156 | 337.8584
3.6979 | 340.0359 | 3.6142 | 340.024
3.697 | 342.2017 | 3.6127 | 342.1898
3.696 | 344.3675 | 3.6113 | 344.3555
3.695 | 346.5333 | 3.6098 | 346.5212
3.6941 | 348.6991 | 3.6085 | 348.6868
3.6931 | 350.8649 | 3.6071 | 350.8524
3.6921 | 353.0306 | 3.6054 | 353.018
3.6911 | 355.1964 | 3.6042 | 355.1837
3.6902 | 357.3623 | 3.6027 | 357.3494
3.6892 | 359.5282 | 3.6014 | 359.515
3.6884 | 361.694 | 3.6 | 361.6807
3.6873 | 363.8598 | 3.5987 | 363.8462
3.6863 | 366.0255 | 3.5974 | 366.012
3.6853 | 368.1912 | 3.5958 | 368.1776
3.6845 | 370.357 | 3.5945 | 370.3433
3.6836 | 372.5229 | 3.5929 | 372.5088
3.6826 | 374.6887 | 3.5916 | 374.6744
3.6816 | 376.8544 | 3.5901 | 376.8401
3.6807 | 379.0203 | 3.589 | 379.0057
3.6797 | 381.1861 | 3.5874 | 381.1713
3.6787 | 383.3518 | 3.5861 | 383.337
3.6778 | 385.5176 | 3.5846 | 385.5027
3.6769 | 387.6834 | 3.5833 | 387.6684
3.676 | 389.8492 | 3.5819 | 389.834
3.675 | 392.0149 | 3.5804 | 391.9996
3.674 | 394.1807 | 3.5791 | 394.1652
3.6731 | 396.3464 | 3.5778 | 396.3309
3.6721 | 398.5123 | 3.5764 | 398.4966
3.6711 | 400.678 | 3.5751 | 400.6623
3.6703 | 402.8437 | 3.5737 | 402.828
3.6694 | 405.0095 | 3.5724 | 404.9936
3.6684 | 407.1753 | 3.5711 | 407.1593
3.6674 | 409.3412 | 3.5696 | 409.3248
3.6665 | 411.507 | 3.5683 | 411.4906
3.6656 | 413.6728 | 3.567 | 413.6561
3.6647 | 415.8385 | 3.5656 | 415.8218
3.6637 | 418.0043 | 3.5643 | 417.9874
3.6627 | 420.17 | 3.5628 | 420.1531
3.6618 | 422.3356 | 3.5615 | 422.3188
3.661 | 424.5013 | 3.5603 | 424.4844
3.66 | 426.667 | 3.5588 | 426.6501
3.659 | 428.8328 | 3.5575 | 428.8158
3.6582 | 430.9985 | 3.5561 | 430.9816
3.6573 | 433.1642 | 3.5548 | 433.1472
3.6563 | 435.33 | 3.5533 | 435.3128
3.6553 | 437.4958 | 3.552 | 437.4784
3.6543 | 439.6615 | 3.5507 | 439.644
3.6535 | 441.827 | 3.5494 | 441.8097
3.6526 | 443.9928 | 3.5482 | 443.9753
3.6516 | 446.1585 | 3.5469 | 446.1409
3.6506 | 448.3243 | 3.5456 | 448.3065
3.6498 | 450.49 | 3.5441 | 450.4722
3.6489 | 452.6558 | 3.5428 | 452.6378
3.6479 | 454.8215 | 3.5414 | 454.8034
3.6469 | 456.9873 | 3.5402 | 456.9691
3.6461 | 459.1531 | 3.5388 | 459.1347
3.6451 | 461.3188 | 3.5373 | 461.3002
3.6442 | 463.4846 | 3.5362 | 463.4659
3.6432 | 465.6504 | 3.5349 | 465.6315
3.6424 | 467.8161 | 3.5336 | 467.797
3.6414 | 469.9819 | 3.5322 | 469.9627
3.6406 | 472.1476 | 3.5309 | 472.1283
3.6397 | 474.3134 | 3.5294 | 474.2939
3.6387 | 476.4792 | 3.5283 | 476.4595
3.6379 | 478.645 | 3.527 | 478.625
3.6369 | 480.8107 | 3.5257 | 480.7907
3.636 | 482.9765 | 3.5244 | 482.9564
3.6351 | 485.1423 | 3.5231 | 485.122
3.6342 | 487.308 | 3.5218 | 487.2876
3.6332 | 489.4738 | 3.5204 | 489.4532
3.6322 | 491.6396 | 3.5191 | 491.6188
3.6314 | 493.8052 | 3.5178 | 493.7844
3.6305 | 495.971 | 3.5167 | 495.9499
3.6295 | 498.1368 | 3.5152 | 498.1155
3.6285 | 500.3025 | 3.5139 | 500.2812
3.6277 | 502.4682 | 3.5126 | 502.4467
3.6268 | 504.634 | 3.5114 | 504.6124
3.6259 | 506.7996 | 3.5101 | 506.778
3.625 | 508.9654 | 3.5089 | 508.9436
3.6242 | 511.1312 | 3.5076 | 511.1092
3.6232 | 513.2969 | 3.5062 | 513.2748
3.6222 | 515.4626 | 3.5049 | 515.4404
3.6213 | 517.6284 | 3.5036 | 517.606
3.6205 | 519.7942 | 3.5023 | 519.7716
3.6195 | 521.9599 | 3.5012 | 521.9372
3.6187 | 524.1256 | 3.4999 | 524.1028
3.6177 | 526.2914 | 3.4984 | 526.2684
3.6167 | 528.4572 | 3.4973 | 528.434
3.6159 | 530.6228 | 3.4962 | 530.5997
3.615 | 532.7886 | 3.4947 | 532.7653
3.6142 | 534.9544 | 3.4936 | 534.9308
3.6132 | 537.1201 | 3.4922 | 537.0964
3.6122 | 539.2858 | 3.491 | 539.262
3.6114 | 541.4515 | 3.4897 | 541.4276
3.6105 | 543.6174 | 3.4886 | 543.5932
3.6095 | 545.7831 | 3.4873 | 545.7588
3.6085 | 547.9488 | 3.486 | 547.9244
3.6077 | 550.1147 | 3.4847 | 550.09
3.6067 | 552.2804 | 3.4834 | 552.2555
3.6059 | 554.446 | 3.4823 | 554.4211
3.605 | 556.6117 | 3.481 | 556.5868
3.604 | 558.7775 | 3.4797 | 558.7524
3.6032 | 560.9431 | 3.4786 | 560.918
3.6022 | 563.1088 | 3.4771 | 563.0836
3.6014 | 565.2746 | 3.476 | 565.2492
3.6004 | 567.4403 | 3.4747 | 567.4147
3.5995 | 569.606 | 3.4736 | 569.5801
3.5985 | 571.7717 | 3.4723 | 571.7456
3.5977 | 573.9374 | 3.4712 | 573.9113
3.5967 | 576.1032 | 3.4699 | 576.0769
3.5959 | 578.269 | 3.4686 | 578.2425
3.595 | 580.4348 | 3.4673 | 580.4081
3.5941 | 582.6005 | 3.4662 | 582.5737
3.5932 | 584.7663 | 3.4649 | 584.7393
3.5924 | 586.932 | 3.4637 | 586.905
3.5914 | 589.0978 | 3.4625 | 589.0706
3.5904 | 591.2635 | 3.4613 | 591.2362
3.5896 | 593.4292 | 3.4602 | 593.4017
3.5887 | 595.5948 | 3.4589 | 595.5674
3.5879 | 597.7605 | 3.4578 | 597.7329
3.5869 | 599.9262 | 3.4566 | 599.8985
3.5859 | 602.0918 | 3.4552 | 602.064
3.5851 | 604.2575 | 3.4541 | 604.2296
3.5841 | 606.4232 | 3.4529 | 606.3953
3.5833 | 608.5889 | 3.4516 | 608.5608
3.5824 | 610.7546 | 3.4505 | 610.7264
3.5816 | 612.9203 | 3.4492 | 612.8921
3.5806 | 615.086 | 3.4483 | 615.0576
3.5798 | 617.2518 | 3.4471 | 617.2232
3.579 | 619.4175 | 3.4458 | 619.3888
3.578 | 621.5832 | 3.4445 | 621.5542
3.577 | 623.749 | 3.4432 | 623.7199
3.5762 | 625.9147 | 3.4423 | 625.8853
3.5753 | 628.0805 | 3.4412 | 628.0508
3.5743 | 630.2463 | 3.4399 | 630.2163
3.5735 | 632.4118 | 3.4387 | 632.3819
3.5727 | 634.5775 | 3.4376 | 634.5473
3.5717 | 636.7432 | 3.4365 | 636.713
3.5709 | 638.909 | 3.4352 | 638.8785
3.5699 | 641.0747 | 3.434 | 641.0441
3.5691 | 643.2404 | 3.4329 | 643.2096
3.5682 | 645.406 | 3.4318 | 645.3752
3.5674 | 647.5716 | 3.4305 | 647.5407
3.5664 | 649.7373 | 3.4294 | 649.7063
3.5656 | 651.9029 | 3.4284 | 651.8718
3.5646 | 654.0688 | 3.4273 | 654.0374
3.5638 | 656.2344 | 3.4263 | 656.2029
3.5628 | 658.4003 | 3.4248 | 658.3685
3.562 | 660.566 | 3.4239 | 660.534
3.5611 | 662.7316 | 3.4226 | 662.6996
3.5603 | 664.8973 | 3.4216 | 664.8652
3.5595 | 667.063 | 3.4205 | 667.0307
3.5585 | 669.2287 | 3.4192 | 669.1962
3.5577 | 671.3944 | 3.4181 | 671.3617
3.5567 | 673.5601 | 3.4171 | 673.5273
3.5557 | 675.7258 | 3.416 | 675.6929
3.5549 | 677.8916 | 3.4147 | 677.8584
3.5541 | 680.0573 | 3.4136 | 680.024
3.5532 | 682.2229 | 3.4124 | 682.1895
3.5523 | 684.3885 | 3.4113 | 684.3551
3.5515 | 686.5543 | 3.4103 | 686.5206
3.5506 | 688.7199 | 3.4092 | 688.6861
3.5496 | 690.8857 | 3.4082 | 690.8516
3.5488 | 693.0514 | 3.4069 | 693.0172
3.548 | 695.2171 | 3.406 | 695.1827
3.547 | 697.3827 | 3.4048 | 697.3483
3.5462 | 699.5483 | 3.4039 | 699.5138
3.5454 | 701.7139 | 3.4027 | 701.6793
3.5444 | 703.8795 | 3.4014 | 703.8448
3.5436 | 706.0452 | 3.4006 | 706.0106
3.5427 | 708.2108 | 3.3995 | 708.176
3.5419 | 710.3766 | 3.3984 | 710.3416
3.5411 | 712.5422 | 3.3974 | 712.5072
3.5401 | 714.7079 | 3.3961 | 714.6727
3.5393 | 716.8735 | 3.3953 | 716.8383
3.5383 | 719.0392 | 3.394 | 719.0037
3.5375 | 721.2049 | 3.3931 | 721.1693
3.5367 | 723.3706 | 3.3919 | 723.3348
3.5357 | 725.5362 | 3.391 | 725.5004
3.5349 | 727.7018 | 3.3897 | 727.666
3.5341 | 729.8675 | 3.3887 | 729.8315
3.5331 | 732.0331 | 3.3877 | 731.9971
3.5323 | 734.1988 | 3.3864 | 734.1626
3.5315 | 736.3644 | 3.3856 | 736.3281
3.5306 | 738.53 | 3.3847 | 738.4937
3.5298 | 740.6958 | 3.3835 | 740.6592
3.5289 | 742.8614 | 3.3826 | 742.8247
3.5281 | 745.0272 | 3.3814 | 744.9901
3.5272 | 747.1928 | 3.3805 | 747.1557
3.5264 | 749.3584 | 3.3793 | 749.3212
3.5256 | 751.5242 | 3.3784 | 751.4868
3.5248 | 753.6897 | 3.3772 | 753.6523
3.5238 | 755.8552 | 3.3764 | 755.8179
3.523 | 758.021 | 3.3753 | 757.9834
3.5222 | 760.1867 | 3.3743 | 760.1491
3.5214 | 762.3524 | 3.3732 | 762.3145
3.5204 | 764.518 | 3.3722 | 764.48
3.5196 | 766.6836 | 3.3713 | 766.6455
3.5188 | 768.8493 | 3.3703 | 768.8111
3.518 | 771.0151 | 3.3693 | 770.9766
3.517 | 773.1808 | 3.3684 | 773.142
3.5162 | 775.3463 | 3.3674 | 775.3076
3.5154 | 777.5119 | 3.3664 | 777.4732
3.5146 | 779.6776 | 3.3653 | 779.6388
3.5138 | 781.8432 | 3.3643 | 781.8043
3.513 | 784.0088 | 3.3634 | 783.9699
3.512 | 786.1744 | 3.3624 | 786.1354
3.5112 | 788.3402 | 3.3614 | 788.3008
3.5104 | 790.5059 | 3.3603 | 790.4663
3.5096 | 792.6716 | 3.3593 | 792.6318
3.5088 | 794.8371 | 3.3584 | 794.7972
3.5078 | 797.0028 | 3.3576 | 796.9628
3.507 | 799.1684 | 3.3566 | 799.1282
3.5062 | 801.3341 | 3.3556 | 801.2938
3.5054 | 803.4998 | 3.3547 | 803.4592
3.5046 | 805.6654 | 3.3537 | 805.6248
3.5038 | 807.8311 | 3.3527 | 807.7903
3.503 | 809.9966 | 3.3517 | 809.9557
3.5022 | 812.1623 | 3.3509 | 812.1213
3.5013 | 814.3279 | 3.35 | 814.2868
3.5005 | 816.4936 | 3.3488 | 816.4524
3.4996 | 818.6593 | 3.348 | 818.618
3.4988 | 820.8249 | 3.3471 | 820.7835
3.498 | 822.9907 | 3.3461 | 822.9491
3.4973 | 825.1564 | 3.3451 | 825.1145
3.4963 | 827.322 | 3.3443 | 827.2801
3.4957 | 829.4876 | 3.3432 | 829.4456
3.4947 | 831.6532 | 3.3424 | 831.6111
3.4941 | 833.8188 | 3.3416 | 833.7767
3.4931 | 835.9845 | 3.3406 | 835.942
3.4925 | 838.1501 | 3.3396 | 838.1076
3.4917 | 840.3157 | 3.3387 | 840.2732
3.4909 | 842.4813 | 3.3377 | 842.4386
3.4901 | 844.647 | 3.3369 | 844.604
3.4892 | 846.8127 | 3.3359 | 846.7695
3.4884 | 848.9783 | 3.335 | 848.9351
3.4876 | 851.144 | 3.3342 | 851.1005
3.4868 | 853.3096 | 3.3332 | 853.266
3.486 | 855.4754 | 3.3324 | 855.4316
3.4852 | 857.641 | 3.3314 | 857.597
3.4844 | 859.8066 | 3.3304 | 859.7625
3.4836 | 861.9722 | 3.3296 | 861.928
3.4828 | 864.138 | 3.3287 | 864.0934
3.4821 | 866.3036 | 3.3279 | 866.2589
3.4813 | 868.4692 | 3.3269 | 868.4244
3.4805 | 870.6348 | 3.3261 | 870.59
3.4797 | 872.8004 | 3.3251 | 872.7554
3.4791 | 874.966 | 3.3241 | 874.9208
3.4781 | 877.1317 | 3.3233 | 877.0863
3.4775 | 879.2974 | 3.3225 | 879.2519
3.4767 | 881.4631 | 3.3217 | 881.4173
3.4759 | 883.6287 | 3.3209 | 883.5828
3.4752 | 885.7944 | 3.3198 | 885.7482
3.4742 | 887.96 | 3.319 | 887.9137
3.4736 | 890.1256 | 3.3182 | 890.0794
3.4728 | 892.2911 | 3.3174 | 892.2449
3.472 | 894.4568 | 3.3164 | 894.4105
3.4713 | 896.6224 | 3.3156 | 896.576
3.4705 | 898.7882 | 3.3148 | 898.7414
3.4697 | 900.9539 | 3.3138 | 900.9069
3.4689 | 903.1196 | 3.313 | 903.0724
3.4683 | 905.2852 | 3.3122 | 905.238
3.4675 | 907.4508 | 3.3112 | 907.4034
3.4667 | 909.6166 | 3.3104 | 909.5689
3.466 | 911.7821 | 3.3096 | 911.7344
3.4652 | 913.9477 | 3.3087 | 913.8998
3.4646 | 916.1133 | 3.308 | 916.0654
3.4637 | 918.2789 | 3.3072 | 918.2308
3.4631 | 920.4445 | 3.3061 | 920.3964
3.4623 | 922.6103 | 3.3053 | 922.562
3.4615 | 924.7759 | 3.3045 | 924.7275
3.4607 | 926.9416 | 3.3036 | 926.893
3.46 | 929.1072 | 3.3028 | 929.0582
3.4592 | 931.2729 | 3.302 | 931.2238
3.4586 | 933.4386 | 3.3011 | 933.3893
3.4578 | 935.6042 | 3.3004 | 935.5548
3.4571 | 937.7698 | 3.2996 | 937.7203
3.4563 | 939.9354 | 3.2986 | 939.8859
3.4555 | 942.1011 | 3.2978 | 942.0513
3.4549 | 944.2667 | 3.297 | 944.2167
3.4542 | 946.4323 | 3.2962 | 946.3821
3.4534 | 948.598 | 3.2954 | 948.5476
3.4528 | 950.7636 | 3.2944 | 950.713
3.452 | 952.9293 | 3.2936 | 952.8785
3.4513 | 955.0948 | 3.293 | 955.044
3.4505 | 957.2604 | 3.292 | 957.2095
3.4499 | 959.4261 | 3.2914 | 959.3749
3.4491 | 961.5917 | 3.2906 | 961.5404
3.4484 | 963.7573 | 3.2896 | 963.706
3.4478 | 965.923 | 3.2888 | 965.8714
3.447 | 968.0886 | 3.2882 | 968.0368
3.4463 | 970.2542 | 3.2872 | 970.2023
3.4457 | 972.42 | 3.2864 | 972.3676
3.445 | 974.5856 | 3.2856 | 974.533
3.4442 | 976.7513 | 3.2848 | 976.6985
3.4434 | 978.9169 | 3.284 | 978.864
3.4428 | 981.0824 | 3.2831 | 981.0293
3.4421 | 983.2481 | 3.2825 | 983.1948
3.4413 | 985.4138 | 3.2817 | 985.3603
3.4407 | 987.5795 | 3.2809 | 987.5258
3.44 | 989.7451 | 3.2801 | 989.6912
3.4394 | 991.9107 | 3.2793 | 991.8564
3.4386 | 994.0764 | 3.2785 | 994.022
3.4379 | 996.242 | 3.2777 | 996.1875
3.4373 | 998.4075 | 3.2769 | 998.3529
3.4365 | 1000.573 | 3.276 | 1000.518
3.436 | 1002.739 | 3.2752 | 1002.684
3.4352 | 1004.904 | 3.2744 | 1004.849
3.4345 | 1007.07 | 3.2738 | 1007.015
3.4339 | 1009.235 | 3.2728 | 1009.18
3.4332 | 1011.401 | 3.272 | 1011.346
3.4324 | 1013.567 | 3.2714 | 1013.511
3.4318 | 1015.732 | 3.2706 | 1015.677
3.4311 | 1017.898 | 3.2698 | 1017.842
3.4305 | 1020.064 | 3.2689 | 1020.008
3.4299 | 1022.229 | 3.2683 | 1022.173
3.4292 | 1024.395 | 3.2675 | 1024.339
3.4286 | 1026.561 | 3.2667 | 1026.504
3.4279 | 1028.726 | 3.266 | 1028.669
3.4273 | 1030.892 | 3.2651 | 1030.835
3.4266 | 1033.057 | 3.2643 | 1033
3.4258 | 1035.223 | 3.2635 | 1035.166
3.4252 | 1037.389 | 3.2627 | 1037.3312
3.4245 | 1039.5544 | 3.2618 | 1039.497
3.4239 | 1041.72 | 3.2612 | 1041.662
3.4232 | 1043.886 | 3.2604 | 1043.828
3.4226 | 1046.051 | 3.2596 | 1045.993
3.4219 | 1048.2168 | 3.2588 | 1048.158
3.4213 | 1050.382 | 3.2581 | 1050.324
3.4207 | 1052.548 | 3.2575 | 1052.49
3.42 | 1054.714 | 3.2567 | 1054.655
3.4194 | 1056.879 | 3.2557 | 1056.82
3.4189 | 1059.045 | 3.2551 | 1058.986
3.4181 | 1061.211 | 3.2544 | 1061.151
3.4176 | 1063.376 | 3.2535 | 1063.317
3.4168 | 1065.542 | 3.2528 | 1065.482
3.4161 | 1067.707 | 3.252 | 1067.648
3.4157 | 1069.873 | 3.2512 | 1069.813
3.415 | 1072.039 | 3.2507 | 1071.979
3.4144 | 1074.204 | 3.2499 | 1074.144
3.4137 | 1076.37 | 3.2489 | 1076.31
3.4131 | 1078.536 | 3.2481 | 1078.475
3.4124 | 1080.701 | 3.2475 | 1080.641
3.4118 | 1082.867 | 3.2468 | 1082.806
3.4113 | 1085.032 | 3.246 | 1084.972
3.4106 | 1087.198 | 3.2452 | 1087.137
3.41 | 1089.363 | 3.2443 | 1089.3024
3.4094 | 1091.529 | 3.2436 | 1091.468
3.4087 | 1093.695 | 3.243 | 1093.633
3.4081 | 1095.86 | 3.2422 | 1095.799
3.4074 | 1098.026 | 3.2413 | 1097.964
3.4069 | 1100.191 | 3.2405 | 1100.1296
3.4063 | 1102.357 | 3.2399 | 1102.295
3.4056 | 1104.523 | 3.2391 | 1104.46
3.405 | 1106.688 | 3.2383 | 1106.626
3.4045 | 1108.854 | 3.2375 | 1108.791
3.404 | 1111.02 | 3.2367 | 1110.957
3.4032 | 1113.185 | 3.236 | 1113.122
3.4027 | 1115.351 | 3.2354 | 1115.287
3.4019 | 1117.516 | 3.2346 | 1117.453
3.4014 | 1119.682 | 3.2339 | 1119.618
3.401 | 1121.848 | 3.2331 | 1121.784
3.4002 | 1124.013 | 3.2323 | 1123.949
3.3997 | 1126.179 | 3.2317 | 1126.115
3.399 | 1128.344 | 3.2309 | 1128.28
3.3984 | 1130.51 | 3.23 | 1130.446
3.3979 | 1132.676 | 3.2294 | 1132.611
3.3973 | 1134.841 | 3.2288 | 1134.776
3.3966 | 1137.007 | 3.2278 | 1136.942
3.3961 | 1139.173 | 3.227 | 1139.107
3.3955 | 1141.338 | 3.2263 | 1141.2728
3.3948 | 1143.504 | 3.2257 | 1143.438
3.3943 | 1145.669 | 3.2249 | 1145.604
3.3937 | 1147.835 | 3.2241 | 1147.769
3.3932 | 1150 | 3.2233 | 1149.935
3.3926 | 1152.166 | 3.2225 | 1152.1
3.3921 | 1154.332 | 3.2218 | 1154.2656
3.3913 | 1156.497 | 3.2212 | 1156.431
3.3906 | 1158.663 | 3.2204 | 1158.596
3.3903 | 1160.828 | 3.2196 | 1160.762
3.3897 | 1162.994 | 3.2188 | 1162.927
3.389 | 1165.16 | 3.2181 | 1165.093
3.3885 | 1167.325 | 3.2173 | 1167.258
3.3879 | 1169.491 | 3.2167 | 1169.423
3.3874 | 1171.656 | 3.2158 | 1171.589
3.3869 | 1173.822 | 3.215 | 1173.755
3.3863 | 1175.987 | 3.2144 | 1175.92
3.3856 | 1178.153 | 3.2136 | 1178.086
3.385 | 1180.319 | 3.2128 | 1180.251
3.3843 | 1182.484 | 3.2121 | 1182.416
3.384 | 1184.65 | 3.2113 | 1184.582
3.3832 | 1186.816 | 3.2107 | 1186.7472
3.3829 | 1188.981 | 3.2099 | 1188.913
3.3822 | 1191.147 | 3.2091 | 1191.078
3.3816 | 1193.313 | 3.2084 | 1193.243
3.3811 | 1195.478 | 3.2075 | 1195.409
3.3806 | 1197.644 | 3.207 | 1197.574
3.38 | 1199.809 | 3.2062 | 1199.74
3.3793 | 1201.975 | 3.2052 | 1201.905
3.379 | 1204.14 | 3.2045 | 1204.071
3.3782 | 1206.306 | 3.2039 | 1206.236
3.3777 | 1208.471 | 3.2031 | 1208.402
3.3772 | 1210.637 | 3.2023 | 1210.567
3.3766 | 1212.802 | 3.2016 | 1212.733
3.376 | 1214.968 | 3.2008 | 1214.898
3.3755 | 1217.1336 | 3.2002 | 1217.063
3.3751 | 1219.2992 | 3.1994 | 1219.229
3.3745 | 1221.465 | 3.1987 | 1221.394
3.3739 | 1223.6304 | 3.1978 | 1223.559
3.3732 | 1225.796 | 3.1971 | 1225.725
3.3729 | 1227.962 | 3.1963 | 1227.89
3.3722 | 1230.127 | 3.1955 | 1230.056
3.3718 | 1232.293 | 3.1949 | 1232.221
3.3713 | 1234.458 | 3.1942 | 1234.387
3.3706 | 1236.624 | 3.1934 | 1236.552
3.37 | 1238.789 | 3.1926 | 1238.7176
3.3695 | 1240.955 | 3.1918 | 1240.883
3.369 | 1243.12 | 3.1912 | 1243.048
3.3685 | 1245.286 | 3.1903 | 1245.214
3.368 | 1247.451 | 3.1895 | 1247.379
3.3672 | 1249.617 | 3.1889 | 1249.545
3.3668 | 1251.783 | 3.1881 | 1251.71
3.3663 | 1253.948 | 3.1874 | 1253.875
3.3658 | 1256.114 | 3.1865 | 1256.041
3.3651 | 1258.279 | 3.1857 | 1258.206
3.3647 | 1260.445 | 3.185 | 1260.372
3.3642 | 1262.6104 | 3.1844 | 1262.537
3.3635 | 1264.776 | 3.1836 | 1264.703
3.363 | 1266.942 | 3.1828 | 1266.868
3.3626 | 1269.107 | 3.1821 | 1269.033
3.3621 | 1271.273 | 3.1811 | 1271.199
3.3614 | 1273.438 | 3.1803 | 1273.364
3.3609 | 1275.604 | 3.1797 | 1275.529
3.3603 | 1277.769 | 3.1789 | 1277.695
3.36 | 1279.935 | 3.1782 | 1279.86
3.3593 | 1282.1 | 3.1774 | 1282.026
3.3588 | 1284.266 | 3.1766 | 1284.191
3.358 | 1286.432 | 3.176 | 1286.357
3.3577 | 1288.597 | 3.1752 | 1288.522
3.3572 | 1290.763 | 3.1744 | 1290.6872
3.3567 | 1292.928 | 3.1736 | 1292.8528
3.3561 | 1295.094 | 3.1728 | 1295.018
3.3556 | 1297.259 | 3.1718 | 1297.184
3.3551 | 1299.425 | 3.1713 | 1299.349
3.3545 | 1301.59 | 3.1705 | 1301.514
3.354 | 1303.756 | 3.1697 | 1303.68
3.3535 | 1305.921 | 3.169 | 1305.845
3.3532 | 1308.087 | 3.1682 | 1308.011
3.3524 | 1310.252 | 3.1674 | 1310.176
3.3521 | 1312.418 | 3.1666 | 1312.342
3.3514 | 1314.583 | 3.1658 | 1314.507
3.3509 | 1316.749 | 3.1652 | 1316.673
3.3503 | 1318.914 | 3.1644 | 1318.838
3.35 | 1321.08 | 3.1637 | 1321.0032
3.3493 | 1323.246 | 3.1629 | 1323.168
3.3488 | 1325.411 | 3.1621 | 1325.334
3.3482 | 1327.576 | 3.1613 | 1327.4992
3.348 | 1329.742 | 3.1605 | 1329.665
3.3472 | 1331.9072 | 3.1597 | 1331.83
3.3469 | 1334.0728 | 3.159 | 1333.996
3.3463 | 1336.238 | 3.1582 | 1336.1608
3.3456 | 1338.404 | 3.1574 | 1338.326
3.3451 | 1340.569 | 3.1566 | 1340.492
3.3446 | 1342.735 | 3.156 | 1342.657
3.344 | 1344.9 | 3.155 | 1344.823
3.3437 | 1347.066 | 3.1542 | 1346.988
3.3432 | 1349.232 | 3.1534 | 1349.153
3.3427 | 1351.397 | 3.1527 | 1351.319
3.3421 | 1353.5624 | 3.1519 | 1353.484
3.3416 | 1355.728 | 3.1511 | 1355.649
3.3409 | 1357.893 | 3.1505 | 1357.815
3.3406 | 1360.059 | 3.1497 | 1359.98
3.3401 | 1362.224 | 3.1489 | 1362.146
3.3396 | 1364.39 | 3.1481 | 1364.311
3.339 | 1366.555 | 3.1473 | 1366.476
3.3387 | 1368.7208 | 3.1464 | 1368.642
3.3379 | 1370.886 | 3.1456 | 1370.8072
3.3377 | 1373.052 | 3.145 | 1372.973
3.3369 | 1375.218 | 3.144 | 1375.138
3.3364 | 1377.3832 | 3.1431 | 1377.304
3.3359 | 1379.549 | 3.1426 | 1379.469
3.3353 | 1381.714 | 3.1418 | 1381.634
3.3351 | 1383.88 | 3.1408 | 1383.8
3.3343 | 1386.045 | 3.1403 | 1385.965
3.334 | 1388.211 | 3.1393 | 1388.13
3.3337 | 1390.376 | 3.1385 | 1390.296
3.3329 | 1392.542 | 3.1377 | 1392.461
3.3324 | 1394.7072 | 3.1368 | 1394.626
3.3321 | 1396.873 | 3.1361 | 1396.792
3.3316 | 1399.038 | 3.1351 | 1398.957
3.3311 | 1401.204 | 3.1345 | 1401.123
3.3304 | 1403.369 | 3.1337 | 1403.288
3.3301 | 1405.535 | 3.1329 | 1405.454
3.3295 | 1407.7 | 3.1321 | 1407.619
3.329 | 1409.866 | 3.1313 | 1409.784
3.3283 | 1412.031 | 3.1305 | 1411.949
3.3279 | 1414.197 | 3.1295 | 1414.115
3.3274 | 1416.3624 | 3.1287 | 1416.28
3.3271 | 1418.528 | 3.1279 | 1418.446
3.3266 | 1420.693 | 3.1269 | 1420.611
3.3262 | 1422.859 | 3.1261 | 1422.777
3.3254 | 1425.024 | 3.1255 | 1424.942
3.325 | 1427.19 | 3.1248 | 1427.107
3.3243 | 1429.355 | 3.1237 | 1429.273
3.3237 | 1431.521 | 3.1229 | 1431.438
3.3233 | 1433.6864 | 3.1221 | 1433.603
3.323 | 1435.852 | 3.1213 | 1435.769
3.3222 | 1438.017 | 3.1205 | 1437.934
3.3217 | 1440.183 | 3.1197 | 1440.099
3.3214 | 1442.348 | 3.1188 | 1442.265
3.3209 | 1444.5136 | 3.118 | 1444.43
3.3204 | 1446.679 | 3.1171 | 1446.596
3.3199 | 1448.845 | 3.1163 | 1448.761
3.3196 | 1451.01 | 3.1156 | 1450.9264
3.3187 | 1453.176 | 3.1148 | 1453.092
3.3183 | 1455.341 | 3.1138 | 1455.257
3.3179 | 1457.507 | 3.113 | 1457.422
3.3174 | 1459.672 | 3.1121 | 1459.588
3.317 | 1461.838 | 3.1113 | 1461.753
3.3164 | 1464.003 | 3.1103 | 1463.919
3.3161 | 1466.169 | 3.1096 | 1466.084
3.3154 | 1468.3344 | 3.1088 | 1468.249
3.3149 | 1470.5 | 3.1077 | 1470.415
3.3145 | 1472.665 | 3.1071 | 1472.58
3.3138 | 1474.831 | 3.1061 | 1474.745
3.3135 | 1476.996 | 3.1054 | 1476.911
3.3132 | 1479.162 | 3.1046 | 1479.076
3.3127 | 1481.3272 | 3.1035 | 1481.242
3.3117 | 1483.493 | 3.1027 | 1483.407
3.3114 | 1485.658 | 3.1019 | 1485.572
3.3111 | 1487.824 | 3.1011 | 1487.7376
3.3104 | 1489.989 | 3.1003 | 1489.903
3.3099 | 1492.155 | 3.0993 | 1492.068
3.3093 | 1494.32 | 3.0985 | 1494.2336
3.309 | 1496.486 | 3.0975 | 1496.399
3.3087 | 1498.651 | 3.0967 | 1498.564
3.3078 | 1500.817 | 3.0959 | 1500.73
3.3072 | 1502.9824 | 3.0953 | 1502.895
3.3069 | 1505.148 | 3.0942 | 1505.06
3.3064 | 1507.313 | 3.0932 | 1507.226
3.3059 | 1509.479 | 3.0924 | 1509.391
3.3056 | 1511.644 | 3.0916 | 1511.556
3.3048 | 1513.81 | 3.0906 | 1513.722
3.3045 | 1515.975 | 3.0896 | 1515.887
3.3036 | 1518.141 | 3.0888 | 1518.053
3.3032 | 1520.306 | 3.0879 | 1520.218
3.303 | 1522.471 | 3.087 | 1522.383
3.3027 | 1524.637 | 3.0861 | 1524.549
3.302 | 1526.803 | 3.0853 | 1526.714
3.3015 | 1528.968 | 3.0843 | 1528.879
3.3009 | 1531.134 | 3.0835 | 1531.045
3.3003 | 1533.299 | 3.0827 | 1533.21
3.3001 | 1535.465 | 3.0819 | 1535.375
3.2993 | 1537.63 | 3.0808 | 1537.541
3.2991 | 1539.795 | 3.0798 | 1539.706
3.2985 | 1541.961 | 3.079 | 1541.871
3.2978 | 1544.127 | 3.078 | 1544.037
3.2975 | 1546.292 | 3.0772 | 1546.202
3.297 | 1548.457 | 3.0764 | 1548.367
3.2964 | 1550.623 | 3.0754 | 1550.533
3.2959 | 1552.788 | 3.0745 | 1552.698
3.2953 | 1554.954 | 3.0737 | 1554.863
3.2948 | 1557.119 | 3.0727 | 1557.0288
3.2944 | 1559.2848 | 3.0717 | 1559.194
3.2941 | 1561.45 | 3.0709 | 1561.36
3.2935 | 1563.616 | 3.0699 | 1563.5248
3.2927 | 1565.781 | 3.069 | 1565.69
3.2925 | 1567.947 | 3.0682 | 1567.856
3.2919 | 1570.112 | 3.0672 | 1570.021
3.2915 | 1572.278 | 3.0662 | 1572.186
3.2907 | 1574.443 | 3.0653 | 1574.351
3.2904 | 1576.609 | 3.0645 | 1576.5168
3.2898 | 1578.774 | 3.0635 | 1578.682
3.2894 | 1580.94 | 3.0625 | 1580.847
3.2888 | 1583.105 | 3.0615 | 1583.013
3.2883 | 1585.271 | 3.0607 | 1585.178
3.2878 | 1587.436 | 3.0598 | 1587.344
3.2873 | 1589.601 | 3.0586 | 1589.509
3.2867 | 1591.767 | 3.0578 | 1591.674
3.2861 | 1593.932 | 3.0569 | 1593.84
3.2859 | 1596.098 | 3.0559 | 1596.005
3.2856 | 1598.263 | 3.0551 | 1598.17
3.2848 | 1600.4288 | 3.054 | 1600.336
3.2843 | 1602.594 | 3.0532 | 1602.501
3.2838 | 1604.76 | 3.0522 | 1604.666
3.283 | 1606.925 | 3.0512 | 1606.832
3.283 | 1609.091 | 3.0501 | 1608.997
3.2822 | 1611.256 | 3.0493 | 1611.162
3.2817 | 1613.422 | 3.0483 | 1613.328
3.2814 | 1615.587 | 3.0472 | 1615.493
3.2807 | 1617.753 | 3.0464 | 1617.659
3.2802 | 1619.918 | 3.0454 | 1619.824
3.2796 | 1622.084 | 3.0444 | 1621.989
3.2794 | 1624.249 | 3.0435 | 1624.155
3.2786 | 1626.4144 | 3.0425 | 1626.32
3.2783 | 1628.58 | 3.0415 | 1628.485
3.2775 | 1630.745 | 3.0406 | 1630.65
3.277 | 1632.911 | 3.0396 | 1632.816
3.2769 | 1635.076 | 3.0386 | 1634.981
3.276 | 1637.2416 | 3.0375 | 1637.147
3.2756 | 1639.407 | 3.0365 | 1639.312
3.2749 | 1641.572 | 3.0354 | 1641.477
3.2748 | 1643.738 | 3.0346 | 1643.643
3.2741 | 1645.903 | 3.0336 | 1645.808
3.2736 | 1648.069 | 3.0325 | 1647.973
3.2728 | 1650.234 | 3.0315 | 1650.139
3.2725 | 1652.4 | 3.0306 | 1652.304
3.272 | 1654.565 | 3.0294 | 1654.47
3.2715 | 1656.731 | 3.0285 | 1656.635
3.271 | 1658.896 | 3.0275 | 1658.8
3.2702 | 1661.062 | 3.0264 | 1660.965
3.2699 | 1663.227 | 3.0256 | 1663.131
3.2694 | 1665.393 | 3.0246 | 1665.296
3.2691 | 1667.558 | 3.0233 | 1667.461
3.2681 | 1669.723 | 3.0223 | 1669.627
3.268 | 1671.889 | 3.0212 | 1671.792
3.2672 | 1674.054 | 3.0204 | 1673.958
3.2668 | 1676.22 | 3.0191 | 1676.123
3.2664 | 1678.385 | 3.0181 | 1678.288
3.2659 | 1680.551 | 3.0172 | 1680.453
3.2654 | 1682.716 | 3.0162 | 1682.619
3.2646 | 1684.882 | 3.0151 | 1684.784
3.2639 | 1687.047 | 3.0139 | 1686.949
3.2635 | 1689.212 | 3.013 | 1689.114
3.2631 | 1691.378 | 3.0118 | 1691.28
3.2627 | 1693.543 | 3.0107 | 1693.445
3.2618 | 1695.7088 | 3.0096 | 1695.61
3.2615 | 1697.874 | 3.0084 | 1697.776
3.2609 | 1700.04 | 3.0076 | 1699.9408
3.2604 | 1702.205 | 3.0065 | 1702.106
3.2601 | 1704.371 | 3.0054 | 1704.271
3.2594 | 1706.536 | 3.0041 | 1706.4368
3.2589 | 1708.701 | 3.0031 | 1708.602
3.2585 | 1710.867 | 3.002 | 1710.767
3.258 | 1713.032 | 3.0009 | 1712.932
3.2572 | 1715.198 | 2.9997 | 1715.098
3.2567 | 1717.364 | 2.9986 | 1717.263
3.2564 | 1719.529 | 2.9975 | 1719.428
3.2557 | 1721.694 | 2.9963 | 1721.5936
3.2552 | 1723.86 | 2.9952 | 1723.759
3.2547 | 1726.0256 | 2.9942 | 1725.924
3.2538 | 1728.191 | 2.9931 | 1728.0896
3.2538 | 1730.356 | 2.992 | 1730.255
3.2531 | 1732.522 | 2.9907 | 1732.42
3.2523 | 1734.687 | 2.9896 | 1734.585
3.252 | 1736.8528 | 2.9883 | 1736.751
3.2514 | 1739.018 | 2.9871 | 1738.916
3.2509 | 1741.184 | 2.986 | 1741.081
3.2502 | 1743.349 | 2.9847 | 1743.246
3.2497 | 1745.515 | 2.9836 | 1745.412
3.2493 | 1747.68 | 2.9825 | 1747.577
3.2486 | 1749.846 | 2.9812 | 1749.7424
3.248 | 1752.011 | 2.98 | 1751.908
3.2473 | 1754.176 | 2.9786 | 1754.073
3.247 | 1756.342 | 2.9775 | 1756.238
3.2465 | 1758.5072 | 2.9763 | 1758.404
3.246 | 1760.673 | 2.975 | 1760.569
3.2452 | 1762.838 | 2.9736 | 1762.734
3.2449 | 1765.004 | 2.9723 | 1764.8992
3.2441 | 1767.169 | 2.971 | 1767.065
3.2434 | 1769.335 | 2.9697 | 1769.23
3.2431 | 1771.5 | 2.9686 | 1771.3952
3.2426 | 1773.666 | 2.9671 | 1773.56
3.2422 | 1775.831 | 2.9658 | 1775.726
3.2415 | 1777.996 | 2.9645 | 1777.891
3.2409 | 1780.162 | 2.9631 | 1780.056
3.2405 | 1782.327 | 2.9618 | 1782.221
3.2401 | 1784.493 | 2.9603 | 1784.387
3.2391 | 1786.659 | 2.9589 | 1786.552
3.2389 | 1788.824 | 2.9576 | 1788.717
3.238 | 1790.99 | 2.9562 | 1790.882
3.2373 | 1793.155 | 2.9547 | 1793.048
3.2372 | 1795.32 | 2.9532 | 1795.213
3.2367 | 1797.486 | 2.9518 | 1797.378
3.2359 | 1799.6512 | 2.9502 | 1799.544
3.2352 | 1801.817 | 2.9487 | 1801.709
3.2346 | 1803.982 | 2.9473 | 1803.874
3.2342 | 1806.148 | 2.9457 | 1806.039
3.2334 | 1808.313 | 2.944 | 1808.205
3.233 | 1810.479 | 2.9426 | 1810.37
3.2321 | 1812.644 | 2.9408 | 1812.535
3.2318 | 1814.81 | 2.9392 | 1814.7
3.2315 | 1816.975 | 2.9374 | 1816.8656
3.2305 | 1819.141 | 2.9357 | 1819.031
3.2302 | 1821.306 | 2.934 | 1821.196
3.2296 | 1823.471 | 2.9323 | 1823.361
3.2292 | 1825.6368 | 2.9305 | 1825.527
3.2288 | 1827.802 | 2.9287 | 1827.692
3.2281 | 1829.968 | 2.9269 | 1829.857
3.2275 | 1832.133 | 2.925 | 1832.0224
3.2268 | 1834.299 | 2.9229 | 1834.187
3.2262 | 1836.464 | 2.921 | 1836.353
3.2255 | 1838.63 | 2.919 | 1838.518
3.2252 | 1840.795 | 2.9169 | 1840.683
3.2244 | 1842.961 | 2.915 | 1842.849
3.2236 | 1845.126 | 2.9129 | 1845.014
3.2233 | 1847.292 | 2.9106 | 1847.179
3.2228 | 1849.457 | 2.9084 | 1849.344
3.2223 | 1851.623 | 2.9061 | 1851.509
3.2213 | 1853.788 | 2.9039 | 1853.675
3.2207 | 1855.953 | 2.9014 | 1855.84
3.2202 | 1858.119 | 2.899 | 1858.005
3.2197 | 1860.284 | 2.8966 | 1860.17
3.2192 | 1862.4496 | 2.894 | 1862.336
3.2184 | 1864.615 | 2.8916 | 1864.501
3.2179 | 1866.78 | 2.8888 | 1866.666
3.2175 | 1868.946 | 2.8863 | 1868.831
3.2168 | 1871.111 | 2.8835 | 1870.997
3.2158 | 1873.277 | 2.8808 | 1873.162
3.2155 | 1875.442 | 2.8777 | 1875.327
3.2149 | 1877.607 | 2.8748 | 1877.492
3.2141 | 1879.773 | 2.8717 | 1879.657
3.2137 | 1881.938 | 2.8688 | 1881.823
3.2131 | 1884.104 | 2.8656 | 1883.988
3.2125 | 1886.27 | 2.8624 | 1886.153
3.2121 | 1888.435 | 2.859 | 1888.318
3.2113 | 1890.6 | 2.8554 | 1890.483
3.211 | 1892.766 | 2.8522 | 1892.649
3.21 | 1894.931 | 2.8487 | 1894.814
3.2094 | 1897.097 | 2.8449 | 1896.979
3.2087 | 1899.262 | 2.8412 | 1899.144
3.2084 | 1901.427 | 2.8372 | 1901.31
3.2076 | 1903.593 | 2.833 | 1903.474
3.2068 | 1905.758 | 2.8288 | 1905.64
3.2065 | 1907.924 | 2.8244 | 1907.8048
3.2057 | 1910.089 | 2.8203 | 1909.97
3.2054 | 1912.2544 | 2.8157 | 1912.135
3.2044 | 1914.42 | 2.8109 | 1914.301
3.2039 | 1916.585 | 2.8059 | 1916.466
3.2031 | 1918.751 | 2.801 | 1918.631
3.2028 | 1920.916 | 2.7959 | 1920.796
3.2018 | 1923.081 | 2.7904 | 1922.961
3.2016 | 1925.247 | 2.7851 | 1925.126
3.2008 | 1927.412 | 2.7793 | 1927.291
3.2002 | 1929.578 | 2.7734 | 1929.457
3.1997 | 1931.743 | 2.7673 | 1931.622
3.1989 | 1933.908 | 2.7604 | 1933.787
3.1983 | 1936.074 | 2.7538 | 1935.952
3.1978 | 1938.239 | 2.75 | 1938.107
3.197 | 1940.405 | 2.7497 | 1940.218
3.1962 | 1942.57 | 2.7497 | 1942.287
3.1957 | 1944.735 | 2.7496 | 1944.319
3.195 | 1946.901 | 2.7496 | 1946.317
3.1944 | 1949.066 | 2.7496 | 1948.284
3.1934 | 1951.232 | 2.7496 | 1950.221
3.1929 | 1953.397 | 2.7496 | 1952.13
3.1921 | 1955.563 | 2.7496 | 1954.011
3.1915 | 1957.728 | 2.7497 | 1955.865
3.191 | 1959.894 | 2.7497 | 1957.694
3.1905 | 1962.059 | 2.7497 | 1959.496
3.1899 | 1964.224 | 2.7497 | 1961.273
3.1892 | 1966.39 | 2.7497 | 1963.026
3.1884 | 1968.5552 | 2.7497 | 1964.7536
3.1879 | 1970.721 | 2.7496 | 1966.457
3.187 | 1972.886 | 2.7496 | 1968.135
3.1865 | 1975.051 | 2.7497 | 1969.798
3.1857 | 1977.217 | 2.7497 | 1971.434
3.1852 | 1979.3824 | 2.7496 | 1973.044
3.1845 | 1981.548 | 2.7496 | 1974.627
3.1839 | 1983.713 | 2.7497 | 1976.185
3.1831 | 1985.879 | 2.7496 | 1977.719
3.1823 | 1988.044 | 2.7497 | 1979.227
3.1816 | 1990.209 | 2.7497 | 1980.711
3.181 | 1992.375 | 2.7497 | 1982.17
3.1803 | 1994.54 | 2.7497 | 1983.604
3.1797 | 1996.7056 | 2.7496 | 1985.013
3.179 | 1998.871 | 2.7494 | 1986.398
3.1781 | 2001.036 | 2.7496 | 1987.757
3.1773 | 2003.202 | 2.7497 | 1989.092
3.1769 | 2005.367 | 2.7497 | 1990.402
3.176 | 2007.532 | 2.7496 | 1991.687
3.1755 | 2009.698 | 2.7499 | 1992.9472
3.175 | 2011.864 | 2.7496 | 1994.183
3.1739 | 2014.029 | 2.7496 | 1995.395
3.1734 | 2016.194 | 2.7497 | 1996.582
3.1724 | 2018.36 | 2.7496 | 1997.745
3.1721 | 2020.525 | 2.7496 | 1998.884
3.1713 | 2022.69 | 2.7496 | 2000
3.1705 | 2024.856 | 2.7496 | 2001.092
3.1698 | 2027.021 | 2.7496 | 2002.161
3.1692 | 2029.187 | 2.7496 | 2003.207
3.1684 | 2031.352 | 2.7497 | 2004.231
3.1676 | 2033.518 | 2.7497 | 2005.232
3.1671 | 2035.6832 | 2.7496 | 2006.212
3.1661 | 2037.849 | 2.7497 | 2007.17
3.1655 | 2040.014 | 2.7497 | 2008.108
3.1645 | 2042.18 | 2.7497 | 2009.025
3.1637 | 2044.345 | 2.7496 | 2009.923
3.1631 | 2046.51 | 2.7497 | 2010.801
3.1626 | 2048.676 | 2.7496 | 2011.66
3.1618 | 2050.841 | 2.7496 | 2012.501
3.161 | 2053.007 | 2.7497 | 2013.324
3.1603 | 2055.172 | 2.7497 | 2014.13
3.1595 | 2057.337 | 2.7496 | 2014.92
3.1585 | 2059.503 | 2.7497 | 2015.693
3.1582 | 2061.668 | 2.7497 | 2016.45
3.1571 | 2063.834 | 2.7496 | 2017.193
3.1563 | 2065.999 | 2.7497 | 2017.921
3.1555 | 2068.165 | 2.7496 | 2018.6352
3.155 | 2070.33 | 2.7497 | 2019.336
3.1542 | 2072.495 | 2.7496 | 2020.023
3.1532 | 2074.661 | 2.7497 | 2020.698
3.1524 | 2076.826 | 2.7497 | 2021.361
3.1518 | 2078.992 | 2.7497 | 2022.012
3.1511 | 2081.157 | 2.7496 | 2022.652
3.1502 | 2083.322 | 2.7497 | 2023.28
3.1495 | 2085.488 | 2.7496 | 2023.898
3.149 | 2087.653 | 2.7497 | 2024.506
3.1477 | 2089.818 | 2.7497 | 2025.104
3.1469 | 2091.984 | 2.7496 | 2025.692
3.1466 | 2094.149 | 2.7497 | 2026.271
3.1453 | 2096.315 | 2.7497 | 2026.841
3.1447 | 2098.48 | 2.7497 | 2027.4016
3.144 | 2100.645 | 2.7496 | 2027.954
3.1431 | 2102.811 | 2.7496 | 2028.498
3.1421 | 2104.976 | 2.7496 | 2029.0336
3.1413 | 2107.142 | 2.7497 | 2029.5616
3.1405 | 2109.307 | 2.7497 | 2030.0816
3.1398 | 2111.473 | 2.7496 | 2030.594
3.1387 | 2113.638 | 2.7497 | 2031.099
3.1381 | 2115.8032 | 2.7496 | 2031.596
3.1371 | 2117.969 | 2.7496 | 2032.087
3.1361 | 2120.134 | 2.7496 | 2032.571
3.1353 | 2122.299 | 2.7497 | 2033.048
3.1345 | 2124.465 | 2.7494 | 2033.519
3.1339 | 2126.63 | 2.7496 | 2033.983
3.1327 | 2128.7952 | 2.7496 | 2034.441
3.1319 | 2130.961 | 2.7497 | 2034.893
3.1309 | 2133.126 | 2.7497 | 2035.339
3.1303 | 2135.291 | 2.7497 | 2035.778
3.1293 | 2137.457 | 2.7496 | 2036.212
3.1285 | 2139.622 | 2.7497 | 2036.64
3.1277 | 2141.787 | 2.7497 | 2037.063
3.1268 | 2143.952 | 2.7496 | 2037.481
3.1258 | 2146.118 | 2.7497 | 2037.892
3.125 | 2148.283 | 2.7497 | 2038.299
3.124 | 2150.449 | 2.7497 | 2038.701
3.1227 | 2152.614 | 2.7496 | 2039.098
3.1221 | 2154.7792 | 2.7497 | 2039.489
3.1209 | 2156.945 | 2.7497 | 2039.876
3.1201 | 2159.11 | 2.7499 | 2040.259
3.1192 | 2161.275 | 2.7497 | 2040.636
3.1182 | 2163.441 | 2.7496 | 2041.01
3.1172 | 2165.606 | 2.7496 | 2041.378
3.1164 | 2167.772 | 2.7497 | 2041.743
3.1153 | 2169.937 | 2.7496 | 2042.103
3.1145 | 2172.103 | 2.7496 | 2042.459
3.1135 | 2174.268 | 2.7497 | 2042.811
3.1124 | 2176.433 | 2.7496 | 2043.159
3.1114 | 2178.598 | 2.7497 | 2043.503
3.1103 | 2180.764 | 2.7497 | 2043.843
3.1093 | 2182.929 | 2.7497 | 2044.179
3.1084 | 2185.0944 | 2.7497 | 2044.511
3.1072 | 2187.26 | 2.7496 | 2044.84
3.1064 | 2189.425 | 2.7497 | 2045.165
3.1053 | 2191.591 | 2.7497 | 2045.487
3.1042 | 2193.756 | 2.7497 | 2045.805
3.103 | 2195.921 | 2.7496 | 2046.12
3.1021 | 2198.087 | 2.7496 | 2046.431
3.1009 | 2200.252 | 2.7496 | 2046.739
3.0998 | 2202.417 | 2.7496 | 2047.044
3.0988 | 2204.583 | 2.7496 | 2047.345
3.0979 | 2206.748 | 2.7496 | 2047.643
3.0966 | 2208.9136 | 2.7497 | 2047.939
3.0954 | 2211.079 | 2.7496 | 2048.231
3.0943 | 2213.244 | 2.7496 | 2048.52
3.0932 | 2215.409 | 2.7497 | 2048.806
3.0921 | 2217.575 | 2.7497 | 2049.0896
3.0908 | 2219.74 | 2.7496 | 2049.37
3.0895 | 2221.9056 | 2.7502 | 2049.648
3.0887 | 2224.071 | 2.7497 | 2049.925
3.0872 | 2226.236 | 2.7497 | 2050.199
3.0861 | 2228.401 | 2.7496 | 2050.47
3.0851 | 2230.567 | 2.7496 | 2050.737
3.0835 | 2232.732 | 2.7496 | 2051.0016
3.0822 | 2234.8976 | 2.7497 | 2051.263
3.0812 | 2237.063 | 2.7496 | 2051.523
3.0798 | 2239.228 | 2.7496 | 2051.78
3.0787 | 2241.394 | 2.7497 | 2052.034
3.0772 | 2243.559 | 2.7496 | 2052.286
3.0761 | 2245.724 | 2.7496 | 2052.536
3.0749 | 2247.89 | 2.7496 | 2052.783
3.0735 | 2250.055 | 2.7497 | 2053.028
3.072 | 2252.22 | 2.7497 | 2053.271
3.0706 | 2254.386 | 2.7497 | 2053.511
3.0695 | 2256.551 | 2.7496 | 2053.75
3.0678 | 2258.717 | 2.7497 | 2053.986
3.0664 | 2260.882 | 2.7496 | 2054.22
3.0649 | 2263.047 | 2.7496 | 2054.452
3.0636 | 2265.212 | 2.7497 | 2054.682
3.062 | 2267.378 | 2.7496 | 2054.91
3.0604 | 2269.543 | 2.7496 | 2055.136
3.0593 | 2271.708 | 2.7497 | 2055.359
3.0575 | 2273.874 | 2.7496 | 2055.581
3.0561 | 2276.039 | 2.7494 | 2055.801
3.0548 | 2278.2048 | 2.7496 | 2056.019
3.053 | 2280.37 | 2.7496 | 2056.2352
3.0514 | 2282.535 | 2.7496 | 2056.449
3.0499 | 2284.7008 | 2.7496 | 2056.662
3.0482 | 2286.866 | 2.7497 | 2056.872
3.0465 | 2289.031 | 2.7494 | 2057.081
3.0449 | 2291.1968 | 2.7496 | 2057.289
3.0431 | 2293.362 | 2.7497 | 2057.494
3.0412 | 2295.527 | 2.7496 | 2057.697
3.0393 | 2297.693 | 2.7496 | 2057.899
3.0377 | 2299.858 | 2.7497 | 2058.1
3.0357 | 2302.024 | 2.7496 | 2058.298
3.0338 | 2304.1888 | 2.7496 | 2058.495
3.032 | 2306.354 | 2.7496 | 2058.691
3.0302 | 2308.52 | 2.7497 | 2058.8848
3.0281 | 2310.685 | 2.7497 | 2059.077
3.026 | 2312.85 | 2.7497 | 2059.268
3.0239 | 2315.015 | 2.7496 | 2059.457
3.022 | 2317.181 | 2.7497 | 2059.645
3.0196 | 2319.346 | 2.7499 | 2059.831
3.0176 | 2321.511 | 2.7497 | 2060.016
3.0152 | 2323.6768 | 2.7496 | 2060.199
3.013 | 2325.842 | 2.7496 | 2060.381
3.0107 | 2328.007 | 2.7496 | 2060.561
3.0083 | 2330.172 | 2.7496 | 2060.74
3.006 | 2332.338 | 2.7496 | 2060.918
3.0033 | 2334.503 | 2.7496 | 2061.095
3.0009 | 2336.669 | 2.7497 | 2061.27
2.9981 | 2338.834 | 2.7497 | 2061.443
2.9955 | 2340.999 | 2.7497 | 2061.616
2.9928 | 2343.164 | 2.7496 | 2061.787
2.9899 | 2345.33 | 2.7496 | 2061.957
2.987 | 2347.495 | 2.7494 | 2062.125
2.9839 | 2349.66 | 2.7497 | 2062.292
2.9807 | 2351.8256 | 2.7497 | 2062.458
2.9776 | 2353.991 | 2.7496 | 2062.623
2.9744 | 2356.156 | 2.7497 | 2062.787
2.9708 | 2358.3216 | 2.7497 | 2062.949
2.9673 | 2360.487 | 2.7496 | 2063.111
2.9637 | 2362.652 | 2.7496 | 2063.271
2.9597 | 2364.817 | 2.7496 | 2063.43
2.956 | 2366.983 | 2.7496 | 2063.588
2.9521 | 2369.148 | 2.7497 | 2063.744
2.9478 | 2371.313 | 2.7496 | 2063.9
2.9432 | 2373.479 | 2.7496 | 2064.055
2.9387 | 2375.644 | 2.7497 | 2064.208
2.9339 | 2377.809 | 2.7496 | 2064.361
2.9289 | 2379.9744 | 2.7496 | 2064.512
2.9234 | 2382.14 | 2.7496 | 2064.663
2.9179 | 2384.305 | 2.7496 | 2064.812
2.9121 | 2386.471 | 2.7499 | 2064.961
2.906 | 2388.636 | 2.7497 | 2065.108
2.8993 | 2390.801 | 2.7496 | 2065.2544
2.8926 | 2392.966 | 2.7496 | 2065.4
2.8853 | 2395.131 | 2.7497 | 2065.545
2.8776 | 2397.297 | 2.7496 | 2065.688
2.8692 | 2399.462 | 2.7497 | 2065.831
2.8603 | 2401.627 | 2.7497 | 2065.972
2.8508 | 2403.792 | 2.7496 | 2066.113
2.8406 | 2405.957 | 2.7497 | 2066.253
2.8295 | 2408.122 | 2.7496 | 2066.392
2.8175 | 2410.288 | 2.7497 | 2066.531
2.8044 | 2412.453 | 2.7497 | 2066.668
2.7904 | 2414.618 | 2.7496 | 2066.805
2.7749 | 2416.783 | 2.7497 | 2066.94
2.7581 | 2418.948 | 2.7496 | 2067.0752
2.7504 | 2421.084 | 2.7497 | 2067.209
2.7496 | 2423.142 | 2.7496 | 2067.343
2.7497 | 2425.138 | 2.7494 | 2067.475
2.7497 | 2427.087 | 2.7497 | 2067.607
2.7497 | 2428.996 | 2.7496 | 2067.7376
2.7497 | 2430.871 | 2.7497 | 2067.868
2.7497 | 2432.715 | 2.7496 | 2067.997
2.7496 | 2434.53 | 2.7496 | 2068.126
2.7497 | 2436.32 | 2.7496 | 2068.254
2.7496 | 2438.084 | 2.7496 | 2068.381
2.7497 | 2439.825 | 2.7499 | 2068.508
2.7499 | 2441.544 | 2.7496 | 2068.633
2.7497 | 2443.242 | 2.7496 | 2068.759
2.7496 | 2444.919 | 2.7496 | 2068.8832
2.7525 | 2446.585 | 2.7497 | 2069.007
2.7497 | 2448.2352 | 2.7496 | 2069.13
2.7496 | 2449.86 | 2.7496 | 2069.252
2.7497 | 2451.464 | 2.7497 | 2069.374
2.7496 | 2453.05 | 2.7497 | 2069.495
2.7497 | 2454.618 | 2.7496 | 2069.616
2.7497 | 2456.169 | 2.7496 | 2069.735
2.7496 | 2457.703 | 2.7497 | 2069.855
2.7496 | 2459.221 | 2.7496 | 2069.973
2.7496 | 2460.723 | 2.7496 | 2070.0912
2.7497 | 2462.209 | 2.7497 | 2070.209
2.7496 | 2463.68 | 2.7497 | 2070.325
2.7496 | 2465.135 | 2.7496 | 2070.441
2.7496 | 2466.576 | 2.7496 | 2070.557
2.7496 | 2468.001 | 2.7497 | 2070.671
2.7494 | 2469.412 | 2.7497 | 2070.786
2.7496 | 2470.808 | 2.7496 | 2070.9
2.7496 | 2472.191 | 2.7496 | 2071.0128
2.7497 | 2473.559 | 2.7496 | 2071.126
2.7494 | 2474.913 | 2.7497 | 2071.238
2.7496 | 2476.254 | 2.7497 | 2071.349
2.7496 | 2477.581 | 2.7497 | 2071.46
2.7494 | 2478.894 | 2.7497 | 2071.57
2.7496 | 2480.194 | 2.7497 | 2071.68
2.7497 | 2481.481 | 2.7497 | 2071.79
2.7497 | 2482.7552 | 2.7497 | 2071.898
2.7494 | 2484.016 | 2.7496 | 2072.007
2.7496 | 2485.264 | 2.7497 | 2072.115
2.7496 | 2486.4992 | 2.7497 | 2072.222
2.7496 | 2487.722 | 2.7496 | 2072.329
2.7496 | 2488.932 | 2.7496 | 2072.435
2.7496 | 2490.13 | 2.7496 | 2072.541
2.7496 | 2491.3152 | 2.7496 | 2072.647
2.7496 | 2492.489 | 2.7496 | 2072.751
2.7497 | 2493.65 | 2.7496 | 2072.856
2.7496 | 2494.8 | 2.7496 | 2072.96
2.7497 | 2495.937 | 2.7496 | 2073.063
2.7496 | 2497.064 | 2.7497 | 2073.1664
2.7496 | 2498.178 | 2.7494 | 2073.269
2.7496 | 2499.281 | 2.7496 | 2073.371
2.7497 | 2500.373 | 2.7496 | 2073.473
2.7496 | 2501.454 | 2.7497 | 2073.574
2.7496 | 2502.523 | 2.7497 | 2073.675
2.7497 | 2503.582 | 2.7497 | 2073.775
2.7496 | 2504.629 | 2.7496 | 2073.8752
2.7496 | 2505.6656 | 2.7497 | 2073.975
2.7497 | 2506.691 | 2.7497 | 2074.074
2.7496 | 2507.707 | 2.7496 | 2074.172
2.7496 | 2508.711 | 2.7497 | 2074.2704
2.7496 | 2509.705 | 2.7497 | 2074.369
2.7496 | 2510.689 | 2.7497 | 2074.466
2.7496 | 2511.663 | 2.7496 | 2074.563
2.7496 | 2512.6256 | 2.7497 | 2074.66
2.7496 | 2513.579 | 2.7497 | 2074.756
2.7494 | 2514.5216 | 2.7496 | 2074.852
2.7496 | 2515.455 | 2.7496 | 2074.947
2.7496 | 2516.378 | 2.7497 | 2075.042
2.7496 | 2517.292 | 2.7496 | 2075.136
2.7496 | 2518.196 | 2.7496 | 2075.231
2.7496 | 2519.09 | 2.7497 | 2075.325
2.7496 | 2519.975 | 2.7497 | 2075.418
2.7496 | 2520.851 | 2.7497 | 2075.511
2.7496 | 2521.718 | 2.7497 | 2075.604
2.7497 | 2522.575 | 2.7497 | 2075.696
2.7496 | 2523.423 | 2.7496 | 2075.788
2.7497 | 2524.262 | 2.7497 | 2075.88
2.7496 | 2525.092 | 2.7497 | 2075.9712
2.7496 | 2525.9136 | 2.7496 | 2076.062
2.7496 | 2526.727 | 2.7497 | 2076.153
2.7496 | 2527.53 | 2.7497 | 2076.243
2.7494 | 2528.3264 | 2.7497 | 2076.333
2.7496 | 2529.113 | 2.7496 | 2076.422
2.7496 | 2529.892 | 2.7497 | 2076.511
2.7494 | 2530.662 | 2.7497 | 2076.6
2.7497 | 2531.424 | 2.7496 | 2076.688
2.7496 | 2532.178 | 2.7496 | 2076.776
2.7497 | 2532.924 | 2.7494 | 2076.864
2.7497 | 2533.662 | 2.7496 | 2076.951
2.7496 | 2534.392 | 2.7496 | 2077.039
2.7496 | 2535.114 | 2.7497 | 2077.125
2.7496 | 2535.829 | 2.7497 | 2077.212
2.7496 | 2536.535 | 2.7497 | 2077.2976
2.7497 | 2537.234 | 2.7497 | 2077.383
2.7496 | 2537.926 | 2.7496 | 2077.469
2.7496 | 2538.61 | 2.7496 | 2077.554
2.7496 | 2539.287 | 2.7497 | 2077.639
2.7496 | 2539.957 | 2.7497 | 2077.723
2.7497 | 2540.6192 | 2.7496 | 2077.807
2.7496 | 2541.275 | 2.7496 | 2077.891
2.7496 | 2541.923 | 2.7497 | 2077.974
2.7496 | 2542.564 | 2.7496 | 2078.0576
2.7497 | 2543.199 | 2.7496 | 2078.14
2.7496 | 2543.826 | 2.7496 | 2078.223
2.7497 | 2544.4464 | 2.7497 | 2078.305
2.7494 | 2545.061 | 2.7497 | 2078.387
2.7497 | 2545.668 | 2.7496 | 2078.469
2.7496 | 2546.268 | 2.7496 | 2078.55
2.7496 | 2546.862 | 2.7497 | 2078.631
2.7496 | 2547.45 | 2.7497 | 2078.712
2.7496 | 2548.031 | 2.7497 | 2078.793
2.7494 | 2548.606 | 2.7496 | 2078.873
2.7496 | 2549.1744 | 2.7499 | 2078.953
2.7494 | 2549.737 | 2.7497 | 2079.032
2.7496 | 2550.293 | 2.7496 | 2079.112
2.7496 | 2550.843 | 2.7497 | 2079.191
2.7494 | 2551.387 | 2.7496 | 2079.269
2.7496 | 2551.925 | 2.7497 | 2079.348
2.7496 | 2552.457 | 2.7496 | 2079.426
2.7494 | 2552.984 | 2.7497 | 2079.504
2.7496 | 2553.504 | 2.7497 | 2079.581
2.7496 | 2554.0192 | 2.7496 | 2079.659
2.7494 | 2554.529 | 2.7496 | 2079.736
2.7496 | 2555.032 | 2.7497 | 2079.8128
2.7496 | 2555.53 | 2.7496 | 2079.889
2.7497 | 2556.024 | 2.7496 | 2079.966
2.7496 | 2556.511 | 2.7497 | 2080.0416
2.7496 | 2556.993 | 2.7497 | 2080.118
2.7496 | 2557.47 | 2.7497 | 2080.193
2.7496 | 2557.941 | 2.7496 | 2080.268
2.7496 | 2558.407 | 2.7497 | 2080.343
2.7496 | 2558.868 | 2.7497 | 2080.418
2.7496 | 2559.3248 | 2.7496 | 2080.492
2.7496 | 2559.776 | 2.7497 | 2080.567
2.7494 | 2560.222 | 2.7496 | 2080.641
2.7496 | 2560.664 | 2.7494 | 2080.714
2.7496 | 2561.1 | 2.7496 | 2080.788
2.7496 | 2561.532 | 2.7497 | 2080.8608
2.7496 | 2561.9584 | 2.7496 | 2080.934
2.7496 | 2562.3808 | 2.7497 | 2081.007
2.7496 | 2562.7984 | 2.7496 | 2081.079
2.7496 | 2563.212 | 2.7496 | 2081.151
2.7496 | 2563.62 | 2.7497 | 2081.223
2.7496 | 2564.024 | 2.7494 | 2081.295
2.7496 | 2564.424 | 2.7496 | 2081.367
2.7496 | 2564.8192 | 2.7497 | 2081.438
2.7496 | 2565.21 | 2.7497 | 2081.509
2.7497 | 2565.597 | 2.7497 | 2081.58
2.7496 | 2565.979 | 2.7496 | 2081.65
2.7497 | 2566.358 | 2.7496 | 2081.721
2.7496 | 2566.732 | 2.7496 | 2081.791
2.7496 | 2567.102 | 2.7496 | 2081.861
2.7496 | 2567.468 | 2.7497 | 2081.93
2.7494 | 2567.83 | 2.7497 | 2082
2.7494 | 2568.188 | 2.7497 | 2082.069
2.7496 | 2568.543 | 2.7496 | 2082.138
2.7496 | 2568.8928 | 2.7497 | 2082.207
2.7497 | 2569.239 | 2.7496 | 2082.275
2.7497 | 2569.582 | 2.7496 | 2082.344
2.7496 | 2569.921 | 2.7496 | 2082.412
2.7497 | 2570.256 | 2.7497 | 2082.48
2.7497 | 2570.588 | 2.7496 | 2082.5472
2.7497 | 2570.916 | 2.7496 | 2082.615
2.7496 | 2571.241 | 2.7496 | 2082.682
2.7497 | 2571.5616 | 2.7497 | 2082.7488
2.7497 | 2571.879 | 2.7499 | 2082.816
2.7497 | 2572.193 | 2.7497 | 2082.882
2.7496 | 2572.504 | 2.7496 | 2082.949
2.7496 | 2572.812 | 2.7496 | 2083.015
2.7497 | 2573.116 | 2.7496 | 2083.081
2.7497 | 2573.416 | 2.7496 | 2083.146
2.7496 | 2573.714 | 2.7497 | 2083.212
2.7496 | 2574.009 | 2.7496 | 2083.278
2.7496 | 2574.3 | 2.7496 | 2083.343
2.7497 | 2574.588 | 2.7496 | 2083.408
2.7496 | 2574.873 | 2.7496 | 2083.472
2.7497 | 2575.155 | 2.7497 | 2083.537
2.7497 | 2575.434 | 2.7497 | 2083.601
2.75 | 2575.712 | 2.7496 | 2083.665
2.7497 | 2575.988 | 2.7496 | 2083.729
2.7496 | 2576.258 | 2.7496 | 2083.793
2.7497 | 2576.5264 | 2.7497 | 2083.857
2.7496 | 2576.791 | 2.7499 | 2083.92
2.7496 | 2577.053 | 2.7497 | 2083.983
2.7496 | 2577.313 | 2.7497 | 2084.046
2.7496 | 2577.569 | 2.7497 | 2084.1088
2.7496 | 2577.823 | 2.7497 | 2084.172
2.7496 | 2578.0736 | 2.7497 | 2084.234
2.7496 | 2578.322 | 2.7496 | 2084.296
2.7496 | 2578.568 | 2.7496 | 2084.358
2.7496 | 2578.811 | 2.7496 | 2084.42
2.7494 | 2579.052 | 2.7496 | 2084.482
2.7497 | 2579.29 | 2.7496 | 2084.543
2.7496 | 2579.5264 | 2.7496 | 2084.604
2.7496 | 2579.76 | 2.7496 | 2084.6656
2.7497 | 2579.991 | 2.7496 | 2084.727
2.7496 | 2580.219 | 2.7496 | 2084.787
2.7496 | 2580.446 | 2.7497 | 2084.848
2.7494 | 2580.669 | 2.7497 | 2084.908
2.7496 | 2580.891 | 2.7496 | 2084.969
2.7496 | 2581.11 | 2.7497 | 2085.029
2.7496 | 2581.327 | 2.7497 | 2085.089
2.7496 | 2581.542 | 2.7496 | 2085.148
2.7496 | 2581.755 | 2.7496 | 2085.208
2.7496 | 2581.965 | 2.7496 | 2085.267
2.7496 | 2582.174 | 2.7497 | 2085.326
2.7497 | 2582.38 | 2.7496 | 2085.385
2.7497 | 2582.585 | 2.7497 | 2085.444
2.7496 | 2582.786 | 2.7494 | 2085.503
2.7496 | 2582.987 | 2.7496 | 2085.5616
2.7496 | 2583.185 | 2.7497 | 2085.62
2.7497 | 2583.3808 | 2.7497 | 2085.678
2.7496 | 2583.575 | 2.7496 | 2085.736
2.7496 | 2583.767 | 2.7497 | 2085.794
2.7496 | 2583.958 | 2.7497 | 2085.852
2.7496 | 2584.147 | 2.7496 | 2085.909
2.7496 | 2584.334 | 2.7497 | 2085.967
2.7494 | 2584.5184 | 2.7497 | 2086.024
2.7496 | 2584.701 | 2.7496 | 2086.081
2.7496 | 2584.882 | 2.7496 | 2086.138
2.7496 | 2585.062 | 2.7496 | 2086.195
2.7497 | 2585.24 | 2.7497 | 2086.2512
2.7497 | 2585.416 | 2.7497 | 2086.308
2.7496 | 2585.591 | 2.7497 | 2086.364
2.7496 | 2585.763 | 2.7497 | 2086.42
2.7496 | 2585.9344 | 2.7496 | 2086.476
2.7496 | 2586.104 | 2.7496 | 2086.532
2.7496 | 2586.272 | 2.7497 | 2086.588
2.7496 | 2586.4384 | 2.7496 | 2086.643
2.7496 | 2586.603 | 2.7496 | 2086.698
2.7496 | 2586.766 | 2.7494 | 2086.753
2.7496 | 2586.927 | 2.7494 | 2086.809
2.7496 | 2587.088 | 2.7497 | 2086.863
2.7496 | 2587.246 | 2.7496 | 2086.918
2.7496 | 2587.403 | 2.7496 | 2086.973
2.7496 | 2587.559 | 2.7494 | 2087.027
2.7496 | 2587.713 | 2.7496 | 2087.081
2.7496 | 2587.866 | 2.7497 | 2087.136
2.7494 | 2588.017 | 2.7496 | 2087.19
2.7496 | 2588.167 | 2.7497 | 2087.244
2.7496 | 2588.316 | 2.7497 | 2087.297
2.7496 | 2588.463 | 2.7497 | 2087.351
2.7496 | 2588.609 | 2.7496 | 2087.404
2.7497 | 2588.754 | 2.7496 | 2087.4576
2.7497 | 2588.897 | 2.7497 | 2087.511
2.7496 | 2589.039 | 2.7496 | 2087.564
2.7497 | 2589.179 | 2.7497 | 2087.617
2.7494 | 2589.319 | 2.7497 | 2087.67
2.7496 | 2589.457 | 2.7496 | 2087.723
2.7496 | 2589.594 | 2.7496 | 2087.775
2.7496 | 2589.73 | 2.7497 | 2087.827
2.7496 | 2589.865 | 2.7496 | 2087.88
2.7496 | 2589.998 | 2.7497 | 2087.932
2.7497 | 2590.13 | 2.7496 | 2087.984
2.7496 | 2590.261 | 2.7496 | 2088.036
2.7496 | 2590.39 | 2.7496 | 2088.087
2.7496 | 2590.519 | 2.7496 | 2088.139
2.7496 | 2590.647 | 2.7497 | 2088.1904
2.7496 | 2590.773 | 2.7496 | 2088.2416
2.7497 | 2590.899 | 2.7497 | 2088.2928
2.7496 | 2591.023 | 2.7497 | 2088.344
2.7496 | 2591.146 | 2.7497 | 2088.395
2.7496 | 2591.268 | 2.7496 | 2088.446
2.7496 | 2591.39 | 2.7497 | 2088.496
2.7496 | 2591.51 | 2.7496 | 2088.547
2.7496 | 2591.629 | 2.7497 | 2088.597
2.7496 | 2591.747 | 2.7497 | 2088.648
2.7496 | 2591.864 | 2.7496 | 2088.6976
2.7496 | 2591.98 | 2.7496 | 2088.748
2.7497 | 2592.095 | 2.7496 | 2088.798
2.7496 | 2592.209 | 2.7496 | 2088.847
2.7496 | 2592.322 | 2.7496 | 2088.897
2.7496 | 2592.435 | 2.7496 | 2088.946
2.7496 | 2592.546 | 2.7496 | 2088.996
2.7496 | 2592.656 | 2.7497 | 2089.045
2.7496 | 2592.766 | 2.7496 | 2089.095
2.7496 | 2592.875 | 2.7494 | 2089.143
2.7496 | 2592.982 | 2.7497 | 2089.193
2.7496 | 2593.089 | 2.7497 | 2089.241
2.7497 | 2593.195 | 2.7497 | 2089.29
2.7496 | 2593.3 | 2.7497 | 2089.338
2.7496 | 2593.404 | 2.7497 | 2089.387
2.7496 | 2593.508 | 2.7497 | 2089.435
2.7496 | 2593.61 | 2.7496 | 2089.484
2.7496 | 2593.712 | 2.7497 | 2089.532
2.7496 | 2593.813 | 2.7497 | 2089.58
2.7496 | 2593.913 | 2.7496 | 2089.628
2.7496 | 2594.012 | 2.7497 | 2089.675
2.7496 | 2594.111 | 2.7496 | 2089.7232
2.7496 | 2594.209 | 2.7497 | 2089.77
2.7497 | 2594.306 | 2.7496 | 2089.818
2.7496 | 2594.402 | 2.7496 | 2089.865
2.7496 | 2594.497 | 2.7496 | 2089.913
2.7497 | 2594.592 | 2.7496 | 2089.96
2.7496 | 2594.686 | 2.7496 | 2090.007
2.7496 | 2594.779 | 2.7497 | 2090.054
2.7496 | 2594.871 | 2.7494 | 2090.1
2.7496 | 2594.963 | 2.7496 | 2090.147
2.7494 | 2595.054 | 2.7496 | 2090.1936
2.7496 | 2595.145 | 2.7496 | 2090.24
2.7496 | 2595.234 | 2.7496 | 2090.286
2.7496 | 2595.323 | 2.7496 | 2090.333
2.7496 | 2595.411 | 2.7497 | 2090.379
2.7496 | 2595.498 | 2.7497 | 2090.425
2.7496 | 2595.585 | 2.7496 | 2090.471
2.7496 | 2595.671 | 2.7497 | 2090.517
2.7496 | 2595.757 | 2.7496 | 2090.562
2.7494 | 2595.8416 | 2.7497 | 2090.608
2.7496 | 2595.926 | 2.7496 | 2090.654
2.7496 | 2596.009 | 2.7496 | 2090.699
2.7496 | 2596.092 | 2.7497 | 2090.744
2.7496 | 2596.1744 | 2.7494 | 2090.789
2.7496 | 2596.256 | 2.7496 | 2090.835
2.7497 | 2596.337 | 2.7496 | 2090.88
2.7496 | 2596.417 | 2.7497 | 2090.924
2.7496 | 2596.497 | 2.7497 | 2090.969
2.7496 | 2596.576 | 2.7497 | 2091.014
2.7496 | 2596.655 | 2.7496 | 2091.058
2.7496 | 2596.732 | 2.7497 | 2091.103
2.7496 | 2596.81 | 2.7496 | 2091.148
2.7496 | 2596.887 | 2.7496 | 2091.192
2.7496 | 2596.963 | 2.7496 | 2091.236
2.7496 | 2597.039 | 2.7496 | 2091.28
2.7496 | 2597.1136 | 2.7496 | 2091.324
2.7496 | 2597.188 | 2.7497 | 2091.368
2.7494 | 2597.263 | 2.7496 | 2091.412
2.7496 | 2597.336 | 2.7497 | 2091.456
2.7496 | 2597.409 | 2.7496 | 2091.5
2.7496 | 2597.481 | 2.7497 | 2091.543
2.7496 | 2597.553 | 2.7494 | 2091.587
2.7496 | 2597.624 | 2.7496 | 2091.63
2.7494 | 2597.695 | 2.7496 | 2091.673
2.7496 | 2597.765 | 2.7496 | 2091.716
2.7496 | 2597.835 | 2.7497 | 2091.76
2.7494 | 2597.904 | 2.7496 | 2091.803
2.7496 | 2597.973 | 2.7497 | 2091.846
2.7494 | 2598.041 | 2.7497 | 2091.889
2.7496 | 2598.109 | 2.7496 | 2091.931
2.7497 | 2598.177 | 2.7496 | 2091.974
2.7496 | 2598.243 | 2.7496 | 2092.016
2.7496 | 2598.31 | 2.7497 | 2092.059
2.7496 | 2598.375 | 2.7497 | 2092.101
2.7496 | 2598.441 | 2.7496 | 2092.143
2.7496 | 2598.5056 | 2.7496 | 2092.185
2.7496 | 2598.57 | 2.7496 | 2092.228
2.7497 | 2598.634 | 2.7497 | 2092.27
2.7496 | 2598.698 | 2.7496 | 2092.312
2.7496 | 2598.761 | 2.7496 | 2092.353
2.7496 | 2598.823 | 2.7496 | 2092.3952
2.7496 | 2598.885 | 2.7496 | 2092.437
2.7496 | 2598.9472 | 2.7496 | 2092.479
2.7494 | 2599.009 | 2.7496 | 2092.52
2.7496 | 2599.069 | 2.7494 | 2092.561
2.7496 | 2599.13 | 2.7497 | 2092.603
2.7494 | 2599.19 | 2.7496 | 2092.644
2.7496 | 2599.25 | 2.7496 | 2092.685
2.7496 | 2599.3088 | 2.7494 | 2092.727
2.7496 | 2599.368 | 2.7497 | 2092.767
2.7496 | 2599.426 | 2.7497 | 2092.808
2.7496 | 2599.484 | 2.7496 | 2092.849
2.7496 | 2599.542 | 2.7496 | 2092.89
2.7496 | 2599.599 | 2.7496 | 2092.93
2.7496 | 2599.655 | 2.7496 | 2092.971
2.7496 | 2599.712 | 2.7497 | 2093.011
2.7496 | 2599.768 | 2.7496 | 2093.052
2.7496 | 2599.824 | 2.7497 | 2093.092
2.7494 | 2599.879 | 2.7497 | 2093.132
2.7496 | 2599.934 | 2.7496 | 2093.173
2.7496 | 2599.988 | 2.7496 | 2093.213
2.7496 | 2600.042 | 2.7496 | 2093.253
2.7496 | 2600.096 | 2.7497 | 2093.293
2.7494 | 2600.15 | 2.7497 | 2093.3328
2.7496 | 2600.202 | 2.7496 | 2093.372
2.7496 | 2600.255 | 2.7494 | 2093.412
2.7496 | 2600.308 | 2.7494 | 2093.452
2.7496 | 2600.36 | 2.7497 | 2093.491
2.7496 | 2600.411 | 2.7496 | 2093.531
2.7496 | 2600.463 | 2.7496 | 2093.57
2.7496 | 2600.5136 | 2.7496 | 2093.6096
2.7496 | 2600.564 | 2.7496 | 2093.649
2.7494 | 2600.6144 | 2.7496 | 2093.688
2.7494 | 2600.665 | 2.7496 | 2093.727
2.7496 | 2600.714 | 2.7496 | 2093.766
2.7496 | 2600.763 | 2.7496 | 2093.805
2.7496 | 2600.812 | 2.7497 | 2093.844
2.7496 | 2600.8608 | 2.7496 | 2093.882
2.7496 | 2600.909 | 2.7497 | 2093.921
2.7494 | 2600.957 | 2.7497 | 2093.96
2.7496 | 2601.0048 | 2.7496 | 2093.9984
2.7496 | 2601.052 | 2.7496 | 2094.037
2.7496 | 2601.099 | 2.7496 | 2094.075
2.7494 | 2601.146 | 2.7496 | 2094.114
2.7496 | 2601.193 | 2.7496 | 2094.152
2.7496 | 2601.239 | 2.7496 | 2094.19
2.7494 | 2601.285 | 2.7496 | 2094.228
2.7496 | 2601.33 | 2.7497 | 2094.266
2.7494 | 2601.376 | 2.7497 | 2094.304
2.7496 | 2601.4208 | 2.7496 | 2094.342
2.7496 | 2601.465 | 2.7496 | 2094.38
2.7496 | 2601.51 | 2.7496 | 2094.418
2.7496 | 2601.554 | 2.7496 | 2094.455
2.7496 | 2601.598 | 2.7497 | 2094.493
2.7496 | 2601.641 | 2.7494 | 2094.531
2.7494 | 2601.684 | 2.7494 | 2094.568
2.7494 | 2601.728 | 2.7496 | 2094.606
2.7496 | 2601.77 | 2.7496 | 2094.6432
2.7496 | 2601.8128 | 2.7496 | 2094.68
2.7496 | 2601.855 | 2.7496 | 2094.718
2.7496 | 2601.897 | 2.7496 | 2094.754
2.7496 | 2601.939 | 2.7496 | 2094.792
2.7496 | 2601.98 | 2.7496 | 2094.829
2.7496 | 2602.021 | 2.7496 | 2094.8656
2.7494 | 2602.062 | 2.7496 | 2094.903
2.7496 | 2602.103 | 2.7496 | 2094.9392
2.7494 | 2602.143 | 2.7496 | 2094.976
2.7496 | 2602.184 | 2.7496 | 2095.012
2.7496 | 2602.223 | 2.7497 | 2095.049
2.7496 | 2602.263 | 2.7497 | 2095.086
2.7494 | 2602.303 | 2.7497 | 2095.122
2.7494 | 2602.342 | 2.7496 | 2095.1584
2.7494 | 2602.381 | 2.7496 | 2095.195
2.7496 | 2602.419 | 2.7497 | 2095.231
2.7496 | 2602.458 | 2.7497 | 2095.256
2.7496 | 2602.496
2.7496 | 2602.534
2.7496 | 2602.572
2.7494 | 2602.609
2.7494 | 2602.647
2.7496 | 2602.684
2.7496 | 2602.721
2.7494 | 2602.758
2.7494 | 2602.794
2.7494 | 2602.83
2.7496 | 2602.8336