## Sheet1
2voltage | 2capacity | 48.0voltage | 48.0capacity | 96.0voltage | 96.0capacity | 144.0voltage | 144.0capacity | 192.0voltage | 192.0capacity | 240.0voltage | 240.0capacity
4.025 | 0 | 4.0255 | 0 | -0.0113 | 0 | 0 | 0 | 0.0457 | 0 | 0.0294 | 0
4.0095 | 2.166186 | 4.0095 | 2.166142 | -0.0113 | 0 | 0 | 0 | 0.0457 | 0 | 0.0294 | 0
3.9971 | 4.332353 | 3.9954 | 4.332275
3.9877 | 6.498486 | 3.9851 | 6.498431
3.9801 | 8.664719 | 3.9767 | 8.664619
3.9736 | 10.83091 | 3.9698 | 10.83083
3.9677 | 12.99704 | 3.9635 | 12.99701
3.9622 | 15.16323 | 3.9577 | 15.16323
3.957 | 17.32935 | 3.952 | 17.32943
3.9522 | 19.49555 | 3.947 | 19.49562
3.9477 | 21.66175 | 3.942 | 21.6618
3.9433 | 23.82795 | 3.9375 | 23.82795
3.9389 | 25.99415 | 3.9331 | 25.99407
3.9349 | 28.16026 | 3.9291 | 28.1602
3.9309 | 30.32641 | 3.9251 | 30.32633
3.927 | 32.49256 | 3.9209 | 32.49249
3.9233 | 34.65874 | 3.9172 | 34.65858
3.9197 | 36.82489 | 3.9136 | 36.82466
3.9162 | 38.9912 | 3.9101 | 38.9908
3.9126 | 41.1574 | 3.9065 | 41.157
3.9094 | 43.3236 | 3.9033 | 43.32316
3.9062 | 45.48979 | 3.9002 | 45.48934
3.9028 | 47.656 | 3.897 | 47.65548
3.8997 | 49.82217 | 3.8937 | 49.82166
3.8968 | 51.98828 | 3.8907 | 51.98773
3.8939 | 54.15443 | 3.8878 | 54.15388
3.8908 | 56.32058 | 3.8849 | 56.32001
3.8881 | 58.48676 | 3.882 | 58.48618
3.8854 | 60.65291 | 3.8791 | 60.65233
3.8826 | 62.81916 | 3.8765 | 62.8185
3.8799 | 64.98535 | 3.8737 | 64.98465
3.8773 | 67.15152 | 3.871 | 67.15078
3.8747 | 69.31766 | 3.8684 | 69.31697
3.8723 | 71.4838 | 3.8658 | 71.48311
3.8699 | 73.64992 | 3.8632 | 73.64919
3.8673 | 75.81607 | 3.8607 | 75.81531
3.865 | 77.98222 | 3.8582 | 77.9814
3.8628 | 80.14838 | 3.8557 | 80.14752
3.8605 | 82.31453 | 3.8534 | 82.31358
3.8582 | 84.48069 | 3.8511 | 84.47968
3.856 | 86.64688 | 3.8487 | 86.6458
3.8537 | 88.81301 | 3.8465 | 88.8119
3.8518 | 90.97912 | 3.8442 | 90.97813
3.8495 | 93.14515 | 3.8419 | 93.14435
3.8474 | 95.31128 | 3.8397 | 95.31047
3.8455 | 97.47746 | 3.8374 | 97.47662
3.8434 | 99.64361 | 3.8353 | 99.64276
3.8414 | 101.8098 | 3.8331 | 101.8089
3.8395 | 103.9759 | 3.831 | 103.9749
3.8376 | 106.1421 | 3.8287 | 106.1409
3.8358 | 108.3082 | 3.8266 | 108.307
3.834 | 110.4746 | 3.8243 | 110.4731
3.8321 | 112.6407 | 3.8224 | 112.6392
3.8303 | 114.8068 | 3.8205 | 114.8053
3.8284 | 116.973 | 3.8184 | 116.9714
3.8268 | 119.1391 | 3.8163 | 119.1376
3.825 | 121.3053 | 3.8143 | 121.3038
3.8232 | 123.4714 | 3.8122 | 123.4699
3.8216 | 125.6376 | 3.8103 | 125.6359
3.8198 | 127.8037 | 3.8084 | 127.802
3.8182 | 129.9699 | 3.8064 | 129.9682
3.8166 | 132.136 | 3.8046 | 132.1344
3.815 | 134.3022 | 3.8025 | 134.3005
3.8134 | 136.4684 | 3.8008 | 136.4667
3.8117 | 138.6345 | 3.7988 | 138.6328
3.8103 | 140.8007 | 3.7969 | 140.7988
3.8087 | 142.967 | 3.795 | 142.9648
3.8072 | 145.1332 | 3.7933 | 145.1307
3.8056 | 147.2993 | 3.7914 | 147.2967
3.8042 | 149.4654 | 3.7896 | 149.4628
3.8027 | 151.6313 | 3.7879 | 151.629
3.8013 | 153.797 | 3.7859 | 153.7951
3.7998 | 155.9625 | 3.7841 | 155.9614
3.7985 | 158.1285 | 3.7824 | 158.1274
3.7969 | 160.2946 | 3.7806 | 160.2936
3.7954 | 162.4608 | 3.7788 | 162.4596
3.7942 | 164.6266 | 3.777 | 164.6257
3.7927 | 166.7926 | 3.7753 | 166.7919
3.7912 | 168.9587 | 3.7737 | 168.958
3.79 | 171.1248 | 3.7719 | 171.1241
3.7887 | 173.2909 | 3.7703 | 173.29
3.7872 | 175.457 | 3.7685 | 175.4561
3.7859 | 177.6234 | 3.7667 | 177.6222
3.7846 | 179.7897 | 3.7651 | 179.7884
3.7833 | 181.9558 | 3.7633 | 181.9544
3.782 | 184.1219 | 3.7619 | 184.1205
3.7808 | 186.288 | 3.7601 | 186.2864
3.7795 | 188.4541 | 3.7585 | 188.4525
3.7782 | 190.6202 | 3.7569 | 190.6186
3.7769 | 192.7862 | 3.7553 | 192.7846
3.7756 | 194.9523 | 3.7536 | 194.9506
3.7745 | 197.1183 | 3.7519 | 197.1167
3.7732 | 199.2844 | 3.7504 | 199.2827
3.772 | 201.4505 | 3.7486 | 201.4488
3.7707 | 203.6167 | 3.7472 | 203.6151
3.7696 | 205.7829 | 3.7456 | 205.7811
3.7683 | 207.9491 | 3.7441 | 207.9471
3.7672 | 210.1152 | 3.7425 | 210.1132
3.7661 | 212.2813 | 3.741 | 212.2793
3.7648 | 214.4474 | 3.7393 | 214.4452
3.7636 | 216.6135 | 3.7378 | 216.6111
3.7625 | 218.7797 | 3.7364 | 218.7771
3.7612 | 220.9458 | 3.7348 | 220.9431
3.7601 | 223.1118 | 3.7331 | 223.1091
3.759 | 225.2779 | 3.7317 | 225.2747
3.758 | 227.4439 | 3.7301 | 227.4406
3.7567 | 229.6101 | 3.7286 | 229.6065
3.7556 | 231.7762 | 3.7272 | 231.7725
3.7544 | 233.9423 | 3.7254 | 233.9386
3.7533 | 236.1084 | 3.7239 | 236.1045
3.7522 | 238.2745 | 3.7226 | 238.2706
3.7511 | 240.4406 | 3.721 | 240.4366
3.7501 | 242.6067 | 3.7196 | 242.6027
3.749 | 244.7727 | 3.7181 | 244.7688
3.7478 | 246.9388 | 3.7167 | 246.9349
3.7467 | 249.1048 | 3.7152 | 249.1009
3.7457 | 251.2709 | 3.7136 | 251.267
3.7446 | 253.437 | 3.7122 | 253.4333
3.7435 | 255.603 | 3.7107 | 255.5994
3.7423 | 257.7691 | 3.7096 | 257.7655
3.7412 | 259.9352 | 3.708 | 259.9315
3.7402 | 262.1012 | 3.7067 | 262.0977
3.7393 | 264.2674 | 3.705 | 264.2638
3.7381 | 266.4336 | 3.7036 | 266.43
3.737 | 268.5997 | 3.7021 | 268.5963
3.736 | 270.7658 | 3.7009 | 270.7623
3.7349 | 272.9319 | 3.6992 | 272.9285
3.7339 | 275.098 | 3.6979 | 275.0946
3.733 | 277.2641 | 3.6965 | 277.2607
3.7318 | 279.4301 | 3.6949 | 279.4266
3.7309 | 281.5962 | 3.6937 | 281.5925
3.7297 | 283.7622 | 3.6923 | 283.7584
3.7288 | 285.9284 | 3.6908 | 285.9244
3.7278 | 288.0943 | 3.6896 | 288.0905
3.7267 | 290.2604 | 3.6881 | 290.2568
3.7257 | 292.4265 | 3.6868 | 292.4228
3.7247 | 294.5926 | 3.6855 | 294.5888
3.7238 | 296.7587 | 3.6841 | 296.755
3.7226 | 298.9249 | 3.6828 | 298.921
3.7217 | 301.091 | 3.6813 | 301.087
3.7207 | 303.257 | 3.68 | 303.2535
3.7197 | 305.4231 | 3.6786 | 305.4196
3.7186 | 307.5892 | 3.6771 | 307.5857
3.7176 | 309.7553 | 3.6758 | 309.7517
3.7167 | 311.9214 | 3.6744 | 311.9178
3.7157 | 314.0875 | 3.6731 | 314.084
3.7147 | 316.2536 | 3.6716 | 316.2501
3.7136 | 318.4196 | 3.6703 | 318.4162
3.7128 | 320.5858 | 3.6689 | 320.5823
3.7117 | 322.7518 | 3.6676 | 322.7484
3.7107 | 324.918 | 3.6665 | 324.9142
3.7097 | 327.084 | 3.665 | 327.0801
3.7088 | 329.25 | 3.6637 | 329.2464
3.7078 | 331.4161 | 3.6623 | 331.4126
3.7068 | 333.5822 | 3.661 | 333.5786
3.7059 | 335.7482 | 3.6597 | 335.7448
3.7049 | 337.9143 | 3.6584 | 337.911
3.7039 | 340.0803 | 3.6569 | 340.077
3.703 | 342.2464 | 3.6558 | 342.2431
3.702 | 344.4125 | 3.6545 | 344.4089
3.701 | 346.5786 | 3.6531 | 346.5749
3.7 | 348.7446 | 3.6518 | 348.741
3.6991 | 350.9107 | 3.6505 | 350.907
3.6981 | 353.0767 | 3.6492 | 353.0731
3.6971 | 355.2427 | 3.6477 | 355.2392
3.6962 | 357.4088 | 3.6466 | 357.4052
3.6952 | 359.5748 | 3.6452 | 359.571
3.6942 | 361.7409 | 3.6439 | 361.7371
3.6933 | 363.907 | 3.6427 | 363.9031
3.6923 | 366.073 | 3.6415 | 366.0693
3.6913 | 368.239 | 3.64 | 368.2353
3.6904 | 370.405 | 3.6389 | 370.4013
3.6894 | 372.5711 | 3.6374 | 372.5672
3.6886 | 374.7372 | 3.6363 | 374.7333
3.6875 | 376.9032 | 3.635 | 376.8993
3.6866 | 379.0693 | 3.6337 | 379.0655
3.6857 | 381.2353 | 3.6324 | 381.2316
3.6847 | 383.4014 | 3.6311 | 383.3976
3.6837 | 385.5674 | 3.63 | 385.5636
3.6828 | 387.7335 | 3.6285 | 387.7294
3.6818 | 389.8995 | 3.6272 | 389.8957
3.681 | 392.0655 | 3.626 | 392.062
3.68 | 394.2315 | 3.6247 | 394.228
3.6791 | 396.3976 | 3.6234 | 396.394
3.6781 | 398.5636 | 3.6222 | 398.56
3.6771 | 400.7297 | 3.6208 | 400.726
3.6763 | 402.8957 | 3.6197 | 402.892
3.6752 | 405.0618 | 3.6185 | 405.058
3.6744 | 407.2277 | 3.6172 | 407.2237
3.6734 | 409.3937 | 3.6159 | 409.3898
3.6724 | 411.5598 | 3.6147 | 411.556
3.6715 | 413.7259 | 3.6134 | 413.7218
3.6705 | 415.892 | 3.6121 | 415.8876
3.6697 | 418.058 | 3.6108 | 418.0535
3.6687 | 420.224 | 3.6095 | 420.2195
3.6678 | 422.39 | 3.6084 | 422.3854
3.6668 | 424.5561 | 3.6071 | 424.5513
3.6658 | 426.7221 | 3.6059 | 426.7172
3.665 | 428.8882 | 3.6045 | 428.8832
3.664 | 431.0543 | 3.6032 | 431.0493
3.6632 | 433.2203 | 3.6022 | 433.2152
3.6623 | 435.3864 | 3.6009 | 435.3812
3.6613 | 437.5524 | 3.5995 | 437.5472
3.6603 | 439.7185 | 3.5984 | 439.7136
3.6594 | 441.8844 | 3.5971 | 441.8796
3.6584 | 444.0505 | 3.5959 | 444.0455
3.6574 | 446.2164 | 3.5946 | 446.2114
3.6566 | 448.3825 | 3.5933 | 448.3774
3.6557 | 450.5485 | 3.5922 | 450.5433
3.6547 | 452.7145 | 3.5908 | 452.7092
3.6539 | 454.8805 | 3.5898 | 454.8749
3.6529 | 457.0465 | 3.5885 | 457.0408
3.6519 | 459.2125 | 3.5874 | 459.2068
3.651 | 461.3786 | 3.5861 | 461.3729
3.65 | 463.5447 | 3.5846 | 463.5389
3.6492 | 465.7108 | 3.5835 | 465.7049
3.6482 | 467.8769 | 3.5825 | 467.8709
3.6474 | 470.0429 | 3.5812 | 470.037
3.6465 | 472.2089 | 3.58 | 472.2028
3.6455 | 474.3749 | 3.5785 | 474.3687
3.6445 | 476.5409 | 3.5774 | 476.5346
3.6437 | 478.7069 | 3.5764 | 478.7004
3.6427 | 480.873 | 3.5751 | 480.8667
3.6418 | 483.039 | 3.5738 | 483.0327
3.6408 | 485.205 | 3.5727 | 485.1988
3.64 | 487.371 | 3.5714 | 487.365
3.639 | 489.537 | 3.5703 | 489.5311
3.6381 | 491.703 | 3.569 | 491.6972
3.6373 | 493.8691 | 3.5678 | 493.8633
3.6363 | 496.0351 | 3.5666 | 496.0292
3.6353 | 498.2011 | 3.5654 | 498.1951
3.6345 | 500.3671 | 3.5643 | 500.3612
3.6335 | 502.5331 | 3.563 | 502.5272
3.6326 | 504.6991 | 3.5619 | 504.6932
3.6318 | 506.8651 | 3.5606 | 506.859
3.6308 | 509.0312 | 3.5595 | 509.0253
3.6298 | 511.1972 | 3.5583 | 511.1912
3.629 | 513.3632 | 3.557 | 513.3573
3.6281 | 515.5291 | 3.5559 | 515.5233
3.6271 | 517.6952 | 3.5548 | 517.6892
3.6261 | 519.8612 | 3.5535 | 519.8549
3.6253 | 522.0273 | 3.5523 | 522.0208
3.6243 | 524.1934 | 3.5512 | 524.1867
3.6234 | 526.3594 | 3.5499 | 526.3526
3.6226 | 528.5253 | 3.5488 | 528.5187
3.6216 | 530.6913 | 3.5475 | 530.6848
3.6206 | 532.8574 | 3.5464 | 532.8508
3.6198 | 535.0234 | 3.5452 | 535.0167
3.6189 | 537.1894 | 3.544 | 537.1828
3.618 | 539.3553 | 3.5428 | 539.3488
3.6171 | 541.5213 | 3.5417 | 541.5149
3.6161 | 543.6874 | 3.5406 | 543.6809
3.6153 | 545.8534 | 3.5393 | 545.8469
3.6143 | 548.0196 | 3.5381 | 548.0129
3.6134 | 550.1855 | 3.537 | 550.1788
3.6126 | 552.3514 | 3.5357 | 552.3446
3.6116 | 554.5175 | 3.5346 | 554.5107
3.6106 | 556.6834 | 3.5335 | 556.6768
3.6098 | 558.8494 | 3.5323 | 558.8428
3.6088 | 561.0155 | 3.531 | 561.0088
3.6079 | 563.1815 | 3.5299 | 563.1749
3.6071 | 565.3476 | 3.5289 | 565.341
3.6061 | 567.5136 | 3.5278 | 567.5071
3.6053 | 569.6796 | 3.5267 | 569.6731
3.6043 | 571.8456 | 3.5254 | 571.8391
3.6034 | 574.0116 | 3.5243 | 574.0051
3.6025 | 576.1775 | 3.5231 | 576.1709
3.6016 | 578.3435 | 3.522 | 578.337
3.6006 | 580.5095 | 3.5207 | 580.5029
3.5998 | 582.6755 | 3.5196 | 582.6692
3.5988 | 584.8416 | 3.5185 | 584.8352
3.598 | 587.0076 | 3.5173 | 587.0008
3.5971 | 589.1736 | 3.5162 | 589.1668
3.5961 | 591.3395 | 3.5151 | 591.3328
3.5953 | 593.5056 | 3.5141 | 593.499
3.5943 | 595.6715 | 3.5128 | 595.665
3.5935 | 597.8375 | 3.5117 | 597.8309
3.5925 | 600.0035 | 3.5105 | 599.9969
3.5916 | 602.1694 | 3.5092 | 602.1629
3.5908 | 604.3354 | 3.5081 | 604.3289
3.5898 | 606.5014 | 3.5072 | 606.4952
3.5888 | 608.6675 | 3.5059 | 608.6612
3.588 | 610.8334 | 3.5047 | 610.8269
3.5871 | 612.9993 | 3.5036 | 612.9928
3.5862 | 615.1653 | 3.5026 | 615.1591
3.5853 | 617.3312 | 3.5015 | 617.325
3.5845 | 619.4972 | 3.5004 | 619.491
3.5835 | 621.6632 | 3.4992 | 621.6569
3.5827 | 623.8293 | 3.4981 | 623.8227
3.5817 | 625.9953 | 3.4971 | 625.9885
3.5809 | 628.1612 | 3.496 | 628.1545
3.58 | 630.3272 | 3.4949 | 630.3205
3.5791 | 632.4931 | 3.4938 | 632.4864
3.5782 | 634.6591 | 3.4926 | 634.6523
3.5772 | 636.8251 | 3.4913 | 636.8181
3.5764 | 638.9911 | 3.4904 | 638.984
3.5754 | 641.157 | 3.4892 | 641.15
3.5746 | 643.323 | 3.4881 | 643.3157
3.5737 | 645.4889 | 3.4871 | 645.4817
3.5728 | 647.6548 | 3.486 | 647.6475
3.5719 | 649.8208 | 3.4849 | 649.8133
3.5711 | 651.9868 | 3.4837 | 651.9792
3.5701 | 654.1528 | 3.4826 | 654.1451
3.5693 | 656.3186 | 3.4815 | 656.311
3.5683 | 658.4847 | 3.4805 | 658.4769
3.5675 | 660.6506 | 3.4795 | 660.6428
3.5666 | 662.8165 | 3.4783 | 662.8086
3.5657 | 664.9825 | 3.4773 | 664.9746
3.5649 | 667.1485 | 3.4762 | 667.1406
3.564 | 669.3144 | 3.4752 | 669.3066
3.5632 | 671.4804 | 3.4741 | 671.4726
3.5622 | 673.6463 | 3.4729 | 673.6384
3.5612 | 675.8123 | 3.472 | 675.8042
3.5604 | 677.9783 | 3.4708 | 677.9699
3.5596 | 680.1442 | 3.4697 | 680.1356
3.5586 | 682.3104 | 3.4687 | 682.3013
3.5578 | 684.4763 | 3.4674 | 684.4672
3.5569 | 686.6421 | 3.4666 | 686.6328
3.5561 | 688.8081 | 3.4657 | 688.7986
3.5551 | 690.974 | 3.4645 | 690.9645
3.5543 | 693.1401 | 3.4634 | 693.1305
3.5533 | 695.306 | 3.4623 | 695.2964
3.5525 | 697.472 | 3.4613 | 697.4625
3.5515 | 699.6379 | 3.4603 | 699.6285
3.5507 | 701.8039 | 3.4592 | 701.7943
3.5499 | 703.9697 | 3.4582 | 703.9601
3.549 | 706.1356 | 3.4573 | 706.126
3.5482 | 708.3015 | 3.4561 | 708.2917
3.5473 | 710.4675 | 3.4552 | 710.4579
3.5464 | 712.6335 | 3.454 | 712.6238
3.5456 | 714.7994 | 3.4531 | 714.7899
3.5446 | 716.9654 | 3.4519 | 716.9557
3.5438 | 719.1312 | 3.451 | 719.1216
3.543 | 721.2972 | 3.45 | 721.2874
3.542 | 723.4632 | 3.4489 | 723.4533
3.5412 | 725.6292 | 3.4479 | 725.6192
3.5404 | 727.7951 | 3.4469 | 727.7852
3.5394 | 729.961 | 3.446 | 729.9512
3.5386 | 732.1269 | 3.4448 | 732.117
3.5377 | 734.2929 | 3.444 | 734.2831
3.5369 | 736.4589 | 3.4429 | 736.449
3.536 | 738.6248 | 3.4419 | 738.615
3.5351 | 740.7908 | 3.441 | 740.781
3.5343 | 742.9567 | 3.4397 | 742.9468
3.5335 | 745.1227 | 3.4389 | 745.1126
3.5327 | 747.2886 | 3.4379 | 747.2786
3.5317 | 749.4546 | 3.4368 | 749.4446
3.5309 | 751.6204 | 3.4358 | 751.6106
3.5301 | 753.7864 | 3.435 | 753.7766
3.5291 | 755.9524 | 3.4339 | 755.9424
3.5283 | 758.1183 | 3.4329 | 758.1084
3.5275 | 760.2843 | 3.4319 | 760.2745
3.5265 | 762.4502 | 3.431 | 762.4404
3.5257 | 764.6162 | 3.43 | 764.6062
3.5249 | 766.782 | 3.429 | 766.7721
3.5241 | 768.948 | 3.4281 | 768.9379
3.5231 | 771.114 | 3.4272 | 771.1038
3.5223 | 773.2798 | 3.4261 | 773.2697
3.5215 | 775.4459 | 3.4252 | 775.4355
3.5207 | 777.6117 | 3.4242 | 777.6014
3.5197 | 779.7778 | 3.4234 | 779.7673
3.5191 | 781.9436 | 3.4222 | 781.9332
3.5183 | 784.1096 | 3.4213 | 784.0987
3.5175 | 786.2756 | 3.4205 | 786.2644
3.5165 | 788.4416 | 3.4195 | 788.4303
3.5155 | 790.6078 | 3.4184 | 790.596
3.5149 | 792.7738 | 3.4176 | 792.7617
3.5139 | 794.9398 | 3.4166 | 794.9275
3.5131 | 797.1058 | 3.4156 | 797.0932
3.5123 | 799.2718 | 3.4147 | 799.259
3.5115 | 801.4377 | 3.4137 | 801.4249
3.5107 | 803.6036 | 3.4129 | 803.5907
3.5097 | 805.7697 | 3.4121 | 805.7566
3.5089 | 807.9355 | 3.4111 | 807.9225
3.5081 | 810.1017 | 3.4101 | 810.0884
3.5073 | 812.2676 | 3.4092 | 812.2541
3.5065 | 814.4336 | 3.4082 | 814.4198
3.5057 | 816.5996 | 3.4072 | 816.586
3.5049 | 818.7655 | 3.4064 | 818.752
3.5041 | 820.9314 | 3.4053 | 820.918
3.5033 | 823.0973 | 3.4047 | 823.0839
3.5025 | 825.2633 | 3.4037 | 825.2495
3.5017 | 827.4292 | 3.4029 | 827.4153
3.5009 | 829.5952 | 3.4019 | 829.5812
3.5 | 831.7612 | 3.4009 | 831.7471
3.4992 | 833.9271 | 3.4 | 833.913
3.4984 | 836.0932 | 3.399 | 836.0789
3.4976 | 838.2591 | 3.3984 | 838.2448
3.4968 | 840.425 | 3.3975 | 840.4105
3.496 | 842.591 | 3.3966 | 842.5763
3.4952 | 844.7568 | 3.3956 | 844.742
3.4944 | 846.9228 | 3.3946 | 846.9077
3.4936 | 849.0887 | 3.3938 | 849.0735
3.4928 | 851.2546 | 3.393 | 851.2393
3.492 | 853.4204 | 3.3922 | 853.4052
3.4912 | 855.5864 | 3.3913 | 855.5714
3.4904 | 857.7524 | 3.3904 | 857.7376
3.4896 | 859.9182 | 3.3896 | 859.9036
3.4887 | 862.0842 | 3.3887 | 862.0693
3.4881 | 864.2501 | 3.3879 | 864.2351
3.4873 | 866.4161 | 3.3869 | 866.4011
3.4865 | 868.582 | 3.3861 | 868.5668
3.4857 | 870.748 | 3.3854 | 870.7326
3.4849 | 872.9138 | 3.3844 | 872.8984
3.4841 | 875.0797 | 3.3836 | 875.0643
3.4833 | 877.2457 | 3.3828 | 877.23
3.4826 | 879.4116 | 3.3819 | 879.3958
3.4818 | 881.5775 | 3.3809 | 881.5615
3.481 | 883.7436 | 3.3803 | 883.7272
3.4802 | 885.9093 | 3.3793 | 885.8931
3.4795 | 888.0753 | 3.3785 | 888.0589
3.4787 | 890.2412 | 3.3778 | 890.2248
3.4779 | 892.4071 | 3.3767 | 892.3907
3.4771 | 894.5731 | 3.3759 | 894.5567
3.4765 | 896.739 | 3.3753 | 896.7227
3.4755 | 898.9049 | 3.3743 | 898.8884
3.4749 | 901.0708 | 3.3733 | 901.0544
3.4741 | 903.2366 | 3.3727 | 903.2202
3.4734 | 905.4026 | 3.3717 | 905.3862
3.4726 | 907.5684 | 3.3711 | 907.5516
3.4718 | 909.7346 | 3.3702 | 909.7174
3.4712 | 911.9004 | 3.3694 | 911.8833
3.4703 | 914.0665 | 3.3685 | 914.0491
3.4695 | 916.2324 | 3.3678 | 916.215
3.4687 | 918.3982 | 3.3669 | 918.381
3.4681 | 920.5642 | 3.3662 | 920.5468
3.4673 | 922.73 | 3.3654 | 922.7124
3.4666 | 924.896 | 3.3648 | 924.8782
3.4658 | 927.0619 | 3.3638 | 927.0442
3.465 | 929.2278 | 3.363 | 929.21
3.4645 | 931.3938 | 3.3622 | 931.3759
3.4636 | 933.5596 | 3.3614 | 933.5419
3.4629 | 935.7255 | 3.3606 | 935.7078
3.4623 | 937.8915 | 3.3598 | 937.8738
3.4615 | 940.0573 | 3.359 | 940.0397
3.4608 | 942.2233 | 3.3583 | 942.2055
3.46 | 944.3892 | 3.3573 | 944.3713
3.4594 | 946.5551 | 3.3567 | 946.5372
3.4586 | 948.721 | 3.3559 | 948.7028
3.4578 | 950.8868 | 3.3551 | 950.8687
3.4571 | 953.0528 | 3.3543 | 953.0345
3.4563 | 955.2186 | 3.3535 | 955.2005
3.4557 | 957.3845 | 3.353 | 957.3662
3.4549 | 959.5504 | 3.3518 | 959.532
3.4542 | 961.7164 | 3.3512 | 961.6978
3.4536 | 963.8822 | 3.3506 | 963.8636
3.4529 | 966.0482 | 3.3498 | 966.0293
3.4521 | 968.2141 | 3.3488 | 968.1952
3.4515 | 970.38 | 3.3481 | 970.3611
3.4508 | 972.5459 | 3.3475 | 972.5268
3.45 | 974.712 | 3.3465 | 974.6924
3.4492 | 976.8778 | 3.3459 | 976.8581
3.4486 | 979.0436 | 3.3452 | 979.024
3.4479 | 981.2096 | 3.3446 | 981.19
3.4473 | 983.3754 | 3.3438 | 983.3554
3.4466 | 985.5413 | 3.3426 | 985.5211
3.4458 | 987.7071 | 3.342 | 987.6867
3.4452 | 989.8732 | 3.3412 | 989.8525
3.4445 | 992.039 | 3.3407 | 992.0182
3.4437 | 994.2049 | 3.3401 | 994.1842
3.4431 | 996.3708 | 3.3391 | 996.35
3.4424 | 998.5367 | 3.3385 | 998.5161
3.4416 | 1000.703 | 3.3378 | 1000.681
3.441 | 1002.869 | 3.3368 | 1002.847
3.4403 | 1005.035 | 3.3362 | 1005.013
3.4395 | 1007.2 | 3.3355 | 1007.1792
3.4389 | 1009.366 | 3.3347 | 1009.345
3.4382 | 1011.532 | 3.3339 | 1011.511
3.4376 | 1013.698 | 3.3331 | 1013.677
3.4369 | 1015.864 | 3.3323 | 1015.842
3.4363 | 1018.03 | 3.3318 | 1018.008
3.4356 | 1020.195 | 3.331 | 1020.174
3.435 | 1022.361 | 3.3302 | 1022.34
3.4344 | 1024.527 | 3.3296 | 1024.506
3.4337 | 1026.693 | 3.3289 | 1026.671
3.4331 | 1028.859 | 3.3283 | 1028.837
3.4324 | 1031.025 | 3.3275 | 1031.003
3.4318 | 1033.191 | 3.3267 | 1033.169
3.431 | 1035.3568 | 3.3262 | 1035.335
3.4305 | 1037.523 | 3.3252 | 1037.5008
3.4297 | 1039.688 | 3.3246 | 1039.667
3.429 | 1041.8544 | 3.3239 | 1041.833
3.4284 | 1044.02 | 3.323 | 1043.999
3.4277 | 1046.186 | 3.3225 | 1046.165
3.4271 | 1048.352 | 3.3217 | 1048.3304
3.4264 | 1050.518 | 3.321 | 1050.496
3.426 | 1052.684 | 3.3204 | 1052.662
3.4252 | 1054.85 | 3.3197 | 1054.827
3.4245 | 1057.016 | 3.3189 | 1056.993
3.4239 | 1059.1816 | 3.3181 | 1059.159
3.4234 | 1061.347 | 3.3175 | 1061.3248
3.4227 | 1063.513 | 3.3167 | 1063.491
3.4221 | 1065.679 | 3.3163 | 1065.656
3.4214 | 1067.845 | 3.3155 | 1067.822
3.4206 | 1070.011 | 3.3147 | 1069.988
3.4201 | 1072.177 | 3.3139 | 1072.154
3.4195 | 1074.342 | 3.3133 | 1074.32
3.4189 | 1076.508 | 3.3125 | 1076.486
3.4182 | 1078.674 | 3.3118 | 1078.652
3.4179 | 1080.84 | 3.3112 | 1080.817
3.4171 | 1083.006 | 3.3105 | 1082.983
3.4164 | 1085.172 | 3.3097 | 1085.149
3.4158 | 1087.338 | 3.3091 | 1087.315
3.4153 | 1089.504 | 3.3084 | 1089.481
3.4145 | 1091.67 | 3.3076 | 1091.646
3.4139 | 1093.836 | 3.307 | 1093.812
3.4134 | 1096.001 | 3.3062 | 1095.978
3.4127 | 1098.167 | 3.3057 | 1098.144
3.4122 | 1100.333 | 3.3049 | 1100.3096
3.4116 | 1102.499 | 3.3041 | 1102.475
3.4109 | 1104.665 | 3.3034 | 1104.641
3.4103 | 1106.831 | 3.3029 | 1106.807
3.4098 | 1108.997 | 3.302 | 1108.973
3.4092 | 1111.162 | 3.3017 | 1111.139
3.4087 | 1113.328 | 3.3009 | 1113.305
3.408 | 1115.494 | 3.3 | 1115.47
3.4074 | 1117.66 | 3.2994 | 1117.637
3.4067 | 1119.826 | 3.2988 | 1119.8024
3.4061 | 1121.992 | 3.2981 | 1121.968
3.4056 | 1124.157 | 3.2975 | 1124.134
3.405 | 1126.323 | 3.2968 | 1126.3
3.4043 | 1128.489 | 3.296 | 1128.466
3.404 | 1130.655 | 3.2952 | 1130.632
3.4032 | 1132.8208 | 3.2947 | 1132.798
3.4026 | 1134.987 | 3.2941 | 1134.964
3.4019 | 1137.153 | 3.2933 | 1137.129
3.4014 | 1139.318 | 3.2925 | 1139.295
3.4009 | 1141.484 | 3.292 | 1141.4608
3.4003 | 1143.65 | 3.2913 | 1143.626
3.3998 | 1145.816 | 3.2907 | 1145.792
3.3992 | 1147.982 | 3.2897 | 1147.958
3.3984 | 1150.147 | 3.2894 | 1150.124
3.3979 | 1152.313 | 3.2886 | 1152.289
3.3974 | 1154.4792 | 3.2878 | 1154.455
3.3967 | 1156.645 | 3.2873 | 1156.621
3.3961 | 1158.811 | 3.2865 | 1158.787
3.3958 | 1160.977 | 3.2858 | 1160.953
3.3953 | 1163.142 | 3.2854 | 1163.118
3.3945 | 1165.308 | 3.2846 | 1165.284
3.394 | 1167.474 | 3.2839 | 1167.45
3.3935 | 1169.64 | 3.2833 | 1169.616
3.3929 | 1171.806 | 3.2826 | 1171.782
3.3922 | 1173.972 | 3.2818 | 1173.947
3.3916 | 1176.138 | 3.2812 | 1176.113
3.3913 | 1178.304 | 3.2805 | 1178.279
3.3906 | 1180.4696 | 3.2797 | 1180.444
3.3901 | 1182.635 | 3.2792 | 1182.61
3.3896 | 1184.801 | 3.2784 | 1184.776
3.3888 | 1186.967 | 3.2779 | 1186.942
3.3883 | 1189.1328 | 3.2771 | 1189.108
3.3879 | 1191.299 | 3.2765 | 1191.274
3.3872 | 1193.465 | 3.2758 | 1193.439
3.3867 | 1195.6304 | 3.2752 | 1195.605
3.3862 | 1197.796 | 3.2744 | 1197.771
3.3856 | 1199.962 | 3.2737 | 1199.937
3.385 | 1202.128 | 3.2731 | 1202.102
3.3844 | 1204.294 | 3.2724 | 1204.268
3.384 | 1206.46 | 3.2718 | 1206.4336
3.3833 | 1208.6256 | 3.2712 | 1208.599
3.3828 | 1210.791 | 3.2705 | 1210.765
3.3824 | 1212.957 | 3.27 | 1212.931
3.3817 | 1215.123 | 3.2691 | 1215.097
3.3809 | 1217.289 | 3.2684 | 1217.2624
3.3804 | 1219.455 | 3.2679 | 1219.428
3.3801 | 1221.621 | 3.2671 | 1221.594
3.3794 | 1223.7864 | 3.2666 | 1223.76
3.379 | 1225.952 | 3.266 | 1225.925
3.3783 | 1228.118 | 3.2653 | 1228.091
3.3778 | 1230.284 | 3.2647 | 1230.257
3.3773 | 1232.45 | 3.2637 | 1232.422
3.3769 | 1234.616 | 3.2631 | 1234.588
3.3762 | 1236.781 | 3.2626 | 1236.754
3.3756 | 1238.9472 | 3.262 | 1238.92
3.3751 | 1241.113 | 3.2613 | 1241.085
3.3744 | 1243.279 | 3.2605 | 1243.251
3.3741 | 1245.445 | 3.2599 | 1245.417
3.3735 | 1247.611 | 3.2591 | 1247.583
3.3728 | 1249.777 | 3.2587 | 1249.748
3.3723 | 1251.942 | 3.2578 | 1251.914
3.3717 | 1254.108 | 3.2573 | 1254.08
3.3712 | 1256.274 | 3.2566 | 1256.246
3.3709 | 1258.44 | 3.2561 | 1258.411
3.3702 | 1260.605 | 3.255 | 1260.577
3.3698 | 1262.771 | 3.2547 | 1262.743
3.3691 | 1264.937 | 3.254 | 1264.908
3.3688 | 1267.1032 | 3.2532 | 1267.074
3.3681 | 1269.269 | 3.2528 | 1269.24
3.3677 | 1271.435 | 3.2521 | 1271.406
3.367 | 1273.6 | 3.2513 | 1273.571
3.3665 | 1275.766 | 3.2505 | 1275.737
3.3661 | 1277.932 | 3.25 | 1277.903
3.3656 | 1280.098 | 3.2494 | 1280.068
3.3651 | 1282.264 | 3.2487 | 1282.234
3.3646 | 1284.429 | 3.2479 | 1284.4
3.364 | 1286.595 | 3.2471 | 1286.566
3.3635 | 1288.761 | 3.2465 | 1288.732
3.3631 | 1290.9272 | 3.246 | 1290.897
3.3623 | 1293.093 | 3.2455 | 1293.063
3.3619 | 1295.259 | 3.245 | 1295.229
3.3614 | 1297.425 | 3.2442 | 1297.394
3.361 | 1299.5904 | 3.2432 | 1299.56
3.3602 | 1301.756 | 3.2426 | 1301.726
3.3598 | 1303.922 | 3.2421 | 1303.891
3.3591 | 1306.087 | 3.2413 | 1306.057
3.3588 | 1308.253 | 3.2407 | 1308.223
3.3581 | 1310.419 | 3.24 | 1310.389
3.3578 | 1312.585 | 3.2395 | 1312.554
3.357 | 1314.7504 | 3.2387 | 1314.72
3.3567 | 1316.916 | 3.2379 | 1316.886
3.3562 | 1319.082 | 3.2374 | 1319.052
3.3556 | 1321.248 | 3.2366 | 1321.218
3.3551 | 1323.4136 | 3.2361 | 1323.383
3.3548 | 1325.579 | 3.2355 | 1325.549
3.3541 | 1327.745 | 3.2347 | 1327.715
3.3536 | 1329.911 | 3.234 | 1329.88
3.3533 | 1332.077 | 3.2334 | 1332.046
3.3525 | 1334.242 | 3.2327 | 1334.212
3.3522 | 1336.408 | 3.2319 | 1336.377
3.3517 | 1338.574 | 3.2313 | 1338.543
3.3512 | 1340.74 | 3.2305 | 1340.709
3.3504 | 1342.9056 | 3.2298 | 1342.874
3.3501 | 1345.071 | 3.2294 | 1345.04
3.3494 | 1347.237 | 3.2285 | 1347.206
3.3489 | 1349.403 | 3.2281 | 1349.372
3.3485 | 1351.569 | 3.2271 | 1351.537
3.348 | 1353.735 | 3.2268 | 1353.703
3.3477 | 1355.9 | 3.226 | 1355.869
3.347 | 1358.066 | 3.2252 | 1358.034
3.3465 | 1360.232 | 3.2247 | 1360.2
3.3459 | 1362.398 | 3.2239 | 1362.366
3.3456 | 1364.563 | 3.2234 | 1364.532
3.3452 | 1366.729 | 3.2226 | 1366.697
3.3447 | 1368.895 | 3.2218 | 1368.863
3.3441 | 1371.0608 | 3.2213 | 1371.029
3.3435 | 1373.226 | 3.2206 | 1373.194
3.3431 | 1375.392 | 3.2198 | 1375.36
3.3423 | 1377.558 | 3.2193 | 1377.526
3.342 | 1379.724 | 3.2185 | 1379.691
3.3415 | 1381.8896 | 3.2179 | 1381.857
3.341 | 1384.055 | 3.2173 | 1384.023
3.3407 | 1386.221 | 3.2164 | 1386.188
3.3401 | 1388.387 | 3.216 | 1388.354
3.3397 | 1390.553 | 3.215 | 1390.52
3.3393 | 1392.718 | 3.2145 | 1392.686
3.3386 | 1394.884 | 3.2137 | 1394.851
3.338 | 1397.05 | 3.2132 | 1397.017
3.3375 | 1399.216 | 3.2124 | 1399.183
3.3372 | 1401.382 | 3.2116 | 1401.348
3.3365 | 1403.548 | 3.211 | 1403.514
3.3359 | 1405.714 | 3.2105 | 1405.68
3.3357 | 1407.8792 | 3.2097 | 1407.845
3.3351 | 1410.045 | 3.2089 | 1410.011
3.3346 | 1412.211 | 3.2084 | 1412.177
3.3341 | 1414.377 | 3.2076 | 1414.343
3.3339 | 1416.542 | 3.2069 | 1416.508
3.3335 | 1418.708 | 3.2063 | 1418.674
3.3326 | 1420.874 | 3.2056 | 1420.84
3.3322 | 1423.039 | 3.2048 | 1423.006
3.3317 | 1425.205 | 3.204 | 1425.171
3.3312 | 1427.371 | 3.2032 | 1427.337
3.3305 | 1429.537 | 3.2026 | 1429.503
3.3302 | 1431.703 | 3.2019 | 1431.668
3.3296 | 1433.868 | 3.2014 | 1433.834
3.3293 | 1436.034 | 3.2008 | 1436
3.3288 | 1438.2 | 3.2 | 1438.166
3.328 | 1440.366 | 3.1992 | 1440.331
3.3276 | 1442.532 | 3.1987 | 1442.497
3.3273 | 1444.697 | 3.1979 | 1444.663
3.3268 | 1446.863 | 3.1972 | 1446.829
3.3265 | 1449.029 | 3.1966 | 1448.994
3.3257 | 1451.195 | 3.1956 | 1451.16
3.3251 | 1453.36 | 3.1951 | 1453.326
3.3249 | 1455.526 | 3.1945 | 1455.492
3.3244 | 1457.692 | 3.1939 | 1457.658
3.3239 | 1459.858 | 3.193 | 1459.8232
3.3236 | 1462.024 | 3.1924 | 1461.989
3.3226 | 1464.189 | 3.1916 | 1464.154
3.3222 | 1466.355 | 3.1908 | 1466.32
3.3217 | 1468.521 | 3.1903 | 1468.486
3.3215 | 1470.687 | 3.1892 | 1470.651
3.321 | 1472.853 | 3.1887 | 1472.8168
3.3205 | 1475.018 | 3.1882 | 1474.982
3.3199 | 1477.184 | 3.1872 | 1477.148
3.3194 | 1479.35 | 3.1864 | 1479.314
3.3191 | 1481.516 | 3.1859 | 1481.48
3.3183 | 1483.681 | 3.1853 | 1483.645
3.318 | 1485.847 | 3.1845 | 1485.811
3.3173 | 1488.013 | 3.1838 | 1487.977
3.317 | 1490.178 | 3.1829 | 1490.1424
3.3163 | 1492.344 | 3.1822 | 1492.308
3.3159 | 1494.51 | 3.1813 | 1494.474
3.3154 | 1496.676 | 3.1809 | 1496.64
3.3151 | 1498.842 | 3.1801 | 1498.805
3.3144 | 1501.007 | 3.1795 | 1500.971
3.3139 | 1503.173 | 3.1788 | 1503.137
3.3133 | 1505.339 | 3.178 | 1505.303
3.3131 | 1507.505 | 3.1774 | 1507.468
3.3126 | 1509.67 | 3.1766 | 1509.6336
3.312 | 1511.836 | 3.1759 | 1511.799
3.3117 | 1514.0016 | 3.1751 | 1513.965
3.3112 | 1516.167 | 3.1743 | 1516.131
3.3107 | 1518.333 | 3.1737 | 1518.296
3.3102 | 1520.4992 | 3.173 | 1520.462
3.3097 | 1522.665 | 3.1722 | 1522.628
3.3094 | 1524.831 | 3.1714 | 1524.7936
3.3086 | 1526.996 | 3.1706 | 1526.959
3.3083 | 1529.162 | 3.17 | 1529.125
3.3076 | 1531.328 | 3.1693 | 1531.291
3.307 | 1533.494 | 3.1684 | 1533.456
3.3067 | 1535.66 | 3.1677 | 1535.622
3.3062 | 1537.825 | 3.1671 | 1537.788
3.3055 | 1539.991 | 3.1664 | 1539.953
3.3052 | 1542.156 | 3.1656 | 1542.119
3.3047 | 1544.322 | 3.1646 | 1544.2848
3.3039 | 1546.488 | 3.164 | 1546.45
3.3039 | 1548.654 | 3.1633 | 1548.616
3.3034 | 1550.819 | 3.1625 | 1550.782
3.3028 | 1552.985 | 3.1619 | 1552.948
3.3025 | 1555.151 | 3.1608 | 1555.113
3.3018 | 1557.316 | 3.1601 | 1557.279
3.3012 | 1559.482 | 3.1595 | 1559.4448
3.3012 | 1561.648 | 3.1588 | 1561.61
3.3004 | 1563.814 | 3.1582 | 1563.776
3.2999 | 1565.98 | 3.1572 | 1565.942
3.2994 | 1568.145 | 3.1564 | 1568.107
3.2991 | 1570.311 | 3.1556 | 1570.273
3.2984 | 1572.4768 | 3.1551 | 1572.439
3.2979 | 1574.642 | 3.1543 | 1574.604
3.2973 | 1576.808 | 3.1532 | 1576.77
3.2968 | 1578.974 | 3.1527 | 1578.935
3.2963 | 1581.14 | 3.1519 | 1581.101
3.2958 | 1583.3056 | 3.1512 | 1583.267
3.2957 | 1585.471 | 3.1501 | 1585.432
3.295 | 1587.637 | 3.1495 | 1587.598
3.2946 | 1589.803 | 3.1487 | 1589.764
3.2939 | 1591.969 | 3.1479 | 1591.9296
3.2936 | 1594.1344 | 3.1474 | 1594.095
3.2929 | 1596.3 | 3.1466 | 1596.2608
3.2925 | 1598.466 | 3.1458 | 1598.426
3.292 | 1600.631 | 3.1451 | 1600.592
3.2917 | 1602.797 | 3.1443 | 1602.758
3.2907 | 1604.963 | 3.1433 | 1604.924
3.2904 | 1607.129 | 3.1427 | 1607.089
3.2899 | 1609.2944 | 3.1419 | 1609.255
3.2894 | 1611.46 | 3.1411 | 1611.421
3.2891 | 1613.626 | 3.1404 | 1613.586
3.2884 | 1615.792 | 3.1395 | 1615.752
3.2879 | 1617.957 | 3.1388 | 1617.918
3.2875 | 1620.123 | 3.138 | 1620.083
3.2871 | 1622.289 | 3.1372 | 1622.249
3.2865 | 1624.4544 | 3.1364 | 1624.415
3.286 | 1626.62 | 3.1356 | 1626.58
3.2855 | 1628.786 | 3.1346 | 1628.746
3.2849 | 1630.952 | 3.1338 | 1630.911
3.2844 | 1633.117 | 3.1332 | 1633.077
3.2839 | 1635.283 | 3.1324 | 1635.243
3.2839 | 1637.449 | 3.1314 | 1637.409
3.2829 | 1639.615 | 3.1307 | 1639.575
3.2825 | 1641.78 | 3.1301 | 1641.74
3.282 | 1643.946 | 3.129 | 1643.906
3.2813 | 1646.112 | 3.1282 | 1646.071
3.2812 | 1648.278 | 3.1274 | 1648.237
3.2805 | 1650.4432 | 3.1266 | 1650.403
3.2799 | 1652.609 | 3.1257 | 1652.569
3.2794 | 1654.7744 | 3.1249 | 1654.734
3.2789 | 1656.94 | 3.1241 | 1656.9
3.2783 | 1659.106 | 3.1233 | 1659.0656
3.2781 | 1661.271 | 3.1227 | 1661.231
3.2776 | 1663.437 | 3.1217 | 1663.3968
3.2771 | 1665.603 | 3.1211 | 1665.562
3.2765 | 1667.769 | 3.1203 | 1667.728
3.2758 | 1669.9344 | 3.1193 | 1669.894
3.2752 | 1672.1 | 3.1185 | 1672.059
3.2749 | 1674.266 | 3.1175 | 1674.225
3.2744 | 1676.432 | 3.1169 | 1676.391
3.2741 | 1678.597 | 3.1161 | 1678.556
3.2734 | 1680.7632 | 3.1153 | 1680.7216
3.2729 | 1682.929 | 3.1143 | 1682.887
3.2724 | 1685.095 | 3.1136 | 1685.053
3.2721 | 1687.26 | 3.1128 | 1687.219
3.2715 | 1689.426 | 3.1119 | 1689.384
3.2708 | 1691.592 | 3.1109 | 1691.55
3.2707 | 1693.758 | 3.1103 | 1693.715
3.27 | 1695.924 | 3.1093 | 1695.881
3.2697 | 1698.089 | 3.1085 | 1698.047
3.2689 | 1700.255 | 3.1078 | 1700.212
3.2684 | 1702.4208 | 3.1067 | 1702.378
3.2676 | 1704.586 | 3.1061 | 1704.544
3.2676 | 1706.752 | 3.1051 | 1706.709
3.267 | 1708.918 | 3.1043 | 1708.875
3.2665 | 1711.084 | 3.1033 | 1711.04
3.2658 | 1713.249 | 3.1027 | 1713.206
3.2657 | 1715.415 | 3.1017 | 1715.372
3.2647 | 1717.581 | 3.1007 | 1717.5376
3.2642 | 1719.747 | 3.0999 | 1719.703
3.2637 | 1721.913 | 3.0993 | 1721.8688
3.2634 | 1724.078 | 3.0981 | 1724.035
3.2628 | 1726.244 | 3.0973 | 1726.2
3.262 | 1728.41 | 3.0962 | 1728.366
3.262 | 1730.576 | 3.0956 | 1730.5312
3.2613 | 1732.741 | 3.0949 | 1732.697
3.2607 | 1734.907 | 3.0938 | 1734.863
3.2602 | 1737.073 | 3.093 | 1737.028
3.2594 | 1739.239 | 3.092 | 1739.194
3.2591 | 1741.404 | 3.0912 | 1741.36
3.2586 | 1743.57 | 3.0901 | 1743.525
3.2582 | 1745.736 | 3.0891 | 1745.691
3.2574 | 1747.902 | 3.0883 | 1747.856
3.2573 | 1750.067 | 3.0875 | 1750.022
3.2565 | 1752.233 | 3.0867 | 1752.188
3.256 | 1754.399 | 3.0857 | 1754.3536
3.2553 | 1756.565 | 3.0848 | 1756.519
3.2549 | 1758.73 | 3.0838 | 1758.6848
3.2544 | 1760.896 | 3.083 | 1760.85
3.2539 | 1763.062 | 3.082 | 1763.016
3.2532 | 1765.227 | 3.0812 | 1765.182
3.2524 | 1767.393 | 3.0804 | 1767.3472
3.2521 | 1769.559 | 3.0793 | 1769.513
3.2516 | 1771.724 | 3.0785 | 1771.679
3.2511 | 1773.89 | 3.0775 | 1773.844
3.2507 | 1776.056 | 3.0767 | 1776.01
3.2502 | 1778.221 | 3.0756 | 1778.175
3.2495 | 1780.387 | 3.0747 | 1780.341
3.2489 | 1782.553 | 3.0738 | 1782.506
3.2486 | 1784.718 | 3.0726 | 1784.672
3.2479 | 1786.884 | 3.0718 | 1786.838
3.2474 | 1789.049 | 3.071 | 1789.0032
3.2469 | 1791.215 | 3.0699 | 1791.169
3.2463 | 1793.381 | 3.0689 | 1793.3344
3.2458 | 1795.547 | 3.0678 | 1795.5
3.2452 | 1797.712 | 3.0668 | 1797.666
3.2448 | 1799.878 | 3.066 | 1799.831
3.2444 | 1802.044 | 3.0652 | 1801.997
3.2436 | 1804.21 | 3.0641 | 1804.163
3.2431 | 1806.375 | 3.0631 | 1806.328
3.2423 | 1808.541 | 3.0622 | 1808.494
3.2419 | 1810.707 | 3.061 | 1810.659
3.2415 | 1812.873 | 3.0601 | 1812.825
3.241 | 1815.038 | 3.0591 | 1814.991
3.2403 | 1817.204 | 3.0581 | 1817.156
3.2397 | 1819.3696 | 3.057 | 1819.322
3.239 | 1821.535 | 3.056 | 1821.487
3.2387 | 1823.701 | 3.0551 | 1823.653
3.2381 | 1825.867 | 3.0539 | 1825.819
3.2377 | 1828.032 | 3.0531 | 1827.984
3.2373 | 1830.198 | 3.0522 | 1830.15
3.2366 | 1832.364 | 3.0509 | 1832.316
3.236 | 1834.529 | 3.0499 | 1834.481
3.2353 | 1836.695 | 3.0488 | 1836.647
3.2348 | 1838.861 | 3.0478 | 1838.812
3.2342 | 1841.026 | 3.0467 | 1840.978
3.2337 | 1843.192 | 3.0455 | 1843.144
3.2331 | 1845.358 | 3.0446 | 1845.309
3.2324 | 1847.524 | 3.0436 | 1847.475
3.2321 | 1849.689 | 3.0425 | 1849.64
3.2313 | 1851.855 | 3.0417 | 1851.806
3.2306 | 1854.0208 | 3.0404 | 1853.971
3.2305 | 1856.187 | 3.0392 | 1856.137
3.2298 | 1858.352 | 3.0381 | 1858.3024
3.229 | 1860.518 | 3.037 | 1860.468
3.2284 | 1862.684 | 3.0359 | 1862.634
3.2279 | 1864.85 | 3.0347 | 1864.799
3.2273 | 1867.015 | 3.0336 | 1866.9648
3.2268 | 1869.181 | 3.0325 | 1869.13
3.2263 | 1871.347 | 3.0313 | 1871.296
3.226 | 1873.513 | 3.0302 | 1873.462
3.2253 | 1875.679 | 3.0288 | 1875.627
3.2244 | 1877.844 | 3.0278 | 1877.793
3.224 | 1880.01 | 3.0265 | 1879.958
3.2234 | 1882.176 | 3.0254 | 1882.124
3.2227 | 1884.342 | 3.0242 | 1884.289
3.2221 | 1886.508 | 3.0229 | 1886.455
3.2218 | 1888.673 | 3.0218 | 1888.621
3.221 | 1890.839 | 3.0207 | 1890.786
3.2205 | 1893.004 | 3.0192 | 1892.952
3.2198 | 1895.17 | 3.0179 | 1895.118
3.2192 | 1897.336 | 3.0168 | 1897.283
3.2187 | 1899.501 | 3.0155 | 1899.448
3.2182 | 1901.667 | 3.0142 | 1901.614
3.2173 | 1903.833 | 3.0131 | 1903.78
3.2171 | 1905.9984 | 3.0118 | 1905.945
3.2164 | 1908.164 | 3.0102 | 1908.111
3.216 | 1910.33 | 3.0091 | 1910.276
3.2152 | 1912.496 | 3.0076 | 1912.442
3.2145 | 1914.662 | 3.0062 | 1914.607
3.2139 | 1916.827 | 3.005 | 1916.773
3.2134 | 1918.993 | 3.0034 | 1918.938
3.2131 | 1921.159 | 3.0021 | 1921.104
3.2124 | 1923.3248 | 3.0007 | 1923.27
3.2118 | 1925.49 | 2.9994 | 1925.4352
3.2111 | 1927.656 | 2.9979 | 1927.601
3.2105 | 1929.822 | 2.9966 | 1929.766
3.2102 | 1931.988 | 2.9949 | 1931.932
3.2095 | 1934.153 | 2.9936 | 1934.097
3.2085 | 1936.319 | 2.992 | 1936.263
3.2082 | 1938.485 | 2.9905 | 1938.428
3.2076 | 1940.65 | 2.9889 | 1940.594
3.2071 | 1942.816 | 2.9871 | 1942.759
3.2061 | 1944.982 | 2.9858 | 1944.9248
3.206 | 1947.1472 | 2.9842 | 1947.09
3.2048 | 1949.313 | 2.9826 | 1949.256
3.2043 | 1951.479 | 2.9808 | 1951.421
3.2039 | 1953.644 | 2.979 | 1953.587
3.2032 | 1955.81 | 2.9776 | 1955.753
3.2027 | 1957.976 | 2.9758 | 1957.918
3.2018 | 1960.141 | 2.974 | 1960.084
3.2013 | 1962.307 | 2.9723 | 1962.249
3.2006 | 1964.473 | 2.9705 | 1964.415
3.2001 | 1966.6384 | 2.9687 | 1966.58
3.1992 | 1968.804 | 2.9668 | 1968.746
3.1987 | 1970.97 | 2.9648 | 1970.911
3.1982 | 1973.136 | 2.9631 | 1973.076
3.1972 | 1975.301 | 2.9611 | 1975.242
3.1968 | 1977.467 | 2.959 | 1977.408
3.1964 | 1979.633 | 2.9569 | 1979.573
3.1956 | 1981.798 | 2.955 | 1981.739
3.1948 | 1983.964 | 2.9529 | 1983.904
3.1945 | 1986.13 | 2.951 | 1986.07
3.1935 | 1988.295 | 2.9487 | 1988.235
3.1929 | 1990.4608 | 2.9464 | 1990.401
3.1924 | 1992.626 | 2.9443 | 1992.566
3.1918 | 1994.792 | 2.9419 | 1994.732
3.1909 | 1996.958 | 2.9397 | 1996.897
3.1903 | 1999.124 | 2.9374 | 1999.063
3.1897 | 2001.289 | 2.935 | 2001.228
3.1892 | 2003.455 | 2.9324 | 2003.394
3.1884 | 2005.621 | 2.93 | 2005.559
3.1879 | 2007.786 | 2.9276 | 2007.7248
3.1871 | 2009.952 | 2.925 | 2009.89
3.1863 | 2012.118 | 2.9222 | 2012.056
3.1856 | 2014.284 | 2.9195 | 2014.221
3.185 | 2016.449 | 2.9167 | 2016.387
3.1843 | 2018.6144 | 2.914 | 2018.552
3.1838 | 2020.78 | 2.9111 | 2020.718
3.1834 | 2022.946 | 2.9082 | 2022.883
3.1822 | 2025.112 | 2.905 | 2025.049
3.1817 | 2027.277 | 2.9019 | 2027.214
3.1811 | 2029.443 | 2.8988 | 2029.38
3.1805 | 2031.609 | 2.8954 | 2031.545
3.1798 | 2033.774 | 2.8922 | 2033.711
3.1788 | 2035.94 | 2.8888 | 2035.876
3.1785 | 2038.106 | 2.8854 | 2038.041
3.1776 | 2040.271 | 2.8819 | 2040.207
3.1769 | 2042.437 | 2.8782 | 2042.372
3.1763 | 2044.603 | 2.8745 | 2044.538
3.1756 | 2046.768 | 2.8706 | 2046.704
3.1748 | 2048.934 | 2.8666 | 2048.869
3.174 | 2051.1 | 2.8625 | 2051.034
3.1735 | 2053.2656 | 2.8583 | 2053.199
3.1727 | 2055.431 | 2.8541 | 2055.365
3.1721 | 2057.597 | 2.8498 | 2057.53
3.1713 | 2059.763 | 2.8453 | 2059.696
3.1704 | 2061.929 | 2.8407 | 2061.861
3.17 | 2064.094 | 2.8359 | 2064.027
3.1692 | 2066.26 | 2.8309 | 2066.192
3.1685 | 2068.425 | 2.8259 | 2068.358
3.1677 | 2070.591 | 2.8204 | 2070.523
3.1669 | 2072.757 | 2.8151 | 2072.688
3.1663 | 2074.923 | 2.8096 | 2074.853
3.1656 | 2077.088 | 2.8036 | 2077.019
3.1646 | 2079.254 | 2.7978 | 2079.184
3.1642 | 2081.42 | 2.7917 | 2081.35
3.1633 | 2083.585 | 2.7854 | 2083.5152
3.1625 | 2085.751 | 2.7788 | 2085.68
3.1617 | 2087.9168 | 2.7718 | 2087.846
3.1611 | 2090.082 | 2.7647 | 2090.011
3.1603 | 2092.248 | 2.7573 | 2092.176
3.1595 | 2094.414 | 2.7505 | 2094.339
3.1587 | 2096.579 | 2.7496 | 2096.4656
3.158 | 2098.745 | 2.7496 | 2098.5456
3.1572 | 2100.911 | 2.7496 | 2100.585
3.1564 | 2103.076 | 2.7496 | 2102.59
3.1558 | 2105.242 | 2.7496 | 2104.564
3.1551 | 2107.408 | 2.7496 | 2106.507
3.1538 | 2109.573 | 2.7496 | 2108.422
3.1533 | 2111.739 | 2.7494 | 2110.31
3.1525 | 2113.905 | 2.7494 | 2112.171
3.1516 | 2116.071 | 2.7496 | 2114.007
3.1509 | 2118.236 | 2.7496 | 2115.817
3.1503 | 2120.4016 | 2.7496 | 2117.6016
3.1495 | 2122.567 | 2.7496 | 2119.362
3.1487 | 2124.733 | 2.7496 | 2121.098
3.1477 | 2126.898 | 2.7496 | 2122.8096
3.1469 | 2129.064 | 2.7496 | 2124.497
3.1461 | 2131.23 | 2.7504 | 2126.165
3.1453 | 2133.396 | 2.7496 | 2127.815
3.1446 | 2135.5616 | 2.7496 | 2129.4352
3.1437 | 2137.727 | 2.7494 | 2131.029
3.1429 | 2139.893 | 2.7496 | 2132.5984
3.1419 | 2142.058 | 2.7496 | 2134.143
3.1412 | 2144.224 | 2.7496 | 2135.663
3.1401 | 2146.39 | 2.7496 | 2137.159
3.1395 | 2148.5552 | 2.7494 | 2138.63
3.1387 | 2150.721 | 2.7496 | 2140.077
3.1375 | 2152.8864 | 2.7496 | 2141.499
3.1369 | 2155.052 | 2.7496 | 2142.897
3.1361 | 2157.218 | 2.7494 | 2144.2704
3.1351 | 2159.384 | 2.7496 | 2145.6192
3.1343 | 2161.549 | 2.7496 | 2146.943
3.1332 | 2163.715 | 2.7496 | 2148.242
3.1325 | 2165.88 | 2.7496 | 2149.517
3.1316 | 2168.046 | 2.7496 | 2150.767
3.1307 | 2170.212 | 2.7496 | 2151.993
3.1298 | 2172.377 | 2.7496 | 2153.194
3.129 | 2174.543 | 2.7496 | 2154.3712
3.128 | 2176.708 | 2.7496 | 2155.524
3.1274 | 2178.874 | 2.7496 | 2156.652
3.1261 | 2181.04 | 2.7496 | 2157.756
3.1249 | 2183.206 | 2.7496 | 2158.836
3.1241 | 2185.371 | 2.7496 | 2159.893
3.1232 | 2187.537 | 2.7496 | 2160.926
3.1225 | 2189.703 | 2.7496 | 2161.935
3.1215 | 2191.868 | 2.7496 | 2162.921
3.1203 | 2194.0336 | 2.7496 | 2163.884
3.1195 | 2196.199 | 2.7496 | 2164.825
3.1186 | 2198.365 | 2.7496 | 2165.744
3.1175 | 2200.53 | 2.7496 | 2166.64
3.1165 | 2202.696 | 2.7496 | 2167.5152
3.1157 | 2204.862 | 2.7496 | 2168.369
3.1144 | 2207.028 | 2.7497 | 2169.203
3.114 | 2209.193 | 2.7496 | 2170.016
3.1127 | 2211.3584 | 2.7496 | 2170.809
3.1117 | 2213.524 | 2.7496 | 2171.583
3.1106 | 2215.69 | 2.7496 | 2172.338
3.1096 | 2217.855 | 2.7496 | 2173.076
3.1086 | 2220.021 | 2.7497 | 2173.794
3.1075 | 2222.186 | 2.7496 | 2174.496
3.1064 | 2224.352 | 2.7494 | 2175.182
3.1052 | 2226.518 | 2.7496 | 2175.85
3.1041 | 2228.684 | 2.7494 | 2176.504
3.1032 | 2230.849 | 2.7494 | 2177.142
3.1019 | 2233.015 | 2.7496 | 2177.765
3.1007 | 2235.18 | 2.7494 | 2178.375
3.0999 | 2237.346 | 2.7496 | 2178.971
3.0986 | 2239.511 | 2.7496 | 2179.554
3.0975 | 2241.677 | 2.7496 | 2180.124
3.0962 | 2243.843 | 2.7496 | 2180.683
3.0951 | 2246.008 | 2.7496 | 2181.23
3.094 | 2248.174 | 2.7497 | 2181.765
3.0928 | 2250.339 | 2.7496 | 2182.29
3.0915 | 2252.505 | 2.7496 | 2182.804
3.0906 | 2254.671 | 2.7496 | 2183.3088
3.0894 | 2256.837 | 2.7496 | 2183.804
3.0881 | 2259.002 | 2.7496 | 2184.289
3.087 | 2261.168 | 2.7496 | 2184.766
3.0856 | 2263.333 | 2.7496 | 2185.234
3.0841 | 2265.4992 | 2.7496 | 2185.694
3.0831 | 2267.665 | 2.7496 | 2186.146
3.0818 | 2269.83 | 2.7496 | 2186.59
3.0806 | 2271.996 | 2.7496 | 2187.027
3.0791 | 2274.1616 | 2.7496 | 2187.456
3.0777 | 2276.327 | 2.7496 | 2187.878
3.0764 | 2278.4928 | 2.7496 | 2188.294
3.0749 | 2280.658 | 2.7496 | 2188.702
3.0736 | 2282.824 | 2.7496 | 2189.104
3.0723 | 2284.99 | 2.7496 | 2189.5
3.071 | 2287.156 | 2.7496 | 2189.89
3.0696 | 2289.321 | 2.7496 | 2190.274
3.068 | 2291.487 | 2.7496 | 2190.652
3.0664 | 2293.652 | 2.7496 | 2191.025
3.0651 | 2295.818 | 2.7496 | 2191.392
3.0636 | 2297.983 | 2.7496 | 2191.754
3.062 | 2300.149 | 2.7496 | 2192.111
3.0605 | 2302.315 | 2.7496 | 2192.462
3.0586 | 2304.48 | 2.7496 | 2192.809
3.057 | 2306.646 | 2.7496 | 2193.151
3.0555 | 2308.8112 | 2.7496 | 2193.488
3.0539 | 2310.977 | 2.7496 | 2193.82
3.0522 | 2313.143 | 2.7496 | 2194.148
3.0504 | 2315.308 | 2.7496 | 2194.472
3.0488 | 2317.474 | 2.7496 | 2194.791
3.0468 | 2319.639 | 2.7494 | 2195.106
3.0449 | 2321.805 | 2.7496 | 2195.417
3.0433 | 2323.97 | 2.7496 | 2195.724
3.0413 | 2326.136 | 2.7496 | 2196.027
3.0397 | 2328.302 | 2.7496 | 2196.326
3.0378 | 2330.468 | 2.7496 | 2196.621
3.0357 | 2332.633 | 2.7496 | 2196.913
3.0336 | 2334.7984 | 2.7496 | 2197.201
3.0315 | 2336.964 | 2.7496 | 2197.4848
3.0294 | 2339.13 | 2.7496 | 2197.765
3.0273 | 2341.295 | 2.7497 | 2198.043
3.0252 | 2343.4608 | 2.7496 | 2198.32
3.0229 | 2345.626 | 2.7496 | 2198.591
3.0207 | 2347.792 | 2.7494 | 2198.86
3.0183 | 2349.958 | 2.7496 | 2199.124
3.0158 | 2352.123 | 2.7496 | 2199.3856
3.0134 | 2354.288 | 2.7496 | 2199.644
3.011 | 2356.454 | 2.7496 | 2199.8992
3.0083 | 2358.62 | 2.7496 | 2200.151
3.0055 | 2360.785 | 2.7496 | 2200.401
3.0029 | 2362.951 | 2.7496 | 2200.647
3 | 2365.116 | 2.7496 | 2200.891
2.9973 | 2367.282 | 2.7496 | 2201.132
2.9942 | 2369.447 | 2.7496 | 2201.37
2.991 | 2371.613 | 2.7496 | 2201.606
2.9878 | 2373.778 | 2.7496 | 2201.839
2.9845 | 2375.944 | 2.7496 | 2202.07
2.9813 | 2378.11 | 2.7496 | 2202.298
2.9774 | 2380.2752 | 2.7496 | 2202.524
2.9737 | 2382.441 | 2.7496 | 2202.747
2.97 | 2384.606 | 2.7496 | 2202.968
2.966 | 2386.772 | 2.7494 | 2203.1872
2.9619 | 2388.937 | 2.7496 | 2203.404
2.9576 | 2391.103 | 2.7496 | 2203.618
2.9532 | 2393.268 | 2.7494 | 2203.83
2.9484 | 2395.434 | 2.7496 | 2204.041
2.9437 | 2397.599 | 2.7496 | 2204.249
2.9382 | 2399.765 | 2.7496 | 2204.454
2.933 | 2401.93 | 2.7496 | 2204.658
2.9274 | 2404.096 | 2.7496 | 2204.86
2.9214 | 2406.262 | 2.7497 | 2205.06
2.9148 | 2408.4272 | 2.7496 | 2205.2576
2.908 | 2410.593 | 2.7496 | 2205.454
2.9008 | 2412.7584 | 2.7496 | 2205.648
2.893 | 2414.924 | 2.7496 | 2205.84
2.8846 | 2417.089 | 2.7496 | 2206.031
2.8758 | 2419.2544 | 2.7496 | 2206.22
2.8662 | 2421.42 | 2.7496 | 2206.407
2.8557 | 2423.585 | 2.7496 | 2206.592
2.8444 | 2425.751 | 2.7494 | 2206.776
2.8322 | 2427.916 | 2.7494 | 2206.958
2.8188 | 2430.0816 | 2.7496 | 2207.138
2.8041 | 2432.247 | 2.7496 | 2207.317
2.7881 | 2434.4128 | 2.7496 | 2207.494
2.7702 | 2436.578 | 2.7494 | 2207.67
2.7531 | 2438.74 | 2.7496 | 2207.844
2.7497 | 2440.838 | 2.7496 | 2208.016
2.7496 | 2442.86 | 2.7494 | 2208.187
2.7496 | 2444.829 | 2.7496 | 2208.357
2.7497 | 2446.755 | 2.7496 | 2208.525
2.7494 | 2448.6448 | 2.7496 | 2208.692
2.7497 | 2450.503 | 2.7496 | 2208.857
2.7496 | 2452.332 | 2.7496 | 2209.021
2.7496 | 2454.135 | 2.7496 | 2209.184
2.7496 | 2455.913 | 2.7496 | 2209.345
2.7496 | 2457.668 | 2.7496 | 2209.505
2.7497 | 2459.402 | 2.7496 | 2209.664
2.7496 | 2461.115 | 2.7497 | 2209.822
2.7494 | 2462.807 | 2.7496 | 2209.9776
2.7496 | 2464.481 | 2.7496 | 2210.133
2.7518 | 2466.147 | 2.7496 | 2210.286
2.7497 | 2467.794 | 2.7496 | 2210.439
2.7496 | 2469.417 | 2.7496 | 2210.59
2.7496 | 2471.021 | 2.7494 | 2210.74
2.7496 | 2472.608 | 2.7496 | 2210.889
2.7496 | 2474.179 | 2.7497 | 2211.037
2.7496 | 2475.733 | 2.7497 | 2211.184
2.7496 | 2477.272 | 2.7496 | 2211.329
2.7496 | 2478.794 | 2.7497 | 2211.4736
2.7494 | 2480.303 | 2.7496 | 2211.617
2.7496 | 2481.7952 | 2.7496 | 2211.759
2.7496 | 2483.273 | 2.7496 | 2211.9008
2.7496 | 2484.737 | 2.7497 | 2212.041
2.7496 | 2486.186 | 2.7496 | 2212.18
2.7494 | 2487.621 | 2.7496 | 2212.318
2.7496 | 2489.042 | 2.7496 | 2212.455
2.7496 | 2490.449 | 2.7496 | 2212.592
2.7496 | 2491.842 | 2.7496 | 2212.727
2.7494 | 2493.222 | 2.7496 | 2212.861
2.7496 | 2494.589 | 2.7497 | 2212.995
2.7496 | 2495.942 | 2.7497 | 2213.127
2.7494 | 2497.2816 | 2.7496 | 2213.258
2.7496 | 2498.609 | 2.7497 | 2213.389
2.7496 | 2499.923 | 2.7496 | 2213.519
2.7497 | 2501.224 | 2.7497 | 2213.647
2.7496 | 2502.513 | 2.7497 | 2213.775
2.7496 | 2503.79 | 2.7496 | 2213.902
2.7496 | 2505.053 | 2.7497 | 2214.029
2.7496 | 2506.305 | 2.7497 | 2214.154
2.7494 | 2507.544 | 2.7496 | 2214.2784
2.7496 | 2508.771 | 2.7496 | 2214.402
2.7494 | 2509.987 | 2.7496 | 2214.525
2.7496 | 2511.19 | 2.7496 | 2214.647
2.7496 | 2512.382 | 2.7496 | 2214.768
2.7496 | 2513.562 | 2.7496 | 2214.889
2.7496 | 2514.731 | 2.7496 | 2215.009
2.7496 | 2515.888 | 2.7496 | 2215.127
2.7496 | 2517.0336 | 2.7496 | 2215.246
2.7494 | 2518.168 | 2.7496 | 2215.363
2.7496 | 2519.29 | 2.7496 | 2215.48
2.7496 | 2520.402 | 2.7496 | 2215.596
2.7496 | 2521.503 | 2.7496 | 2215.711
2.7496 | 2522.593 | 2.7496 | 2215.825
2.7496 | 2523.672 | 2.7496 | 2215.939
2.7494 | 2524.74 | 2.7496 | 2216.052
2.7494 | 2525.798 | 2.7496 | 2216.164
2.7497 | 2526.8448 | 2.7496 | 2216.276
2.7496 | 2527.881 | 2.7497 | 2216.3872
2.7496 | 2528.907 | 2.7496 | 2216.4976
2.7496 | 2529.922 | 2.7496 | 2216.607
2.7497 | 2530.928 | 2.7496 | 2216.716
2.7494 | 2531.923 | 2.7496 | 2216.825
2.7496 | 2532.908 | 2.7496 | 2216.9328
2.7496 | 2533.883 | 2.7496 | 2217.04
2.7496 | 2534.847 | 2.7496 | 2217.147
2.7496 | 2535.803 | 2.7496 | 2217.2528
2.7494 | 2536.748 | 2.7496 | 2217.358
2.7496 | 2537.684 | 2.7496 | 2217.463
2.7496 | 2538.61 | 2.7496 | 2217.567
2.7496 | 2539.527 | 2.7496 | 2217.671
2.7494 | 2540.434 | 2.7496 | 2217.774
2.7494 | 2541.333 | 2.7496 | 2217.876
2.7496 | 2542.222 | 2.7496 | 2217.978
2.7496 | 2543.102 | 2.7496 | 2218.079
2.7496 | 2543.972 | 2.7497 | 2218.18
2.7494 | 2544.834 | 2.7497 | 2218.28
2.7494 | 2545.687 | 2.7496 | 2218.38
2.7496 | 2546.531 | 2.7496 | 2218.479
2.7497 | 2547.367 | 2.7496 | 2218.5776
2.7496 | 2548.1936 | 2.7496 | 2218.676
2.7496 | 2549.012 | 2.7496 | 2218.773
2.7496 | 2549.821 | 2.7497 | 2218.87
2.7496 | 2550.623 | 2.7496 | 2218.967
2.7496 | 2551.416 | 2.7496 | 2219.063
2.7496 | 2552.201 | 2.7497 | 2219.158
2.7496 | 2552.977 | 2.7496 | 2219.253
2.7496 | 2553.7456 | 2.7496 | 2219.348
2.7496 | 2554.506 | 2.7496 | 2219.4416
2.7497 | 2555.259 | 2.7496 | 2219.535
2.7496 | 2556.003 | 2.7496 | 2219.628
2.7496 | 2556.74 | 2.7496 | 2219.721
2.7496 | 2557.47 | 2.7496 | 2219.8128
2.7496 | 2558.191 | 2.7496 | 2219.904
2.7496 | 2558.905 | 2.7496 | 2219.996
2.7494 | 2559.611 | 2.7496 | 2220.0864
2.7496 | 2560.311 | 2.7496 | 2220.177
2.7496 | 2561.002 | 2.7497 | 2220.266
2.7496 | 2561.687 | 2.7496 | 2220.356
2.7494 | 2562.365 | 2.7496 | 2220.444
2.7496 | 2563.036 | 2.7496 | 2220.533
2.7496 | 2563.699 | 2.7496 | 2220.621
2.7496 | 2564.356 | 2.7496 | 2220.708
2.7496 | 2565.005 | 2.7496 | 2220.795
2.7496 | 2565.647 | 2.7496 | 2220.882
2.7496 | 2566.284 | 2.7497 | 2220.968
2.7496 | 2566.913 | 2.7496 | 2221.054
2.7497 | 2567.536 | 2.7497 | 2221.139
2.7496 | 2568.152 | 2.7496 | 2221.224
2.7497 | 2568.762 | 2.7496 | 2221.309
2.7497 | 2569.365 | 2.7496 | 2221.393
2.7496 | 2569.9616 | 2.7496 | 2221.4768
2.7496 | 2570.552 | 2.7496 | 2221.56
2.7497 | 2571.137 | 2.7496 | 2221.6432
2.7496 | 2571.715 | 2.7496 | 2221.726
2.7496 | 2572.287 | 2.7496 | 2221.808
2.7496 | 2572.8528 | 2.7494 | 2221.89
2.7496 | 2573.412 | 2.7496 | 2221.9712
2.7496 | 2573.9664 | 2.7496 | 2222.052
2.7496 | 2574.515 | 2.7496 | 2222.133
2.7496 | 2575.057 | 2.7496 | 2222.213
2.7496 | 2575.594 | 2.7496 | 2222.294
2.7497 | 2576.1248 | 2.7496 | 2222.373
2.7496 | 2576.65 | 2.7496 | 2222.452
2.7497 | 2577.17 | 2.7496 | 2222.5312
2.7496 | 2577.684 | 2.7496 | 2222.609
2.7496 | 2578.193 | 2.7496 | 2222.688
2.7496 | 2578.697 | 2.7496 | 2222.765
2.7497 | 2579.195 | 2.7494 | 2222.843
2.7497 | 2579.687 | 2.7496 | 2222.92
2.7496 | 2580.175 | 2.7496 | 2222.997
2.7497 | 2580.657 | 2.7496 | 2223.073
2.7496 | 2581.1344 | 2.7496 | 2223.15
2.7496 | 2581.606 | 2.7496 | 2223.225
2.7496 | 2582.0736 | 2.7496 | 2223.301
2.7496 | 2582.535 | 2.7496 | 2223.376
2.7496 | 2582.993 | 2.7496 | 2223.45
2.7496 | 2583.445 | 2.7494 | 2223.525
2.7494 | 2583.8928 | 2.7496 | 2223.599
2.7496 | 2584.335 | 2.7496 | 2223.673
2.7496 | 2584.773 | 2.7496 | 2223.746
2.7496 | 2585.2064 | 2.7496 | 2223.82
2.7496 | 2585.6352 | 2.7496 | 2223.893
2.7496 | 2586.059 | 2.7496 | 2223.965
2.7496 | 2586.479 | 2.7496 | 2224.038
2.7496 | 2586.894 | 2.7496 | 2224.11
2.7496 | 2587.305 | 2.7496 | 2224.181
2.7496 | 2587.712 | 2.7496 | 2224.253
2.7494 | 2588.114 | 2.7496 | 2224.324
2.7496 | 2588.512 | 2.7496 | 2224.395
2.7496 | 2588.906 | 2.7496 | 2224.465
2.7496 | 2589.295 | 2.7496 | 2224.536
2.7496 | 2589.681 | 2.7496 | 2224.606
2.7496 | 2590.062 | 2.7496 | 2224.6752
2.7496 | 2590.439 | 2.7496 | 2224.745
2.7497 | 2590.813 | 2.7496 | 2224.814
2.7496 | 2591.183 | 2.7496 | 2224.882
2.7497 | 2591.548 | 2.7496 | 2224.951
2.7496 | 2591.91 | 2.7496 | 2225.019
2.7496 | 2592.268 | 2.7496 | 2225.087
2.7496 | 2592.623 | 2.7496 | 2225.1552
2.7494 | 2592.973 | 2.7496 | 2225.223
2.7496 | 2593.321 | 2.7496 | 2225.29
2.7496 | 2593.664 | 2.7496 | 2225.3568
2.7496 | 2594.004 | 2.7496 | 2225.424
2.7496 | 2594.34 | 2.7496 | 2225.49
2.7496 | 2594.673 | 2.7496 | 2225.556
2.7494 | 2595.003 | 2.7496 | 2225.622
2.7496 | 2595.329 | 2.7496 | 2225.688
2.7496 | 2595.652 | 2.7497 | 2225.753
2.7496 | 2595.9712 | 2.7496 | 2225.818
2.7496 | 2596.287 | 2.7496 | 2225.8832
2.7496 | 2596.6 | 2.7496 | 2225.948
2.7497 | 2596.909 | 2.7496 | 2226.012
2.7497 | 2597.216 | 2.7496 | 2226.076
2.7496 | 2597.519 | 2.7496 | 2226.14
2.7497 | 2597.819 | 2.7496 | 2226.204
2.7497 | 2598.116 | 2.7496 | 2226.267
2.7497 | 2598.41 | 2.7496 | 2226.331
2.7496 | 2598.701 | 2.7496 | 2226.3936
2.7497 | 2598.989 | 2.7496 | 2226.456
2.7496 | 2599.275 | 2.7496 | 2226.519
2.7497 | 2599.557 | 2.7496 | 2226.581
2.7496 | 2599.836 | 2.7496 | 2226.643
2.7504 | 2600.114 | 2.7496 | 2226.705
2.7497 | 2600.39 | 2.7494 | 2226.7664
2.7497 | 2600.663 | 2.7496 | 2226.828
2.7496 | 2600.932 | 2.7496 | 2226.889
2.7497 | 2601.198 | 2.7496 | 2226.95
2.7497 | 2601.4608 | 2.7496 | 2227.01
2.7496 | 2601.721 | 2.7494 | 2227.071
2.7496 | 2601.979 | 2.7496 | 2227.131
2.7494 | 2602.235 | 2.7496 | 2227.191
2.7496 | 2602.488 | 2.7497 | 2227.25
2.7496 | 2602.738 | 2.7496 | 2227.31
2.7496 | 2602.986 | 2.7496 | 2227.369
2.7496 | 2603.232 | 2.7497 | 2227.428
2.7496 | 2603.4752 | 2.7496 | 2227.487
2.7496 | 2603.716 | 2.7496 | 2227.546
2.7497 | 2603.954 | 2.7496 | 2227.604
2.7497 | 2604.19 | 2.7496 | 2227.663
2.7497 | 2604.425 | 2.7494 | 2227.721
2.7494 | 2604.656 | 2.7496 | 2227.778
2.7494 | 2604.885 | 2.7496 | 2227.836
2.7496 | 2605.113 | 2.7496 | 2227.894
2.7496 | 2605.338 | 2.7496 | 2227.951
2.7496 | 2605.561 | 2.7494 | 2228.007
2.7494 | 2605.781 | 2.7497 | 2228.064
2.7496 | 2606 | 2.7496 | 2228.121
2.7496 | 2606.217 | 2.7496 | 2228.177
2.7496 | 2606.431 | 2.7496 | 2228.2336
2.7496 | 2606.644 | 2.7496 | 2228.29
2.7496 | 2606.855 | 2.7496 | 2228.345
2.7496 | 2607.064 | 2.7496 | 2228.401
2.7496 | 2607.271 | 2.7496 | 2228.457
2.7496 | 2607.4752 | 2.7497 | 2228.511
2.7496 | 2607.679 | 2.7496 | 2228.567
2.7496 | 2607.879 | 2.7496 | 2228.621
2.7496 | 2608.079 | 2.7496 | 2228.676
2.7496 | 2608.276 | 2.7496 | 2228.73
2.7494 | 2608.472 | 2.7496 | 2228.785
2.7496 | 2608.665 | 2.7496 | 2228.839
2.7496 | 2608.857 | 2.7496 | 2228.892
2.7497 | 2609.047 | 2.7496 | 2228.946
2.7496 | 2609.236 | 2.7496 | 2229
2.7496 | 2609.423 | 2.7496 | 2229.053
2.7496 | 2609.608 | 2.7496 | 2229.106
2.7496 | 2609.792 | 2.7496 | 2229.159
2.7496 | 2609.973 | 2.7496 | 2229.212
2.7496 | 2610.154 | 2.7496 | 2229.265
2.7496 | 2610.332 | 2.7496 | 2229.317
2.7497 | 2610.51 | 2.7496 | 2229.3696
2.7497 | 2610.6848 | 2.7496 | 2229.422
2.7496 | 2610.859 | 2.7496 | 2229.4736
2.7496 | 2611.031 | 2.7497 | 2229.525
2.7496 | 2611.201 | 2.7496 | 2229.577
2.7496 | 2611.371 | 2.7496 | 2229.628
2.7496 | 2611.539 | 2.7496 | 2229.68
2.7496 | 2611.705 | 2.7496 | 2229.731
2.7497 | 2611.87 | 2.7494 | 2229.782
2.7496 | 2612.033 | 2.7497 | 2229.833
2.7496 | 2612.1952 | 2.7496 | 2229.8832
2.7496 | 2612.356 | 2.7496 | 2229.934
2.7496 | 2612.515 | 2.7496 | 2229.984
2.7496 | 2612.673 | 2.7497 | 2230.034
2.7494 | 2612.83 | 2.7496 | 2230.084
2.7496 | 2612.985 | 2.7496 | 2230.134
2.7496 | 2613.138 | 2.7496 | 2230.184
2.7496 | 2613.29 | 2.7496 | 2230.233
2.7494 | 2613.442 | 2.7496 | 2230.282
2.7496 | 2613.591 | 2.7496 | 2230.332
2.7494 | 2613.74 | 2.7496 | 2230.381
2.7496 | 2613.887 | 2.7496 | 2230.43
2.7496 | 2614.0336 | 2.7496 | 2230.478
2.7496 | 2614.178 | 2.7496 | 2230.527
2.7496 | 2614.322 | 2.7496 | 2230.576
2.7496 | 2614.464 | 2.7496 | 2230.624
2.7494 | 2614.605 | 2.7496 | 2230.672
2.7496 | 2614.745 | 2.7496 | 2230.72
2.7494 | 2614.884 | 2.7496 | 2230.768
2.7496 | 2615.021 | 2.7496 | 2230.816
2.7496 | 2615.158 | 2.7496 | 2230.863
2.7496 | 2615.293 | 2.7497 | 2230.911
2.7494 | 2615.428 | 2.7496 | 2230.958
2.7496 | 2615.561 | 2.7496 | 2231.0048
2.7496 | 2615.692 | 2.7496 | 2231.052
2.7496 | 2615.823 | 2.7496 | 2231.099
2.7494 | 2615.953 | 2.7494 | 2231.1456
2.7494 | 2616.082 | 2.7496 | 2231.192
2.7494 | 2616.209 | 2.7496 | 2231.239
2.7496 | 2616.336 | 2.7496 | 2231.2848
2.7496 | 2616.461 | 2.7496 | 2231.3312
2.7496 | 2616.586 | 2.7496 | 2231.377
2.7496 | 2616.709 | 2.7496 | 2231.423
2.7494 | 2616.832 | 2.7496 | 2231.4688
2.7496 | 2616.953 | 2.7496 | 2231.514
2.7496 | 2617.073 | 2.7496 | 2231.56
2.7497 | 2617.193 | 2.7496 | 2231.605
2.7496 | 2617.311 | 2.7496 | 2231.65
2.7496 | 2617.428 | 2.7496 | 2231.696
2.7496 | 2617.545 | 2.7496 | 2231.741
2.7496 | 2617.66 | 2.7496 | 2231.785
2.7496 | 2617.775 | 2.7496 | 2231.8304
2.7496 | 2617.888 | 2.7496 | 2231.875
2.7496 | 2618.001 | 2.7496 | 2231.919
2.7496 | 2618.113 | 2.7496 | 2231.964
2.7496 | 2618.224 | 2.7496 | 2232.008
2.7496 | 2618.334 | 2.7496 | 2232.052
2.7494 | 2618.443 | 2.7496 | 2232.096
2.7496 | 2618.551 | 2.7496 | 2232.14
2.7496 | 2618.659 | 2.7496 | 2232.183
2.7494 | 2618.765 | 2.7496 | 2232.227
2.7494 | 2618.871 | 2.7494 | 2232.27
2.7496 | 2618.976 | 2.7496 | 2232.3136
2.7496 | 2619.079 | 2.7496 | 2232.3568
2.7496 | 2619.183 | 2.7496 | 2232.4
2.7496 | 2619.2848 | 2.7496 | 2232.443
2.7496 | 2619.386 | 2.7496 | 2232.486
2.7496 | 2619.487 | 2.7494 | 2232.529
2.7496 | 2619.587 | 2.7496 | 2232.571
2.7496 | 2619.686 | 2.7496 | 2232.614
2.7496 | 2619.784 | 2.7496 | 2232.656
2.7496 | 2619.8816 | 2.7496 | 2232.698
2.7496 | 2619.978 | 2.7496 | 2232.74
2.7494 | 2620.075 | 2.7496 | 2232.782
2.7496 | 2620.17 | 2.7496 | 2232.824
2.7496 | 2620.264 | 2.7496 | 2232.866
2.7496 | 2620.3584 | 2.7494 | 2232.908
2.7496 | 2620.4512 | 2.7496 | 2232.949
2.7496 | 2620.544 | 2.7496 | 2232.991
2.7496 | 2620.6352 | 2.7496 | 2233.032
2.7496 | 2620.7264 | 2.7496 | 2233.073
2.7494 | 2620.816 | 2.7494 | 2233.114
2.7496 | 2620.906 | 2.7496 | 2233.1552
2.7496 | 2620.995 | 2.7496 | 2233.196
2.7496 | 2621.083 | 2.7496 | 2233.237
2.7496 | 2621.17 | 2.7496 | 2233.278
2.7496 | 2621.257 | 2.7496 | 2233.3184
2.7496 | 2621.344 | 2.7496 | 2233.359
2.7496 | 2621.43 | 2.7496 | 2233.399
2.7496 | 2621.514 | 2.7496 | 2233.439
2.7496 | 2621.5984 | 2.7496 | 2233.48
2.7496 | 2621.682 | 2.7496 | 2233.52
2.7496 | 2621.765 | 2.7496 | 2233.559
2.7496 | 2621.847 | 2.7496 | 2233.599
2.7496 | 2621.929 | 2.7496 | 2233.639
2.7494 | 2622.01 | 2.7496 | 2233.6784
2.7496 | 2622.09 | 2.7496 | 2233.718
2.7496 | 2622.17 | 2.7496 | 2233.757
2.7496 | 2622.25 | 2.7496 | 2233.797
2.7494 | 2622.329 | 2.7496 | 2233.836
2.7496 | 2622.407 | 2.7496 | 2233.875
2.7496 | 2622.484 | 2.7496 | 2233.914
2.7496 | 2622.5616 | 2.7494 | 2233.953
2.7496 | 2622.638 | 2.7496 | 2233.991
2.7496 | 2622.7136 | 2.7496 | 2234.03
2.7494 | 2622.789 | 2.7496 | 2234.069
2.7496 | 2622.864 | 2.7496 | 2234.107
2.7496 | 2622.938 | 2.7496 | 2234.145
2.7494 | 2623.012 | 2.7496 | 2234.184
2.7496 | 2623.0848 | 2.7494 | 2234.222
2.7494 | 2623.157 | 2.7496 | 2234.26
2.7496 | 2623.23 | 2.7494 | 2234.298
2.7494 | 2623.301 | 2.7496 | 2234.336
2.7496 | 2623.372 | 2.7496 | 2234.374
2.7496 | 2623.442 | 2.7496 | 2234.412
2.7496 | 2623.513 | 2.7496 | 2234.449
2.7494 | 2623.582 | 2.7496 | 2234.487
2.7496 | 2623.6512 | 2.7496 | 2234.524
2.7496 | 2623.719 | 2.7496 | 2234.5616
2.7494 | 2623.788 | 2.7496 | 2234.599
2.7496 | 2623.855 | 2.7496 | 2234.636
2.7494 | 2623.922 | 2.7496 | 2234.673
2.7494 | 2623.988 | 2.7496 | 2234.71
2.7494 | 2624.0544 | 2.7496 | 2234.747
2.7496 | 2624.12 | 2.7494 | 2234.784
2.7496 | 2624.185 | 2.7494 | 2234.82
2.7496 | 2624.25 | 2.7496 | 2234.857
2.7496 | 2624.314 | 2.7496 | 2234.894
2.7496 | 2624.378 | 2.7496 | 2234.93
2.7496 | 2624.441 | 2.7494 | 2234.966
2.7496 | 2624.504 | 2.7496 | 2235.003
2.7496 | 2624.566 | 2.7496 | 2235.0352
2.7496 | 2624.628
2.7496 | 2624.69
2.7496 | 2624.751
2.7496 | 2624.811
2.7496 | 2624.871
2.7496 | 2624.932
2.7496 | 2624.991
2.7494 | 2625.05
2.7496 | 2625.109
2.7494 | 2625.167
2.7496 | 2625.225
2.7494 | 2625.282
2.7496 | 2625.34
2.7496 | 2625.396
2.7494 | 2625.452
2.7494 | 2625.508
2.7496 | 2625.564
2.7494 | 2625.6192
2.7496 | 2625.674
2.7494 | 2625.728
2.7496 | 2625.782
2.7494 | 2625.836
2.7494 | 2625.889
2.7496 | 2625.943
2.7494 | 2625.9952
2.7494 | 2626.047
2.7494 | 2626.1
2.7496 | 2626.151
2.7494 | 2626.202
2.7496 | 2626.253
2.7494 | 2626.304
2.7496 | 2626.354
2.7496 | 2626.4048
2.7494 | 2626.454
2.7496 | 2626.504
2.7494 | 2626.553
2.7496 | 2626.6016
2.7496 | 2626.65
2.7494 | 2626.698
2.7496 | 2626.746
2.7496 | 2626.7936
2.7494 | 2626.841
2.7496 | 2626.888
2.7496 | 2626.9344
2.7494 | 2626.981
2.7494 | 2627.027
2.7496 | 2627.073
2.7496 | 2627.1184
2.7494 | 2627.164
2.7496 | 2627.209
2.7494 | 2627.253
2.7496 | 2627.298
2.7494 | 2627.342
2.7496 | 2627.386
2.7496 | 2627.43
2.7496 | 2627.473
2.7496 | 2627.516
2.7496 | 2627.559
2.7496 | 2627.601
2.7496 | 2627.644
2.7496 | 2627.686
2.7496 | 2627.728
2.7496 | 2627.769
2.7494 | 2627.81
2.7496 | 2627.852
2.7494 | 2627.8928
2.7494 | 2627.933
2.7494 | 2627.974
2.7496 | 2628.014
2.7494 | 2628.054
2.7496 | 2628.093
2.7496 | 2628.132
2.7496 | 2628.172
2.7496 | 2628.211
2.7496 | 2628.249
2.7494 | 2628.288
2.7494 | 2628.3264
2.7494 | 2628.364
2.7496 | 2628.402
2.7496 | 2628.44
2.7496 | 2628.478
2.7496 | 2628.515
2.7496 | 2628.552
2.7494 | 2628.589
2.7494 | 2628.6256
2.7494 | 2628.662
2.7496 | 2628.695