## Sheet1
2voltage | 2capacity | 60.0voltage | 60.0capacity | 120.0voltage | 120.0capacity | 180.0voltage | 180.0capacity | 240.0voltage | 240.0capacity | 300.0voltage | 300.0capacity
4.0229 | 0 | 3.9964 | 0 | 3.6828 | 0 | 2.4868 | 0 | 2.8703 | 0 | 1.0285 | 0
4.0058 | 2.166228 | 3.9751 | 2.166342 | 2.7095 | 2.777778e-05 | 2.4868 | 0 | 2.7539 | 0 | 1.0285 | 0
3.9929 | 4.332592 | 3.9579 | 4.332714
3.9832 | 6.498981 | 3.9446 | 6.499125
3.9755 | 8.665386 | 3.9338 | 8.665533
3.9687 | 10.8318 | 3.9246 | 10.83193
3.9627 | 12.99823 | 3.9164 | 12.99834
3.9571 | 15.164625 | 3.9088 | 15.16471
3.9519 | 17.33098 | 3.9019 | 17.33112
3.9466 | 19.49741 | 3.8952 | 19.49752
3.9419 | 21.66375 | 3.8891 | 21.66392
3.9374 | 23.83017 | 3.8833 | 23.83031
3.933 | 25.99658 | 3.8775 | 25.99674
3.929 | 28.16296 | 3.8722 | 28.16315
3.9248 | 30.32937 | 3.867 | 30.32957
3.9209 | 32.49576 | 3.8621 | 32.49597
3.917 | 34.662125 | 3.8575 | 34.66237
3.9133 | 36.82849 | 3.8529 | 36.828775
3.9098 | 38.99485 | 3.8484 | 38.99516
3.9062 | 41.161225 | 3.8442 | 41.1615
3.9027 | 43.327625 | 3.84 | 43.32784
3.8994 | 45.493975 | 3.836 | 45.49412
3.896 | 47.66034 | 3.8321 | 47.66041
3.8928 | 49.8267 | 3.8281 | 49.82676
3.8897 | 51.99306 | 3.8242 | 51.99311
3.8867 | 54.15942 | 3.8205 | 54.15953
3.8838 | 56.32579 | 3.817 | 56.3259
3.8809 | 58.49219 | 3.8132 | 58.49224
3.878 | 60.65854 | 3.8097 | 60.65861
3.8752 | 62.82489 | 3.8063 | 62.82485
3.8725 | 64.99126 | 3.8029 | 64.99114
3.8699 | 67.15763 | 3.7995 | 67.15743
3.8672 | 69.32398 | 3.7961 | 69.32371
3.8646 | 71.49038 | 3.7929 | 71.48998
3.8621 | 73.65673 | 3.7897 | 73.65633
3.8596 | 75.82307 | 3.7863 | 75.82246
3.8571 | 77.98943 | 3.7831 | 77.98863
3.8547 | 80.15577 | 3.7798 | 80.15495
3.8525 | 82.32211 | 3.7768 | 82.32119
3.8502 | 84.48848 | 3.7737 | 84.48774
3.8478 | 86.65482 | 3.7706 | 86.65402
3.8457 | 88.82116 | 3.7676 | 88.82029
3.8434 | 90.98751 | 3.7647 | 90.98673
3.8413 | 93.15384 | 3.7616 | 93.15321
3.8392 | 95.32021 | 3.7587 | 95.31959
3.8371 | 97.48653 | 3.7558 | 97.48593
3.835 | 99.65289 | 3.7529 | 99.65258
3.8331 | 101.8192 | 3.7498 | 101.8188
3.831 | 103.9856 | 3.7471 | 103.9851
3.8291 | 106.1519 | 3.7442 | 106.1513
3.8271 | 108.3182 | 3.7414 | 108.3176
3.8252 | 110.4845 | 3.7387 | 110.4841
3.8234 | 112.6509 | 3.7358 | 112.6503
3.8215 | 114.8172 | 3.733 | 114.8166
3.8197 | 116.9836 | 3.7303 | 116.9831
3.8178 | 119.1499 | 3.7277 | 119.1495
3.816 | 121.3162 | 3.7251 | 121.3158
3.8144 | 123.4825 | 3.7224 | 123.4821
3.8126 | 125.6488 | 3.7198 | 125.6485
3.8108 | 127.8151 | 3.717 | 127.8149
3.809 | 129.9814 | 3.7145 | 129.9811
3.8074 | 132.1478 | 3.712 | 132.1474
3.8058 | 134.314 | 3.7093 | 134.3135
3.804 | 136.4804 | 3.7069 | 136.4797
3.8024 | 138.6467 | 3.7043 | 138.6457
3.8008 | 140.813 | 3.7019 | 140.8117
3.7994 | 142.9793 | 3.6994 | 142.9779
3.7977 | 145.1456 | 3.697 | 145.1444
3.7961 | 147.312 | 3.6946 | 147.3103
3.7947 | 149.4782 | 3.692 | 149.4766
3.7932 | 151.6446 | 3.6896 | 151.6429
3.7916 | 153.8109 | 3.6873 | 153.8091
3.7902 | 155.9772 | 3.6848 | 155.9754
3.7887 | 158.1434 | 3.6825 | 158.1416
3.7873 | 160.3098 | 3.6802 | 160.3074
3.7858 | 162.476 | 3.6778 | 162.4736
3.7843 | 164.6424 | 3.6754 | 164.6397
3.7829 | 166.8087 | 3.6731 | 166.8059
3.7814 | 168.975 | 3.6709 | 168.9723
3.78 | 171.1413 | 3.6686 | 171.1387
3.7787 | 173.3076 | 3.6664 | 173.3049
3.7772 | 175.4739 | 3.6641 | 175.4713
3.776 | 177.6402 | 3.6618 | 177.6376
3.7745 | 179.8064 | 3.6597 | 179.804
3.7732 | 181.9727 | 3.6573 | 181.9703
3.7719 | 184.139 | 3.6551 | 184.1367
3.7706 | 186.3052 | 3.653 | 186.303
3.7692 | 188.4715 | 3.6509 | 188.4694
3.7679 | 190.6376 | 3.6488 | 190.6355
3.7666 | 192.8039 | 3.6465 | 192.8018
3.7655 | 194.9702 | 3.6444 | 194.968
3.7642 | 197.1365 | 3.6421 | 197.134
3.7629 | 199.3027 | 3.64 | 199.2997
3.7616 | 201.469 | 3.6379 | 201.466
3.7603 | 203.6352 | 3.6358 | 203.6321
3.759 | 205.8015 | 3.6338 | 205.7983
3.7579 | 207.9678 | 3.6317 | 207.9647
3.7566 | 210.134 | 3.6296 | 210.1309
3.7553 | 212.3003 | 3.6275 | 212.2971
3.7542 | 214.4665 | 3.6255 | 214.4633
3.7529 | 216.6328 | 3.6234 | 216.63
3.7517 | 218.7991 | 3.6215 | 218.7963
3.7506 | 220.9654 | 3.6194 | 220.9623
3.7493 | 223.1316 | 3.6174 | 223.1284
3.7482 | 225.2979 | 3.6154 | 225.2945
3.7469 | 227.4642 | 3.6134 | 227.4611
3.7458 | 229.6304 | 3.6115 | 229.6275
3.7446 | 231.7968 | 3.6094 | 231.7936
3.7435 | 233.9631 | 3.6073 | 233.9599
3.7424 | 236.1293 | 3.6053 | 236.1261
3.7413 | 238.2956 | 3.6034 | 238.2923
3.7401 | 240.4619 | 3.6013 | 240.4581
3.739 | 242.6282 | 3.5995 | 242.624
3.7379 | 244.7945 | 3.5974 | 244.79
3.7367 | 246.9608 | 3.5955 | 246.9563
3.7356 | 249.1271 | 3.5936 | 249.1227
3.7345 | 251.2933 | 3.5916 | 251.2889
3.7333 | 253.4596 | 3.5898 | 253.4549
3.7322 | 255.6259 | 3.5877 | 255.6212
3.7311 | 257.7922 | 3.5858 | 257.7877
3.73 | 259.9584 | 3.5839 | 259.9539
3.729 | 262.1247 | 3.5821 | 262.1202
3.7279 | 264.291 | 3.5802 | 264.2865
3.7267 | 266.4573 | 3.5782 | 266.4522
3.7256 | 268.6235 | 3.5763 | 268.6182
3.7246 | 270.7898 | 3.5744 | 270.7846
3.7235 | 272.9561 | 3.5726 | 272.9507
3.7225 | 275.1223 | 3.5708 | 275.1171
3.7214 | 277.2886 | 3.5689 | 277.2833
3.7204 | 279.4549 | 3.5669 | 279.4495
3.7193 | 281.6212 | 3.565 | 281.6157
3.7182 | 283.7874 | 3.5632 | 283.7819
3.7172 | 285.9537 | 3.5613 | 285.9483
3.7161 | 288.12 | 3.5595 | 288.1142
3.7149 | 290.2863 | 3.5576 | 290.2801
3.714 | 292.4526 | 3.5558 | 292.4464
3.713 | 294.6189 | 3.554 | 294.6125
3.7119 | 296.7852 | 3.5521 | 296.7787
3.7109 | 298.9515 | 3.5503 | 298.9448
3.7098 | 301.1177 | 3.5484 | 301.111
3.7088 | 303.2841 | 3.5466 | 303.2771
3.7078 | 305.4503 | 3.5447 | 305.4435
3.7067 | 307.6166 | 3.5429 | 307.6095
3.7057 | 309.7828 | 3.5411 | 309.7755
3.7048 | 311.9491 | 3.5393 | 311.9417
3.7036 | 314.1153 | 3.5374 | 314.1079
3.7027 | 316.2816 | 3.5356 | 316.2742
3.7017 | 318.4478 | 3.5338 | 318.4405
3.7006 | 320.6141 | 3.5321 | 320.6067
3.6996 | 322.7803 | 3.5303 | 322.7728
3.6986 | 324.9466 | 3.5283 | 324.9392
3.6977 | 327.1128 | 3.5266 | 327.1053
3.6967 | 329.279 | 3.5248 | 329.2715
3.6957 | 331.4453 | 3.523 | 331.4376
3.6946 | 333.6116 | 3.5212 | 333.6039
3.6936 | 335.7779 | 3.5195 | 335.7703
3.6927 | 337.9442 | 3.5177 | 337.9363
3.6917 | 340.1104 | 3.5159 | 340.102
3.6906 | 342.2767 | 3.5141 | 342.2675
3.6896 | 344.443 | 3.5124 | 344.4336
3.6886 | 346.6093 | 3.5106 | 346.5997
3.6877 | 348.7756 | 3.5088 | 348.766
3.6867 | 350.9418 | 3.507 | 350.932
3.6857 | 353.108 | 3.5054 | 353.0983
3.6848 | 355.2743 | 3.5037 | 355.2643
3.6836 | 357.4406 | 3.5019 | 357.4301
3.6827 | 359.6069 | 3.5001 | 359.5965
3.6817 | 361.7732 | 3.4983 | 361.763
3.6807 | 363.9394 | 3.4966 | 363.9295
3.6798 | 366.1057 | 3.4948 | 366.0958
3.6788 | 368.2719 | 3.493 | 368.2619
3.6778 | 370.4381 | 3.4914 | 370.4282
3.6768 | 372.6044 | 3.4896 | 372.5943
3.6759 | 374.7707 | 3.4878 | 374.7605
3.6749 | 376.937 | 3.4862 | 376.9268
3.6739 | 379.1032 | 3.4846 | 379.0929
3.673 | 381.2695 | 3.4827 | 381.259
3.672 | 383.4357 | 3.4811 | 383.4252
3.671 | 385.6019 | 3.4793 | 385.5915
3.6701 | 387.7682 | 3.4777 | 387.7575
3.6691 | 389.9344 | 3.4759 | 389.9237
3.6681 | 392.1006 | 3.4741 | 392.0897
3.6672 | 394.2669 | 3.4725 | 394.2557
3.6662 | 396.4331 | 3.4707 | 396.4218
3.6652 | 398.5993 | 3.4691 | 398.5879
3.6643 | 400.7656 | 3.4675 | 400.754
3.6633 | 402.9319 | 3.4657 | 402.9199
3.6623 | 405.0981 | 3.4639 | 405.086
3.6615 | 407.2644 | 3.4623 | 407.2521
3.6605 | 409.4307 | 3.4607 | 409.4184
3.6594 | 411.5969 | 3.4589 | 411.5846
3.6586 | 413.7631 | 3.4573 | 413.7508
3.6576 | 415.9294 | 3.4557 | 415.9168
3.6567 | 418.0956 | 3.4539 | 418.0832
3.6557 | 420.2618 | 3.4523 | 420.2492
3.6547 | 422.4281 | 3.4507 | 422.4154
3.6538 | 424.5944 | 3.4491 | 424.5818
3.6528 | 426.7606 | 3.4473 | 426.7479
3.6518 | 428.9269 | 3.4457 | 428.9141
3.651 | 431.0932 | 3.4441 | 431.0801
3.6501 | 433.2596 | 3.4425 | 433.2462
3.6491 | 435.4259 | 3.4407 | 435.4126
3.6481 | 437.5921 | 3.4391 | 437.5786
3.6471 | 439.7584 | 3.4375 | 439.7448
3.6462 | 441.9247 | 3.4359 | 441.9113
3.6452 | 444.0909 | 3.4342 | 444.0775
3.6442 | 446.2572 | 3.4326 | 446.2437
3.6433 | 448.4233 | 3.431 | 448.4098
3.6425 | 450.5896 | 3.4294 | 450.5761
3.6415 | 452.7558 | 3.4278 | 452.7421
3.6405 | 454.922 | 3.4263 | 454.908
3.6396 | 457.0882 | 3.4246 | 457.0737
3.6386 | 459.2545 | 3.4229 | 459.2398
3.6376 | 461.4207 | 3.4213 | 461.4064
3.6367 | 463.5869 | 3.4199 | 463.5729
3.6357 | 465.7531 | 3.4183 | 465.7391
3.6349 | 467.9193 | 3.4167 | 467.9051
3.6339 | 470.0855 | 3.415 | 470.071
3.6329 | 472.2518 | 3.4136 | 472.237
3.632 | 474.418 | 3.412 | 474.403
3.631 | 476.5843 | 3.4104 | 476.569
3.63 | 478.7505 | 3.4087 | 478.735
3.6292 | 480.9167 | 3.4071 | 480.9013
3.6283 | 483.0829 | 3.4055 | 483.0676
3.6273 | 485.2492 | 3.4041 | 485.2336
3.6265 | 487.4153 | 3.4025 | 487.3996
3.6255 | 489.5815 | 3.401 | 489.5658
3.6246 | 491.7478 | 3.3994 | 491.732
3.6236 | 493.914 | 3.3978 | 493.8982
3.6226 | 496.0803 | 3.3963 | 496.0642
3.6218 | 498.2465 | 3.3949 | 498.2303
3.6208 | 500.4127 | 3.3932 | 500.3964
3.6199 | 502.5788 | 3.3918 | 502.5624
3.6189 | 504.745 | 3.3902 | 504.7285
3.6179 | 506.9112 | 3.3887 | 506.8946
3.617 | 509.0774 | 3.3871 | 509.0607
3.6162 | 511.2436 | 3.3857 | 511.2266
3.6152 | 513.4099 | 3.3842 | 513.3926
3.6142 | 515.5761 | 3.3826 | 515.5589
3.6133 | 517.7423 | 3.3811 | 517.7252
3.6123 | 519.9085 | 3.3797 | 519.8914
3.6113 | 522.0747 | 3.3782 | 522.0579
3.6105 | 524.2409 | 3.3766 | 524.2243
3.6095 | 526.407 | 3.3752 | 526.3906
3.6086 | 528.5732 | 3.3736 | 528.5567
3.6076 | 530.7395 | 3.3721 | 530.7227
3.6068 | 532.9056 | 3.3708 | 532.8887
3.6058 | 535.0718 | 3.3692 | 535.0545
3.6049 | 537.238 | 3.3677 | 537.2205
3.6041 | 539.4043 | 3.3663 | 539.3866
3.6031 | 541.5705 | 3.365 | 541.5528
3.6021 | 543.7367 | 3.3634 | 543.7188
3.6011 | 545.9028 | 3.3621 | 545.885
3.6002 | 548.0691 | 3.3605 | 548.0508
3.5994 | 550.2353 | 3.359 | 550.217
3.5984 | 552.4015 | 3.3576 | 552.3832
3.5974 | 554.5677 | 3.3561 | 554.5493
3.5966 | 556.7339 | 3.3548 | 556.7154
3.5957 | 558.8999 | 3.3534 | 558.8816
3.5947 | 561.0662 | 3.3519 | 561.0477
3.5937 | 563.2324 | 3.3505 | 563.2141
3.5929 | 565.3986 | 3.3492 | 565.3801
3.5919 | 567.5648 | 3.3477 | 567.5464
3.591 | 569.731 | 3.3463 | 569.7124
3.5902 | 571.8972 | 3.3448 | 571.8785
3.5892 | 574.0635 | 3.3435 | 574.0447
3.5882 | 576.2297 | 3.3421 | 576.2112
3.5873 | 578.396 | 3.3406 | 578.3772
3.5865 | 580.5621 | 3.3393 | 580.5429
3.5855 | 582.7284 | 3.3379 | 582.709
3.5845 | 584.8945 | 3.3366 | 584.8752
3.5836 | 587.0607 | 3.3351 | 587.0414
3.5827 | 589.2268 | 3.3339 | 589.2076
3.5819 | 591.3931 | 3.3324 | 591.3735
3.581 | 593.5592 | 3.3309 | 593.5397
3.58 | 595.7253 | 3.3297 | 595.706
3.579 | 597.8916 | 3.3282 | 597.872
3.5782 | 600.0578 | 3.3269 | 600.0379
3.5773 | 602.224 | 3.3256 | 602.2041
3.5763 | 604.3903 | 3.3242 | 604.3696
3.5755 | 606.5563 | 3.3229 | 606.5358
3.5745 | 608.7225 | 3.3214 | 608.7022
3.5735 | 610.8888 | 3.3201 | 610.8685
3.5727 | 613.0549 | 3.3188 | 613.0348
3.5718 | 615.2212 | 3.3175 | 615.2008
3.5708 | 617.3874 | 3.3161 | 617.3668
3.57 | 619.5536 | 3.3148 | 619.5328
3.569 | 621.7197 | 3.3135 | 621.6988
3.5681 | 623.8858 | 3.3121 | 623.8647
3.5673 | 626.0521 | 3.3109 | 626.0307
3.5663 | 628.2183 | 3.3096 | 628.1969
3.5655 | 630.3844 | 3.3083 | 630.3631
3.5645 | 632.5506 | 3.3069 | 632.5292
3.5635 | 634.7169 | 3.3056 | 634.6948
3.5627 | 636.8831 | 3.3043 | 636.8609
3.5618 | 639.0494 | 3.303 | 639.0268
3.5608 | 641.2155 | 3.3017 | 641.1926
3.5598 | 643.3817 | 3.3006 | 643.3585
3.559 | 645.5479 | 3.2993 | 645.5247
3.5582 | 647.714 | 3.298 | 647.6906
3.5572 | 649.8801 | 3.2967 | 649.8564
3.5563 | 652.0463 | 3.2954 | 652.0226
3.5555 | 654.2124 | 3.2941 | 654.1884
3.5545 | 656.3787 | 3.2929 | 656.3542
3.5535 | 658.5448 | 3.2916 | 658.52
3.5527 | 660.7109 | 3.2903 | 660.6863
3.5518 | 662.8771 | 3.289 | 662.8524
3.5509 | 665.0432 | 3.2877 | 665.0183
3.55 | 667.2094 | 3.2866 | 667.1844
3.5492 | 669.3757 | 3.2854 | 669.3505
3.5482 | 671.5419 | 3.284 | 671.5163
3.5472 | 673.708 | 3.2828 | 673.6819
3.5464 | 675.8742 | 3.2816 | 675.8475
3.5455 | 678.0403 | 3.2804 | 678.0135
3.5447 | 680.2066 | 3.2791 | 680.179
3.5437 | 682.3727 | 3.2778 | 682.3448
3.5427 | 684.5389 | 3.2766 | 684.5115
3.5419 | 686.7051 | 3.2754 | 686.6776
3.5411 | 688.8711 | 3.2741 | 688.8436
3.5401 | 691.0374 | 3.2728 | 691.0094
3.5392 | 693.2036 | 3.2717 | 693.1754
3.5384 | 695.3697 | 3.2706 | 695.3413
3.5374 | 697.5359 | 3.2693 | 697.5072
3.5366 | 699.7021 | 3.2682 | 699.6731
3.5356 | 701.8683 | 3.2669 | 701.8392
3.5348 | 704.0344 | 3.2657 | 704.0053
3.5338 | 706.2006 | 3.2644 | 706.1713
3.533 | 708.3669 | 3.2633 | 708.3372
3.5321 | 710.5331 | 3.262 | 710.5032
3.5313 | 712.6992 | 3.2609 | 712.6693
3.5303 | 714.8653 | 3.2598 | 714.8353
3.5295 | 717.0315 | 3.2585 | 717.0013
3.5287 | 719.1976 | 3.2573 | 719.1672
3.5277 | 721.3638 | 3.2561 | 721.3332
3.5269 | 723.5299 | 3.2549 | 723.4993
3.5259 | 725.696 | 3.2538 | 725.6651
3.525 | 727.8622 | 3.2525 | 727.8307
3.5242 | 730.0284 | 3.2514 | 729.9963
3.5233 | 732.1947 | 3.2502 | 732.1622
3.5224 | 734.3608 | 3.2491 | 734.328
3.5216 | 736.5269 | 3.2478 | 736.4942
3.5208 | 738.6931 | 3.2467 | 738.66
3.5198 | 740.8592 | 3.2456 | 740.8258
3.519 | 743.0253 | 3.2443 | 742.9916
3.518 | 745.1914 | 3.2431 | 745.1576
3.5172 | 747.3575 | 3.242 | 747.3236
3.5164 | 749.5236 | 3.2409 | 749.4893
3.5154 | 751.6898 | 3.2397 | 751.6551
3.5146 | 753.8559 | 3.2386 | 753.8211
3.5137 | 756.0221 | 3.2375 | 755.9871
3.5129 | 758.1884 | 3.2364 | 758.1534
3.512 | 760.3545 | 3.2352 | 760.3195
3.5111 | 762.5207 | 3.2341 | 762.4853
3.5103 | 764.6868 | 3.2328 | 764.6513
3.5093 | 766.8529 | 3.2317 | 766.8172
3.5085 | 769.019 | 3.2305 | 768.9831
3.5075 | 771.1852 | 3.2294 | 771.1492
3.5067 | 773.3513 | 3.2283 | 773.3155
3.5059 | 775.5174 | 3.2272 | 775.4814
3.5051 | 777.6836 | 3.226 | 777.6472
3.5041 | 779.8499 | 3.2249 | 779.8132
3.5033 | 782.0161 | 3.2238 | 781.9788
3.5025 | 784.1822 | 3.2226 | 784.1446
3.5016 | 786.3484 | 3.2215 | 786.3104
3.5007 | 788.5144 | 3.2204 | 788.4765
3.4999 | 790.6805 | 3.2192 | 790.6423
3.4991 | 792.8466 | 3.2181 | 792.8082
3.4982 | 795.0128 | 3.217 | 794.9741
3.4974 | 797.1789 | 3.2159 | 797.1403
3.4966 | 799.3451 | 3.2147 | 799.3063
3.4957 | 801.5113 | 3.2136 | 801.4722
3.4948 | 803.6773 | 3.2125 | 803.6385
3.494 | 805.8435 | 3.2113 | 805.8042
3.4932 | 808.0097 | 3.2102 | 807.9697
3.4924 | 810.1757 | 3.2092 | 810.1354
3.4915 | 812.3419 | 3.2079 | 812.3015
3.4906 | 814.508 | 3.2068 | 814.4676
3.4898 | 816.6741 | 3.2059 | 816.6338
3.489 | 818.8402 | 3.2047 | 818.7996
3.4883 | 821.0063 | 3.2036 | 820.965
3.4874 | 823.1725 | 3.2023 | 823.1308
3.4865 | 825.3387 | 3.2013 | 825.2972
3.4857 | 827.5047 | 3.2002 | 827.4631
3.4849 | 829.6709 | 3.1991 | 829.6293
3.484 | 831.8371 | 3.1979 | 831.7954
3.4832 | 834.0032 | 3.1968 | 833.961
3.4823 | 836.1693 | 3.1958 | 836.1268
3.4815 | 838.3354 | 3.1947 | 838.2931
3.4806 | 840.5017 | 3.1936 | 840.4588
3.4799 | 842.6677 | 3.1925 | 842.6246
3.479 | 844.8339 | 3.1913 | 844.7908
3.4782 | 847.0002 | 3.1904 | 846.9568
3.4775 | 849.1662 | 3.1892 | 849.1228
3.4765 | 851.3324 | 3.1881 | 851.2891
3.4759 | 853.4986 | 3.187 | 853.4552
3.4751 | 855.6646 | 3.186 | 855.6212
3.4741 | 857.8307 | 3.1849 | 857.787
3.4735 | 859.9967 | 3.1837 | 859.9529
3.4725 | 862.1629 | 3.1826 | 862.119
3.4717 | 864.329 | 3.1815 | 864.2849
3.4709 | 866.4951 | 3.1803 | 866.4507
3.4702 | 868.6612 | 3.1792 | 868.6165
3.4694 | 870.8274 | 3.1783 | 870.7822
3.4685 | 872.9935 | 3.1771 | 872.9482
3.4678 | 875.1597 | 3.176 | 875.1142
3.4669 | 877.3258 | 3.175 | 877.2801
3.4662 | 879.4919 | 3.1739 | 879.4459
3.4654 | 881.658 | 3.1728 | 881.6119
3.4646 | 883.824 | 3.1716 | 883.7779
3.4638 | 885.9901 | 3.1707 | 885.9437
3.463 | 888.1563 | 3.1695 | 888.1095
3.4622 | 890.3224 | 3.1686 | 890.2756
3.4615 | 892.4884 | 3.1673 | 892.4415
3.4606 | 894.6544 | 3.1661 | 894.6075
3.4598 | 896.8205 | 3.1652 | 896.7734
3.4589 | 898.9866 | 3.164 | 898.9395
3.4583 | 901.1528 | 3.1629 | 901.1052
3.4575 | 903.3188 | 3.1619 | 903.2713
3.4568 | 905.4848 | 3.1608 | 905.4373
3.4559 | 907.6509 | 3.1597 | 907.6033
3.4552 | 909.817 | 3.1586 | 909.7696
3.4544 | 911.9832 | 3.1576 | 911.9354
3.4536 | 914.1492 | 3.1565 | 914.1012
3.4528 | 916.3154 | 3.1553 | 916.2671
3.4522 | 918.4814 | 3.1544 | 918.4325
3.4514 | 920.6476 | 3.1531 | 920.5986
3.4506 | 922.8138 | 3.1521 | 922.7648
3.4499 | 924.9798 | 3.151 | 924.9307
3.4489 | 927.1459 | 3.15 | 927.0967
3.4483 | 929.312 | 3.1489 | 929.2625
3.4475 | 931.478 | 3.1477 | 931.4281
3.4467 | 933.6443 | 3.1466 | 933.5939
3.4459 | 935.8103 | 3.1456 | 935.7598
3.4452 | 937.9764 | 3.1445 | 937.9259
3.4444 | 940.1425 | 3.1434 | 940.0915
3.4438 | 942.3085 | 3.1423 | 942.2574
3.443 | 944.4746 | 3.1413 | 944.4233
3.4422 | 946.6406 | 3.1402 | 946.5892
3.4415 | 948.8066 | 3.139 | 948.7548
3.4407 | 950.9727 | 3.1381 | 950.9204
3.4401 | 953.1388 | 3.1368 | 953.0863
3.4393 | 955.305 | 3.1356 | 955.2522
3.4384 | 957.471 | 3.1347 | 957.418
3.4378 | 959.6372 | 3.1335 | 959.5838
3.4372 | 961.8034 | 3.1326 | 961.7497
3.4363 | 963.9693 | 3.1313 | 963.9157
3.4355 | 966.1355 | 3.1303 | 966.0818
3.4347 | 968.3015 | 3.1292 | 968.2481
3.4341 | 970.4676 | 3.1281 | 970.414
3.4333 | 972.6337 | 3.1269 | 972.5798
3.4326 | 974.7998 | 3.1258 | 974.746
3.4318 | 976.9659 | 3.1248 | 976.9119
3.4312 | 979.1319 | 3.1237 | 979.078
3.4304 | 981.298 | 3.1226 | 981.2437
3.4297 | 983.4642 | 3.1214 | 983.4096
3.4291 | 985.6302 | 3.1203 | 985.5755
3.4284 | 987.7964 | 3.1193 | 987.7414
3.4276 | 989.9624 | 3.1182 | 989.9073
3.4268 | 992.1284 | 3.1171 | 992.0731
3.4262 | 994.2946 | 3.1161 | 994.2387
3.4255 | 996.4606 | 3.115 | 996.4046
3.4247 | 998.6267 | 3.1138 | 998.5703
3.4241 | 1000.793 | 3.1127 | 1000.736
3.4233 | 1002.959 | 3.1116 | 1002.902
3.4226 | 1005.1248 | 3.1106 | 1005.068
3.422 | 1007.291 | 3.1095 | 1007.234
3.4212 | 1009.457 | 3.1084 | 1009.4
3.4205 | 1011.623 | 3.1072 | 1011.566
3.4197 | 1013.789 | 3.1061 | 1013.731
3.4191 | 1015.9552 | 3.105 | 1015.897
3.4184 | 1018.121 | 3.104 | 1018.063
3.4176 | 1020.287 | 3.1029 | 1020.229
3.417 | 1022.453 | 3.1017 | 1022.395
3.4165 | 1024.62 | 3.1004 | 1024.561
3.4157 | 1026.786 | 3.0995 | 1026.726
3.4149 | 1028.952 | 3.0984 | 1028.892
3.4144 | 1031.118 | 3.0972 | 1031.058
3.4136 | 1033.284 | 3.0961 | 1033.224
3.4128 | 1035.45 | 3.095 | 1035.39
3.4121 | 1037.616 | 3.0938 | 1037.556
3.4115 | 1039.782 | 3.0929 | 1039.721
3.4108 | 1041.948 | 3.0917 | 1041.887
3.4102 | 1044.114 | 3.0906 | 1044.053
3.4096 | 1046.28 | 3.0895 | 1046.219
3.4089 | 1048.446 | 3.0883 | 1048.385
3.4083 | 1050.613 | 3.0872 | 1050.551
3.4075 | 1052.779 | 3.0861 | 1052.716
3.4068 | 1054.945 | 3.085 | 1054.882
3.4062 | 1057.111 | 3.0838 | 1057.048
3.4055 | 1059.2768 | 3.0827 | 1059.214
3.4049 | 1061.443 | 3.0816 | 1061.38
3.4041 | 1063.609 | 3.0804 | 1063.546
3.4036 | 1065.775 | 3.0793 | 1065.711
3.4028 | 1067.941 | 3.0782 | 1067.8768
3.4021 | 1070.107 | 3.077 | 1070.043
3.4015 | 1072.273 | 3.0758 | 1072.209
3.4008 | 1074.4392 | 3.0746 | 1074.3744
3.4002 | 1076.605 | 3.0735 | 1076.54
3.3995 | 1078.771 | 3.0722 | 1078.705
3.3989 | 1080.937 | 3.0711 | 1080.872
3.3981 | 1083.104 | 3.0701 | 1083.038
3.3976 | 1085.2696 | 3.0688 | 1085.204
3.397 | 1087.436 | 3.0677 | 1087.369
3.3962 | 1089.602 | 3.0666 | 1089.535
3.3955 | 1091.768 | 3.0654 | 1091.7008
3.3949 | 1093.934 | 3.0643 | 1093.867
3.3944 | 1096.1 | 3.0632 | 1096.033
3.3937 | 1098.266 | 3.062 | 1098.198
3.3931 | 1100.432 | 3.0607 | 1100.364
3.3924 | 1102.598 | 3.0596 | 1102.53
3.3918 | 1104.764 | 3.0585 | 1104.696
3.391 | 1106.9304 | 3.0574 | 1106.862
3.3905 | 1109.096 | 3.0561 | 1109.027
3.3899 | 1111.2624 | 3.0549 | 1111.194
3.3892 | 1113.429 | 3.0538 | 1113.36
3.3884 | 1115.594 | 3.0527 | 1115.526
3.3879 | 1117.761 | 3.0515 | 1117.691
3.3873 | 1119.926 | 3.0503 | 1119.857
3.3866 | 1122.093 | 3.0491 | 1122.023
3.386 | 1124.259 | 3.0478 | 1124.189
3.3852 | 1126.425 | 3.0467 | 1126.355
3.3847 | 1128.591 | 3.0456 | 1128.5208
3.3841 | 1130.7568 | 3.0443 | 1130.687
3.3836 | 1132.923 | 3.0431 | 1132.853
3.3828 | 1135.089 | 3.042 | 1135.018
3.3823 | 1137.255 | 3.0407 | 1137.184
3.3816 | 1139.421 | 3.0396 | 1139.35
3.381 | 1141.587 | 3.0383 | 1141.516
3.3803 | 1143.753 | 3.037 | 1143.681
3.3797 | 1145.9192 | 3.0359 | 1145.847
3.379 | 1148.085 | 3.0348 | 1148.013
3.3784 | 1150.251 | 3.0335 | 1150.178
3.3779 | 1152.417 | 3.0323 | 1152.344
3.3773 | 1154.584 | 3.031 | 1154.51
3.3766 | 1156.75 | 3.0299 | 1156.677
3.376 | 1158.916 | 3.0286 | 1158.843
3.3753 | 1161.082 | 3.0273 | 1161.009
3.3749 | 1163.248 | 3.0262 | 1163.174
3.374 | 1165.414 | 3.0249 | 1165.34
3.3736 | 1167.58 | 3.0238 | 1167.506
3.3729 | 1169.746 | 3.0225 | 1169.672
3.3723 | 1171.912 | 3.0214 | 1171.838
3.3716 | 1174.078 | 3.0201 | 1174.004
3.371 | 1176.244 | 3.0188 | 1176.17
3.3705 | 1178.41 | 3.0176 | 1178.335
3.3698 | 1180.576 | 3.0164 | 1180.501
3.3692 | 1182.742 | 3.0151 | 1182.667
3.3686 | 1184.908 | 3.0138 | 1184.8328
3.3679 | 1187.074 | 3.0125 | 1186.998
3.3673 | 1189.24 | 3.0114 | 1189.164
3.3668 | 1191.406 | 3.0101 | 1191.329
3.3661 | 1193.572 | 3.0088 | 1193.495
3.3655 | 1195.738 | 3.0075 | 1195.661
3.365 | 1197.904 | 3.0063 | 1197.826
3.3644 | 1200.07 | 3.0051 | 1199.992
3.3637 | 1202.236 | 3.0038 | 1202.158
3.3634 | 1204.402 | 3.0025 | 1204.323
3.3626 | 1206.568 | 3.0012 | 1206.489
3.3619 | 1208.734 | 2.9999 | 1208.655
3.3613 | 1210.9 | 2.9988 | 1210.8208
3.3608 | 1213.0664 | 2.9975 | 1212.987
3.3602 | 1215.232 | 2.9962 | 1215.153
3.3595 | 1217.398 | 2.9949 | 1217.318
3.359 | 1219.565 | 2.9936 | 1219.484
3.3584 | 1221.731 | 2.9923 | 1221.651
3.3577 | 1223.8968 | 2.991 | 1223.816
3.3571 | 1226.063 | 2.9897 | 1225.9824
3.3566 | 1228.229 | 2.9886 | 1228.148
3.356 | 1230.395 | 2.9871 | 1230.315
3.3555 | 1232.5608 | 2.9858 | 1232.4808
3.3548 | 1234.727 | 2.9846 | 1234.647
3.3544 | 1236.893 | 2.9833 | 1236.813
3.3535 | 1239.059 | 2.982 | 1238.978
3.3531 | 1241.225 | 2.9807 | 1241.144
3.3524 | 1243.391 | 2.9794 | 1243.31
3.3519 | 1245.557 | 2.9781 | 1245.476
3.3513 | 1247.723 | 2.9768 | 1247.642
3.3506 | 1249.889 | 2.9755 | 1249.807
3.3502 | 1252.055 | 2.9742 | 1251.973
3.3495 | 1254.221 | 2.9729 | 1254.139
3.349 | 1256.3872 | 2.9715 | 1256.305
3.3482 | 1258.553 | 2.9702 | 1258.471
3.3477 | 1260.719 | 2.9689 | 1260.6368
3.3472 | 1262.885 | 2.9674 | 1262.803
3.3466 | 1265.052 | 2.9662 | 1264.969
3.3461 | 1267.218 | 2.9649 | 1267.1344
3.3455 | 1269.384 | 2.9636 | 1269.3
3.3448 | 1271.5496 | 2.9621 | 1271.466
3.3443 | 1273.716 | 2.9608 | 1273.632
3.3437 | 1275.882 | 2.9595 | 1275.797
3.3431 | 1278.048 | 2.9581 | 1277.963
3.3426 | 1280.214 | 2.9568 | 1280.128
3.3419 | 1282.38 | 2.9555 | 1282.294
3.3414 | 1284.546 | 2.954 | 1284.46
3.3408 | 1286.712 | 2.9528 | 1286.625
3.3401 | 1288.878 | 2.9513 | 1288.791
3.3397 | 1291.044 | 2.95 | 1290.957
3.339 | 1293.21 | 2.9486 | 1293.122
3.3385 | 1295.376 | 2.9473 | 1295.288
3.3379 | 1297.542 | 2.9458 | 1297.454
3.3374 | 1299.708 | 2.9445 | 1299.619
3.3368 | 1301.874 | 2.9432 | 1301.784
3.3361 | 1304.04 | 2.9418 | 1303.95
3.3356 | 1306.206 | 2.9405 | 1306.115
3.335 | 1308.373 | 2.939 | 1308.281
3.3345 | 1310.538 | 2.9376 | 1310.448
3.3339 | 1312.704 | 2.9363 | 1312.6128
3.3332 | 1314.871 | 2.9348 | 1314.778
3.3327 | 1317.037 | 2.9334 | 1316.944
3.3322 | 1319.203 | 2.9321 | 1319.1096
3.3316 | 1321.369 | 2.9306 | 1321.275
3.3311 | 1323.5344 | 2.9294 | 1323.441
3.3306 | 1325.701 | 2.9279 | 1325.606
3.3298 | 1327.867 | 2.9264 | 1327.772
3.3293 | 1330.033 | 2.925 | 1329.937
3.3288 | 1332.199 | 2.9237 | 1332.1032
3.3282 | 1334.365 | 2.9223 | 1334.269
3.3277 | 1336.531 | 2.9208 | 1336.434
3.3272 | 1338.697 | 2.9193 | 1338.6
3.3264 | 1340.863 | 2.9179 | 1340.766
3.3259 | 1343.029 | 2.9166 | 1342.931
3.3253 | 1345.195 | 2.9151 | 1345.097
3.3247 | 1347.361 | 2.9137 | 1347.263
3.3242 | 1349.527 | 2.9124 | 1349.429
3.3237 | 1351.693 | 2.9108 | 1351.595
3.323 | 1353.859 | 2.9093 | 1353.761
3.3226 | 1356.025 | 2.9079 | 1355.926
3.3219 | 1358.191 | 2.9064 | 1358.092
3.3213 | 1360.357 | 2.905 | 1360.258
3.3208 | 1362.523 | 2.9035 | 1362.423
3.3203 | 1364.688 | 2.9021 | 1364.589
3.3198 | 1366.855 | 2.9006 | 1366.755
3.3192 | 1369.021 | 2.8992 | 1368.921
3.3185 | 1371.187 | 2.8976 | 1371.086
3.3179 | 1373.353 | 2.8963 | 1373.252
3.3172 | 1375.519 | 2.8948 | 1375.4176
3.3169 | 1377.685 | 2.8932 | 1377.5832
3.3163 | 1379.851 | 2.8917 | 1379.749
3.3156 | 1382.017 | 2.8903 | 1381.914
3.3151 | 1384.183 | 2.8888 | 1384.08
3.3145 | 1386.349 | 2.8874 | 1386.246
3.314 | 1388.515 | 2.8858 | 1388.412
3.3135 | 1390.681 | 2.8843 | 1390.577
3.3129 | 1392.847 | 2.8827 | 1392.7432
3.3122 | 1395.013 | 2.8813 | 1394.909
3.3117 | 1397.179 | 2.8798 | 1397.075
3.3111 | 1399.345 | 2.8783 | 1399.24
3.3106 | 1401.511 | 2.8769 | 1401.406
3.3101 | 1403.677 | 2.8754 | 1403.572
3.3095 | 1405.843 | 2.8738 | 1405.738
3.309 | 1408.009 | 2.8722 | 1407.903
3.3083 | 1410.175 | 2.8708 | 1410.069
3.3079 | 1412.341 | 2.8693 | 1412.235
3.3072 | 1414.507 | 2.8677 | 1414.401
3.3067 | 1416.673 | 2.8662 | 1416.566
3.3061 | 1418.8392 | 2.8646 | 1418.731
3.3054 | 1421.005 | 2.863 | 1420.897
3.305 | 1423.171 | 2.8616 | 1423.063
3.3043 | 1425.337 | 2.8599 | 1425.229
3.3038 | 1427.503 | 2.8585 | 1427.394
3.3033 | 1429.669 | 2.8569 | 1429.56
3.3027 | 1431.835 | 2.8554 | 1431.726
3.3021 | 1434.001 | 2.8537 | 1433.892
3.3016 | 1436.1672 | 2.8522 | 1436.057
3.3009 | 1438.333 | 2.8506 | 1438.223
3.3004 | 1440.499 | 2.8491 | 1440.389
3.3 | 1442.665 | 2.8475 | 1442.555
3.2993 | 1444.831 | 2.8459 | 1444.72
3.2987 | 1446.997 | 2.8443 | 1446.885
3.2982 | 1449.163 | 2.8427 | 1449.051
3.2977 | 1451.329 | 2.8411 | 1451.217
3.297 | 1453.495 | 2.8394 | 1453.3824
3.2964 | 1455.661 | 2.838 | 1455.548
3.2959 | 1457.827 | 2.8362 | 1457.7136
3.2954 | 1459.993 | 2.8348 | 1459.8792
3.2948 | 1462.159 | 2.8332 | 1462.045
3.2941 | 1464.326 | 2.8315 | 1464.21
3.2937 | 1466.491 | 2.8298 | 1466.376
3.293 | 1468.658 | 2.8283 | 1468.541
3.2925 | 1470.824 | 2.8267 | 1470.707
3.292 | 1472.989 | 2.8251 | 1472.872
3.2914 | 1475.155 | 2.8233 | 1475.038
3.2908 | 1477.321 | 2.8219 | 1477.204
3.2903 | 1479.487 | 2.8201 | 1479.369
3.2896 | 1481.654 | 2.8185 | 1481.535
3.2891 | 1483.819 | 2.8168 | 1483.701
3.2887 | 1485.985 | 2.8151 | 1485.8664
3.288 | 1488.151 | 2.8135 | 1488.032
3.2874 | 1490.317 | 2.8117 | 1490.198
3.2867 | 1492.483 | 2.8101 | 1492.3632
3.2862 | 1494.649 | 2.8085 | 1494.529
3.2856 | 1496.815 | 2.8067 | 1496.695
3.2851 | 1498.981 | 2.8049 | 1498.86
3.2845 | 1501.147 | 2.8031 | 1501.026
3.284 | 1503.313 | 2.8014 | 1503.191
3.2832 | 1505.479 | 2.7996 | 1505.3568
3.2828 | 1507.645 | 2.7978 | 1507.522
3.2824 | 1509.8112 | 2.796 | 1509.688
3.2817 | 1511.977 | 2.7944 | 1511.854
3.2811 | 1514.143 | 2.7923 | 1514.019
3.2806 | 1516.309 | 2.7907 | 1516.185
3.2801 | 1518.4752 | 2.7888 | 1518.351
3.2795 | 1520.641 | 2.787 | 1520.516
3.2788 | 1522.807 | 2.785 | 1522.682
3.2783 | 1524.973 | 2.7831 | 1524.847
3.2777 | 1527.1392 | 2.7812 | 1527.013
3.2772 | 1529.305 | 2.7791 | 1529.179
3.2766 | 1531.471 | 2.7771 | 1531.344
3.2761 | 1533.637 | 2.7752 | 1533.51
3.2754 | 1535.803 | 2.7733 | 1535.675
3.2748 | 1537.969 | 2.7712 | 1537.841
3.2741 | 1540.135 | 2.7691 | 1540.007
3.2736 | 1542.301 | 2.7671 | 1542.172
3.2732 | 1544.467 | 2.7649 | 1544.337
3.2725 | 1546.633 | 2.7626 | 1546.503
3.2719 | 1548.799 | 2.7605 | 1548.6688
3.2712 | 1550.965 | 2.7584 | 1550.834
3.2709 | 1553.1312 | 2.7562 | 1553
3.2703 | 1555.297 | 2.7539 | 1555.1648
3.2696 | 1557.463 | 2.7515 | 1557.33
3.269 | 1559.629 | 2.7499 | 1559.494
3.2685 | 1561.7952 | 2.7499 | 1561.647
3.2678 | 1563.961 | 2.7497 | 1563.789
3.2672 | 1566.127 | 2.7499 | 1565.922
3.2665 | 1568.293 | 2.7499 | 1568.047
3.2661 | 1570.459 | 2.7499 | 1570.165
3.2656 | 1572.625 | 2.7499 | 1572.277
3.2649 | 1574.791 | 2.7499 | 1574.3824
3.2643 | 1576.957 | 2.7499 | 1576.4816
3.2638 | 1579.1232 | 2.7499 | 1578.575
3.2632 | 1581.289 | 2.7499 | 1580.664
3.2625 | 1583.455 | 2.7497 | 1582.747
3.262 | 1585.621 | 2.7499 | 1584.8256
3.2615 | 1587.787 | 2.7497 | 1586.899
3.2609 | 1589.953 | 2.7497 | 1588.967
3.2602 | 1592.119 | 2.7497 | 1591.031
3.2596 | 1594.285 | 2.7499 | 1593.09
3.2591 | 1596.451 | 2.7499 | 1595.145
3.2585 | 1598.617 | 2.7497 | 1597.194
3.2578 | 1600.783 | 2.7499 | 1599.239
3.2573 | 1602.949 | 2.7499 | 1601.279
3.2567 | 1605.115 | 2.7497 | 1603.315
3.2562 | 1607.281 | 2.7499 | 1605.346
3.2556 | 1609.447 | 2.7499 | 1607.372
3.2549 | 1611.6128 | 2.7497 | 1609.394
3.2543 | 1613.779 | 2.7497 | 1611.41
3.2538 | 1615.945 | 2.7499 | 1613.421
3.2531 | 1618.1104 | 2.7499 | 1615.428
3.2525 | 1620.276 | 2.7499 | 1617.428
3.252 | 1622.442 | 2.7497 | 1619.425
3.2514 | 1624.608 | 2.7497 | 1621.415
3.2507 | 1626.774 | 2.7497 | 1623.401
3.2501 | 1628.94 | 2.7499 | 1625.381
3.2496 | 1631.106 | 2.7499 | 1627.356
3.2489 | 1633.272 | 2.7499 | 1629.325
3.2483 | 1635.438 | 2.7497 | 1631.288
3.2478 | 1637.604 | 2.7497 | 1633.246
3.2473 | 1639.77 | 2.7499 | 1635.197
3.2465 | 1641.936 | 2.7499 | 1637.143
3.2459 | 1644.102 | 2.7499 | 1639.0816
3.2454 | 1646.268 | 2.7499 | 1641.014
3.2448 | 1648.434 | 2.7497 | 1642.94
3.2441 | 1650.6 | 2.7499 | 1644.859
3.2436 | 1652.766 | 2.7499 | 1646.771
3.243 | 1654.932 | 2.7497 | 1648.676
3.2425 | 1657.0976 | 2.7499 | 1650.573
3.2418 | 1659.264 | 2.7499 | 1652.463
3.2412 | 1661.43 | 2.7499 | 1654.346
3.2406 | 1663.596 | 2.7497 | 1656.22
3.2399 | 1665.7616 | 2.7497 | 1658.087
3.2393 | 1667.927 | 2.7497 | 1659.944
3.2386 | 1670.094 | 2.7497 | 1661.793
3.238 | 1672.259 | 2.7499 | 1663.633
3.2373 | 1674.425 | 2.7497 | 1665.465
3.2368 | 1676.591 | 2.7497 | 1667.286
3.2362 | 1678.757 | 2.7497 | 1669.098
3.2356 | 1680.923 | 2.7497 | 1670.8992
3.2349 | 1683.089 | 2.7499 | 1672.69
3.2344 | 1685.255 | 2.7497 | 1674.471
3.2338 | 1687.421 | 2.7499 | 1676.241
3.2331 | 1689.587 | 2.7499 | 1678
3.2323 | 1691.753 | 2.7499 | 1679.7472
3.2318 | 1693.919 | 2.7497 | 1681.482
3.2312 | 1696.085 | 2.7497 | 1683.205
3.2305 | 1698.251 | 2.7499 | 1684.916
3.2301 | 1700.417 | 2.7497 | 1686.614
3.2294 | 1702.583 | 2.7497 | 1688.298
3.2288 | 1704.7488 | 2.7586 | 1689.97
3.2281 | 1706.915 | 2.7503 | 1691.635
3.2275 | 1709.081 | 2.7499 | 1693.286
3.2268 | 1711.247 | 2.7497 | 1694.919
3.2262 | 1713.413 | 2.7499 | 1696.536
3.2255 | 1715.579 | 2.7497 | 1698.137
3.2249 | 1717.745 | 2.7497 | 1699.723
3.2243 | 1719.9104 | 2.7497 | 1701.292
3.2238 | 1722.076 | 2.7497 | 1702.846
3.223 | 1724.242 | 2.7497 | 1704.383
3.2223 | 1726.409 | 2.7499 | 1705.903
3.2217 | 1728.574 | 2.7499 | 1707.4064
3.221 | 1730.74 | 2.7497 | 1708.893
3.2205 | 1732.906 | 2.7499 | 1710.3616
3.2199 | 1735.072 | 2.7497 | 1711.813
3.2192 | 1737.238 | 2.7497 | 1713.246
3.2184 | 1739.404 | 2.7497 | 1714.662
3.2178 | 1741.57 | 2.7497 | 1716.059
3.2172 | 1743.736 | 2.7499 | 1717.438
3.2167 | 1745.902 | 2.7497 | 1718.7984
3.216 | 1748.068 | 2.7499 | 1720.14
3.2154 | 1750.234 | 2.7497 | 1721.463
3.2147 | 1752.4 | 2.7499 | 1722.767
3.2141 | 1754.566 | 2.7497 | 1724.052
3.2134 | 1756.732 | 2.7497 | 1725.318
3.2126 | 1758.898 | 2.7499 | 1726.565
3.2121 | 1761.064 | 2.7497 | 1727.793
3.2113 | 1763.23 | 2.7499 | 1729.002
3.2107 | 1765.396 | 2.7499 | 1730.193
3.21 | 1767.5616 | 2.7497 | 1731.364
3.2094 | 1769.728 | 2.7497 | 1732.517
3.2088 | 1771.894 | 2.7497 | 1733.651
3.2081 | 1774.06 | 2.7499 | 1734.767
3.2075 | 1776.2256 | 2.7499 | 1735.864
3.2068 | 1778.391 | 2.7497 | 1736.944
3.206 | 1780.558 | 2.7499 | 1738.006
3.2055 | 1782.7232 | 2.7499 | 1739.05
3.2049 | 1784.889 | 2.7497 | 1740.077
3.2041 | 1787.055 | 2.7499 | 1741.087
3.2034 | 1789.221 | 2.7497 | 1742.08
3.2026 | 1791.3872 | 2.7499 | 1743.057
3.2021 | 1793.553 | 2.7499 | 1744.017
3.2015 | 1795.719 | 2.7497 | 1744.962
3.2008 | 1797.8848 | 2.7497 | 1745.892
3.2002 | 1800.051 | 2.7497 | 1746.806
3.1994 | 1802.217 | 2.7497 | 1747.7056
3.1987 | 1804.383 | 2.7497 | 1748.591
3.1979 | 1806.549 | 2.7499 | 1749.462
3.1975 | 1808.715 | 2.7497 | 1750.319
3.1967 | 1810.881 | 2.7497 | 1751.163
3.196 | 1813.047 | 2.7497 | 1751.994
3.1952 | 1815.212 | 2.7497 | 1752.8128
3.1947 | 1817.378 | 2.7497 | 1753.619
3.1939 | 1819.544 | 2.7499 | 1754.4128
3.1933 | 1821.71 | 2.7499 | 1755.1952
3.1925 | 1823.876 | 2.7499 | 1755.9664
3.1918 | 1826.042 | 2.7497 | 1756.727
3.191 | 1828.208 | 2.7497 | 1757.476
3.1904 | 1830.374 | 2.7497 | 1758.215
3.1897 | 1832.54 | 2.7497 | 1758.944
3.1889 | 1834.706 | 2.7499 | 1759.663
3.1883 | 1836.872 | 2.7497 | 1760.373
3.1876 | 1839.038 | 2.7497 | 1761.073
3.187 | 1841.204 | 2.7497 | 1761.765
3.1862 | 1843.37 | 2.7497 | 1762.447
3.1855 | 1845.536 | 2.7497 | 1763.121
3.1847 | 1847.701 | 2.7497 | 1763.786
3.1841 | 1849.868 | 2.7499 | 1764.444
3.1833 | 1852.033 | 2.7497 | 1765.093
3.1826 | 1854.199 | 2.7497 | 1765.7344
3.182 | 1856.365 | 2.7499 | 1766.368
3.1812 | 1858.531 | 2.7497 | 1766.994
3.1805 | 1860.697 | 2.7499 | 1767.613
3.1797 | 1862.863 | 2.7497 | 1768.225
3.1791 | 1865.029 | 2.7499 | 1768.83
3.1783 | 1867.195 | 2.7499 | 1769.427
3.1776 | 1869.361 | 2.7499 | 1770.018
3.1768 | 1871.5264 | 2.7499 | 1770.603
3.176 | 1873.692 | 2.7497 | 1771.181
3.1753 | 1875.858 | 2.7499 | 1771.752
3.1745 | 1878.024 | 2.7499 | 1772.318
3.1739 | 1880.19 | 2.7497 | 1772.876
3.1731 | 1882.356 | 2.7499 | 1773.429
3.1724 | 1884.522 | 2.7497 | 1773.976
3.1716 | 1886.688 | 2.7499 | 1774.518
3.1708 | 1888.854 | 2.7497 | 1775.053
3.1702 | 1891.02 | 2.7497 | 1775.583
3.1694 | 1893.186 | 2.7497 | 1776.107
3.1686 | 1895.351 | 2.7499 | 1776.625
3.1679 | 1897.518 | 2.7497 | 1777.138
3.1671 | 1899.683 | 2.7497 | 1777.6464
3.1665 | 1901.849 | 2.7499 | 1778.1488
3.1657 | 1904.015 | 2.7497 | 1778.646
3.1649 | 1906.181 | 2.7497 | 1779.139
3.164 | 1908.347 | 2.7497 | 1779.626
3.1632 | 1910.513 | 2.7499 | 1780.108
3.1626 | 1912.679 | 2.7499 | 1780.586
3.1618 | 1914.8448 | 2.7499 | 1781.058
3.161 | 1917.011 | 2.7499 | 1781.526
3.1602 | 1919.177 | 2.7497 | 1781.99
3.1595 | 1921.343 | 2.7499 | 1782.449
3.1587 | 1923.509 | 2.7497 | 1782.903
3.1579 | 1925.674 | 2.7499 | 1783.352
3.1571 | 1927.84 | 2.7497 | 1783.798
3.1563 | 1930.006 | 2.7497 | 1784.239
3.1557 | 1932.172 | 2.7499 | 1784.675
3.1548 | 1934.338 | 2.7499 | 1785.108
3.154 | 1936.504 | 2.7499 | 1785.536
3.1532 | 1938.67 | 2.7497 | 1785.96
3.1524 | 1940.836 | 2.7497 | 1786.38
3.1516 | 1943.002 | 2.7497 | 1786.796
3.151 | 1945.168 | 2.7497 | 1787.208
3.1502 | 1947.334 | 2.7499 | 1787.617
3.1494 | 1949.499 | 2.7499 | 1788.021
3.1486 | 1951.665 | 2.7497 | 1788.421
3.1477 | 1953.831 | 2.7497 | 1788.8176
3.1469 | 1955.997 | 2.7497 | 1789.21
3.1461 | 1958.163 | 2.7499 | 1789.599
3.1453 | 1960.329 | 2.7497 | 1789.985
3.1445 | 1962.495 | 2.7497 | 1790.367
3.1435 | 1964.661 | 2.7497 | 1790.745
3.1429 | 1966.826 | 2.7497 | 1791.12
3.1419 | 1968.993 | 2.7499 | 1791.492
3.1413 | 1971.1584 | 2.7497 | 1791.86
3.1403 | 1973.324 | 2.7497 | 1792.224
3.1395 | 1975.49 | 2.7497 | 1792.585
3.1387 | 1977.656 | 2.7497 | 1792.943
3.1379 | 1979.822 | 2.7497 | 1793.297
3.1369 | 1981.988 | 2.7499 | 1793.649
3.1361 | 1984.154 | 2.7497 | 1793.997
3.1353 | 1986.32 | 2.7499 | 1794.342
3.1345 | 1988.486 | 2.7499 | 1794.6832
3.1335 | 1990.652 | 2.7499 | 1795.022
3.1327 | 1992.8176 | 2.7497 | 1795.357
3.1318 | 1994.983 | 2.7497 | 1795.69
3.131 | 1997.15 | 2.7497 | 1796.019
3.1301 | 1999.3152 | 2.7499 | 1796.346
3.1292 | 2001.481 | 2.7499 | 1796.67
3.1284 | 2003.647 | 2.7499 | 1796.99
3.1276 | 2005.813 | 2.7497 | 1797.308
3.1268 | 2007.979 | 2.7499 | 1797.623
3.1258 | 2010.145 | 2.7499 | 1797.935
3.1248 | 2012.311 | 2.7497 | 1798.244
3.124 | 2014.476 | 2.7499 | 1798.551
3.1232 | 2016.642 | 2.7499 | 1798.855
3.1222 | 2018.808 | 2.7499 | 1799.156
3.1214 | 2020.9744 | 2.7499 | 1799.4544
3.1205 | 2023.14 | 2.7497 | 1799.75
3.1197 | 2025.306 | 2.7497 | 1800.044
3.1187 | 2027.472 | 2.7499 | 1800.335
3.1177 | 2029.638 | 2.7499 | 1800.623
3.1169 | 2031.804 | 2.7499 | 1800.908
3.1159 | 2033.9696 | 2.7499 | 1801.191
3.1151 | 2036.135 | 2.7497 | 1801.472
3.1142 | 2038.302 | 2.7503 | 1801.751
3.1132 | 2040.4672 | 2.7499 | 1802.028
3.1122 | 2042.633 | 2.7499 | 1802.303
3.1113 | 2044.799 | 2.7499 | 1802.575
3.1105 | 2046.9648 | 2.7499 | 1802.845
3.1095 | 2049.131 | 2.7499 | 1803.111
3.1085 | 2051.297 | 2.7497 | 1803.376
3.1076 | 2053.4624 | 2.7499 | 1803.638
3.1066 | 2055.628 | 2.7499 | 1803.8976
3.1056 | 2057.794 | 2.7499 | 1804.155
3.1046 | 2059.96 | 2.7497 | 1804.411
3.1037 | 2062.126 | 2.7499 | 1804.664
3.1027 | 2064.292 | 2.7499 | 1804.915
3.1017 | 2066.457 | 2.7497 | 1805.165
3.1006 | 2068.623 | 2.7497 | 1805.412
3.0996 | 2070.79 | 2.7499 | 1805.657
3.0987 | 2072.9552 | 2.7497 | 1805.9
3.0977 | 2075.121 | 2.7497 | 1806.141
3.0967 | 2077.287 | 2.7497 | 1806.38
3.0956 | 2079.453 | 2.7497 | 1806.617
3.0946 | 2081.618 | 2.7497 | 1806.852
3.0937 | 2083.784 | 2.7497 | 1807.085
3.0925 | 2085.95 | 2.7497 | 1807.316
3.0916 | 2088.116 | 2.7499 | 1807.546
3.0906 | 2090.282 | 2.7499 | 1807.774
3.0895 | 2092.448 | 2.7499 | 1807.999
3.0885 | 2094.614 | 2.7499 | 1808.223
3.0874 | 2096.78 | 2.7497 | 1808.446
3.0864 | 2098.9456 | 2.7497 | 1808.666
3.0853 | 2101.111 | 2.7499 | 1808.885
3.0843 | 2103.277 | 2.7499 | 1809.102
3.0832 | 2105.443 | 2.7497 | 1809.318
3.082 | 2107.609 | 2.7497 | 1809.531
3.0811 | 2109.775 | 2.7499 | 1809.743
3.08 | 2111.941 | 2.7499 | 1809.9536
3.0788 | 2114.106 | 2.7497 | 1810.162
3.0775 | 2116.272 | 2.7497 | 1810.3696
3.0766 | 2118.438 | 2.7497 | 1810.575
3.0754 | 2120.604 | 2.7497 | 1810.779
3.0743 | 2122.7696 | 2.7497 | 1810.982
3.0732 | 2124.935 | 2.7497 | 1811.183
3.072 | 2127.101 | 2.7499 | 1811.382
3.0709 | 2129.2672 | 2.7499 | 1811.58
3.0696 | 2131.433 | 2.7499 | 1811.777
3.0685 | 2133.599 | 2.7499 | 1811.972
3.0674 | 2135.764 | 2.7499 | 1812.165
3.0661 | 2137.93 | 2.7497 | 1812.358
3.0649 | 2140.096 | 2.7499 | 1812.548
3.0636 | 2142.262 | 2.7499 | 1812.7376
3.0625 | 2144.428 | 2.7497 | 1812.926
3.0612 | 2146.5936 | 2.7497 | 1813.112
3.0601 | 2148.76 | 2.7497 | 1813.2976
3.0588 | 2150.925 | 2.7497 | 1813.4816
3.0577 | 2153.0912 | 2.7499 | 1813.664
3.0562 | 2155.257 | 2.7497 | 1813.846
3.0551 | 2157.423 | 2.7499 | 1814.026
3.0538 | 2159.5888 | 2.7499 | 1814.2048
3.0525 | 2161.755 | 2.7499 | 1814.383
3.0512 | 2163.921 | 2.7497 | 1814.559
3.0498 | 2166.0864 | 2.7499 | 1814.734
3.0485 | 2168.252 | 2.7497 | 1814.908
3.0472 | 2170.418 | 2.7497 | 1815.081
3.0459 | 2172.584 | 2.7499 | 1815.2528
3.0444 | 2174.75 | 2.7497 | 1815.423
3.0431 | 2176.916 | 2.7497 | 1815.593
3.0417 | 2179.0816 | 2.7499 | 1815.761
3.0402 | 2181.247 | 2.7497 | 1815.928
3.039 | 2183.413 | 2.7499 | 1816.094
3.0375 | 2185.579 | 2.7497 | 1816.259
3.036 | 2187.745 | 2.7497 | 1816.4224
3.0346 | 2189.91 | 2.7497 | 1816.585
3.0331 | 2192.076 | 2.7499 | 1816.747
3.0317 | 2194.242 | 2.7499 | 1816.907
3.0302 | 2196.408 | 2.7497 | 1817.067
3.0288 | 2198.574 | 2.7497 | 1817.2256
3.0272 | 2200.739 | 2.7499 | 1817.383
3.0257 | 2202.905 | 2.7499 | 1817.54
3.0241 | 2205.071 | 2.7499 | 1817.695
3.0226 | 2207.237 | 2.7497 | 1817.85
3.021 | 2209.402 | 2.7497 | 1818.004
3.0194 | 2211.569 | 2.7497 | 1818.157
3.0178 | 2213.7344 | 2.7499 | 1818.308
3.0162 | 2215.9 | 2.7497 | 1818.459
3.0146 | 2218.066 | 2.7499 | 1818.609
3.0128 | 2220.232 | 2.7499 | 1818.759
3.0112 | 2222.398 | 2.7497 | 1818.907
3.0094 | 2224.563 | 2.7497 | 1819.054
3.0078 | 2226.729 | 2.7499 | 1819.201
3.006 | 2228.895 | 2.7497 | 1819.346
3.0042 | 2231.0608 | 2.7497 | 1819.4912
3.0025 | 2233.226 | 2.7497 | 1819.6352
3.0005 | 2235.392 | 2.7499 | 1819.778
2.9988 | 2237.558 | 2.7497 | 1819.921
2.997 | 2239.724 | 2.7499 | 1820.062
2.995 | 2241.8896 | 2.7497 | 1820.203
2.9931 | 2244.055 | 2.7497 | 1820.343
2.9912 | 2246.221 | 2.7497 | 1820.482
2.9892 | 2248.387 | 2.7497 | 1820.62
2.9871 | 2250.553 | 2.7499 | 1820.758
2.985 | 2252.7184 | 2.7499 | 1820.895
2.9829 | 2254.884 | 2.7499 | 1821.031
2.9808 | 2257.05 | 2.7499 | 1821.166
2.9786 | 2259.216 | 2.7497 | 1821.301
2.9765 | 2261.382 | 2.7499 | 1821.434
2.9742 | 2263.5472 | 2.7499 | 1821.567
2.972 | 2265.713 | 2.7499 | 1821.7
2.9695 | 2267.879 | 2.7499 | 1821.832
2.9671 | 2270.045 | 2.7497 | 1821.962
2.9647 | 2272.21 | 2.7499 | 1822.0928
2.9623 | 2274.376 | 2.7497 | 1822.222
2.9597 | 2276.542 | 2.7499 | 1822.351
2.9571 | 2278.708 | 2.7499 | 1822.479
2.9545 | 2280.873 | 2.7497 | 1822.607
2.9518 | 2283.039 | 2.7497 | 1822.734
2.949 | 2285.2048 | 2.7497 | 1822.86
2.9461 | 2287.37 | 2.7499 | 1822.985
2.9432 | 2289.536 | 2.7497 | 1823.11
2.9403 | 2291.702 | 2.7499 | 1823.234
2.9371 | 2293.868 | 2.7499 | 1823.358
2.934 | 2296.033 | 2.7497 | 1823.481
2.9306 | 2298.199 | 2.7497 | 1823.603
2.9273 | 2300.3648 | 2.7499 | 1823.725
2.9239 | 2302.531 | 2.7497 | 1823.846
2.9203 | 2304.696 | 2.7499 | 1823.966
2.9166 | 2306.862 | 2.7499 | 1824.086
2.9129 | 2309.028 | 2.7499 | 1824.2048
2.9089 | 2311.1936 | 2.7497 | 1824.324
2.9048 | 2313.359 | 2.7497 | 1824.4416
2.9006 | 2315.525 | 2.7497 | 1824.559
2.8963 | 2317.691 | 2.7499 | 1824.676
2.8917 | 2319.857 | 2.7499 | 1824.792
2.8869 | 2322.0224 | 2.7499 | 1824.907
2.8817 | 2324.188 | 2.7497 | 1825.0224
2.8766 | 2326.3536 | 2.7497 | 1825.137
2.8712 | 2328.519 | 2.7499 | 1825.251
2.8656 | 2330.685 | 2.7499 | 1825.364
2.8598 | 2332.851 | 2.7497 | 1825.4768
2.8535 | 2335.016 | 2.7497 | 1825.5888
2.8469 | 2337.182 | 2.7497 | 1825.701
2.8399 | 2339.348 | 2.7499 | 1825.812
2.8327 | 2341.513 | 2.7497 | 1825.922
2.8249 | 2343.679 | 2.7497 | 1826.032
2.8164 | 2345.8448 | 2.7497 | 1826.142
2.8076 | 2348.01 | 2.7499 | 1826.251
2.7983 | 2350.176 | 2.7497 | 1826.359
2.7884 | 2352.342 | 2.7499 | 1826.467
2.7778 | 2354.507 | 2.7499 | 1826.574
2.7663 | 2356.673 | 2.7499 | 1826.681
2.7542 | 2358.838 | 2.7497 | 1826.787
2.7502 | 2360.975 | 2.7497 | 1826.893
2.7497 | 2363.058 | 2.7497 | 1826.999
2.7497 | 2365.101 | 2.7499 | 1827.103
2.7499 | 2367.1136 | 2.7497 | 1827.208
2.7499 | 2369.101 | 2.7497 | 1827.312
2.7499 | 2371.067 | 2.7499 | 1827.415
2.7499 | 2373.012 | 2.7497 | 1827.518
2.7499 | 2374.94 | 2.7499 | 1827.62
2.7499 | 2376.85 | 2.7499 | 1827.722
2.7499 | 2378.744 | 2.7497 | 1827.823
2.7499 | 2380.623 | 2.7499 | 1827.924
2.7499 | 2382.487 | 2.7499 | 1828.025
2.7499 | 2384.338 | 2.7499 | 1828.125
2.7499 | 2386.1744 | 2.7499 | 1828.224
2.7497 | 2387.997 | 2.7499 | 1828.323
2.7497 | 2389.807 | 2.7499 | 1828.422
2.7499 | 2391.604 | 2.7499 | 1828.52
2.7499 | 2393.388 | 2.7497 | 1828.6176
2.7499 | 2395.159 | 2.7497 | 1828.715
2.7499 | 2396.9184 | 2.7497 | 1828.812
2.7499 | 2398.665 | 2.7497 | 1828.908
2.7499 | 2400.4 | 2.7499 | 1829.004
2.7499 | 2402.123 | 2.7499 | 1829.099
2.7499 | 2403.834 | 2.7497 | 1829.195
2.7499 | 2405.533 | 2.7497 | 1829.289
2.7499 | 2407.22 | 2.7497 | 1829.383
2.7499 | 2408.896 | 2.7499 | 1829.477
2.7554 | 2410.562 | 2.7497 | 1829.571
2.7505 | 2412.227 | 2.7497 | 1829.664
2.7499 | 2413.8736 | 2.7497 | 1829.756
2.7499 | 2415.505 | 2.7497 | 1829.849
2.7497 | 2417.124 | 2.7497 | 1829.94
2.7497 | 2418.73 | 2.7497 | 1830.032
2.7497 | 2420.325 | 2.7499 | 1830.123
2.7497 | 2421.908 | 2.7497 | 1830.214
2.7499 | 2423.479 | 2.7497 | 1830.304
2.7499 | 2425.038 | 2.7497 | 1830.394
2.7499 | 2426.5856 | 2.7497 | 1830.483
2.7499 | 2428.121 | 2.7499 | 1830.572
2.7499 | 2429.646 | 2.7497 | 1830.661
2.7497 | 2431.159 | 2.7497 | 1830.75
2.7499 | 2432.66 | 2.7499 | 1830.838
2.7499 | 2434.15 | 2.7497 | 1830.925
2.7499 | 2435.628 | 2.7497 | 1831.013
2.7497 | 2437.094 | 2.7497 | 1831.1
2.7499 | 2438.549 | 2.7497 | 1831.187
2.7497 | 2439.993 | 2.7497 | 1831.273
2.7499 | 2441.424 | 2.7497 | 1831.359
2.7497 | 2442.8448 | 2.7499 | 1831.4448
2.7497 | 2444.254 | 2.7499 | 1831.53
2.7499 | 2445.652 | 2.7497 | 1831.615
2.7499 | 2447.038 | 2.7497 | 1831.7
2.7499 | 2448.4128 | 2.7497 | 1831.784
2.7499 | 2449.777 | 2.7499 | 1831.868
2.7497 | 2451.129 | 2.7497 | 1831.952
2.7499 | 2452.47 | 2.7499 | 1832.035
2.7499 | 2453.8 | 2.7499 | 1832.118
2.7499 | 2455.119 | 2.7497 | 1832.201
2.7499 | 2456.427 | 2.7499 | 1832.283
2.7499 | 2457.723 | 2.7497 | 1832.365
2.7499 | 2459.009 | 2.7499 | 1832.447
2.7499 | 2460.284 | 2.7497 | 1832.529
2.7499 | 2461.547 | 2.7497 | 1832.61
2.7499 | 2462.8 | 2.7497 | 1832.691
2.7499 | 2464.042 | 2.7499 | 1832.772
2.7499 | 2465.273 | 2.7497 | 1832.852
2.7499 | 2466.494 | 2.7499 | 1832.932
2.7499 | 2467.703 | 2.7499 | 1833.012
2.7497 | 2468.903 | 2.7497 | 1833.0912
2.7499 | 2470.092 | 2.7499 | 1833.17
2.7499 | 2471.27 | 2.7499 | 1833.249
2.7499 | 2472.438 | 2.7499 | 1833.328
2.7499 | 2473.594 | 2.7497 | 1833.406
2.7499 | 2474.742 | 2.7499 | 1833.484
2.7499 | 2475.8784 | 2.7499 | 1833.562
2.7499 | 2477.0048 | 2.7497 | 1833.64
2.7499 | 2478.121 | 2.7497 | 1833.717
2.7499 | 2479.228 | 2.7497 | 1833.794
2.7499 | 2480.324 | 2.7497 | 1833.871
2.7497 | 2481.41 | 2.7497 | 1833.948
2.7499 | 2482.487 | 2.7499 | 1834.024
2.7499 | 2483.553 | 2.7497 | 1834.1
2.7499 | 2484.61 | 2.7497 | 1834.175
2.7499 | 2485.658 | 2.7497 | 1834.251
2.7499 | 2486.695 | 2.7499 | 1834.3264
2.7499 | 2487.724 | 2.7497 | 1834.401
2.7499 | 2488.742 | 2.7497 | 1834.476
2.7499 | 2489.751 | 2.7499 | 1834.551
2.7497 | 2490.751 | 2.7497 | 1834.625
2.7499 | 2491.742 | 2.7497 | 1834.699
2.7499 | 2492.723 | 2.7497 | 1834.7728
2.7499 | 2493.696 | 2.7499 | 1834.8464
2.7499 | 2494.659 | 2.7499 | 1834.92
2.7499 | 2495.6128 | 2.7497 | 1834.993
2.7499 | 2496.558 | 2.7499 | 1835.066
2.7499 | 2497.494 | 2.7497 | 1835.138
2.7497 | 2498.422 | 2.7497 | 1835.211
2.7499 | 2499.34 | 2.7497 | 1835.283
2.7499 | 2500.25 | 2.7497 | 1835.355
2.7499 | 2501.152 | 2.7499 | 1835.426
2.7499 | 2502.044 | 2.7499 | 1835.498
2.7499 | 2502.929 | 2.7499 | 1835.5696
2.7497 | 2503.804 | 2.7497 | 1835.641
2.7499 | 2504.672 | 2.7499 | 1835.711
2.7499 | 2505.532 | 2.7497 | 1835.782
2.7499 | 2506.383 | 2.7499 | 1835.853
2.7499 | 2507.226 | 2.7497 | 1835.923
2.7499 | 2508.061 | 2.7497 | 1835.993
2.7499 | 2508.888 | 2.7499 | 1836.063
2.7499 | 2509.708 | 2.7497 | 1836.133
2.7499 | 2510.519 | 2.7499 | 1836.202
2.7499 | 2511.322 | 2.7499 | 1836.271
2.7499 | 2512.119 | 2.7497 | 1836.34
2.7497 | 2512.907 | 2.7497 | 1836.409
2.7499 | 2513.687 | 2.7497 | 1836.478
2.7499 | 2514.4608 | 2.7497 | 1836.546
2.7499 | 2515.226 | 2.7497 | 1836.615
2.7499 | 2515.985 | 2.7497 | 1836.683
2.7499 | 2516.736 | 2.7499 | 1836.751
2.7499 | 2517.48 | 2.7497 | 1836.818
2.7499 | 2518.217 | 2.7497 | 1836.886
2.7499 | 2518.946 | 2.7499 | 1836.953
2.7497 | 2519.668 | 2.7499 | 1837.02
2.7499 | 2520.384 | 2.7497 | 1837.087
2.7499 | 2521.092 | 2.7497 | 1837.154
2.7499 | 2521.7936 | 2.7499 | 1837.22
2.7497 | 2522.488 | 2.7497 | 1837.287
2.7497 | 2523.176 | 2.7499 | 1837.353
2.7499 | 2523.857 | 2.7497 | 1837.4192
2.7497 | 2524.532 | 2.7497 | 1837.485
2.7499 | 2525.2 | 2.7497 | 1837.551
2.7497 | 2525.8608 | 2.7497 | 1837.616
2.7499 | 2526.516 | 2.7497 | 1837.6816
2.7499 | 2527.164 | 2.7499 | 1837.746
2.7499 | 2527.806 | 2.7499 | 1837.811
2.7499 | 2528.4416 | 2.7499 | 1837.876
2.7499 | 2529.071 | 2.7499 | 1837.9408
2.7499 | 2529.694 | 2.7497 | 1838.005
2.7499 | 2530.311 | 2.7497 | 1838.07
2.7499 | 2530.922 | 2.7497 | 1838.134
2.7499 | 2531.527 | 2.7499 | 1838.197
2.7499 | 2532.126 | 2.7499 | 1838.261
2.7499 | 2532.719 | 2.7497 | 1838.3248
2.7499 | 2533.306 | 2.7497 | 1838.388
2.7499 | 2533.887 | 2.7497 | 1838.451
2.7497 | 2534.463 | 2.7497 | 1838.515
2.7499 | 2535.033 | 2.7499 | 1838.577
2.7499 | 2535.597 | 2.7497 | 1838.64
2.7499 | 2536.1552 | 2.7499 | 1838.703
2.7499 | 2536.709 | 2.7499 | 1838.765
2.7499 | 2537.256 | 2.7497 | 1838.828
2.7499 | 2537.7984 | 2.7499 | 1838.8896
2.7499 | 2538.335 | 2.7499 | 1838.951
2.7499 | 2538.867 | 2.7499 | 1839.013
2.7499 | 2539.393 | 2.7499 | 1839.075
2.7497 | 2539.9136 | 2.7499 | 1839.136
2.7497 | 2540.43 | 2.7499 | 1839.198
2.7499 | 2540.94 | 2.7499 | 1839.259
2.7499 | 2541.446 | 2.7499 | 1839.32
2.7499 | 2541.946 | 2.7497 | 1839.381
2.7499 | 2542.442 | 2.7499 | 1839.4416
2.7499 | 2542.932 | 2.7499 | 1839.502
2.7497 | 2543.418 | 2.7497 | 1839.562
2.7499 | 2543.899 | 2.7497 | 1839.623
2.7499 | 2544.375 | 2.7499 | 1839.683
2.7499 | 2544.846 | 2.7499 | 1839.743
2.7499 | 2545.313 | 2.7497 | 1839.802
2.7499 | 2545.775 | 2.7497 | 1839.862
2.7499 | 2546.232 | 2.7497 | 1839.9216
2.7497 | 2546.685 | 2.7499 | 1839.9808
2.7499 | 2547.134 | 2.7499 | 1840.04
2.7499 | 2547.577 | 2.7497 | 1840.0992
2.7497 | 2548.017 | 2.7497 | 1840.158
2.7499 | 2548.452 | 2.7497 | 1840.217
2.7499 | 2548.883 | 2.7499 | 1840.275
2.7499 | 2549.31 | 2.7497 | 1840.334
2.7499 | 2549.732 | 2.7497 | 1840.393
2.7499 | 2550.15 | 2.7497 | 1840.451
2.7499 | 2550.564 | 2.7497 | 1840.5088
2.7499 | 2550.974 | 2.7497 | 1840.567
2.7497 | 2551.38 | 2.7499 | 1840.624
2.7499 | 2551.781 | 2.7497 | 1840.682
2.7499 | 2552.1792 | 2.7499 | 1840.74
2.7497 | 2552.573 | 2.7497 | 1840.797
2.7499 | 2552.963 | 2.7497 | 1840.854
2.7499 | 2553.35 | 2.7497 | 1840.911
2.7499 | 2553.732 | 2.7497 | 1840.969
2.7497 | 2554.11 | 2.7499 | 1841.025
2.7499 | 2554.485 | 2.7497 | 1841.082
2.7499 | 2554.856 | 2.7497 | 1841.139
2.7499 | 2555.224 | 2.7499 | 1841.195
2.7499 | 2555.588 | 2.7497 | 1841.251
2.7499 | 2555.948 | 2.7497 | 1841.308
2.7497 | 2556.304 | 2.7499 | 1841.364
2.7499 | 2556.657 | 2.7497 | 1841.42
2.7497 | 2557.008 | 2.7499 | 1841.475
2.7497 | 2557.354 | 2.7499 | 1841.5312
2.7499 | 2557.697 | 2.7497 | 1841.587
2.7499 | 2558.036 | 2.7497 | 1841.642
2.7499 | 2558.3728 | 2.7499 | 1841.698
2.7499 | 2558.706 | 2.7499 | 1841.753
2.7497 | 2559.036 | 2.7499 | 1841.808
2.7497 | 2559.362 | 2.7497 | 1841.863
2.7499 | 2559.686 | 2.7497 | 1841.918
2.7499 | 2560.006 | 2.7497 | 1841.972
2.7497 | 2560.323 | 2.7497 | 1842.027
2.7499 | 2560.637 | 2.7497 | 1842.0816
2.7497 | 2560.948 | 2.7497 | 1842.136
2.7497 | 2561.256 | 2.7499 | 1842.19
2.7499 | 2561.5616 | 2.7497 | 1842.244
2.7497 | 2561.864 | 2.7499 | 1842.298
2.7497 | 2562.163 | 2.7497 | 1842.352
2.7499 | 2562.459 | 2.7499 | 1842.406
2.7499 | 2562.753 | 2.7499 | 1842.46
2.7497 | 2563.044 | 2.7497 | 1842.513
2.7499 | 2563.332 | 2.7499 | 1842.567
2.7497 | 2563.617 | 2.7499 | 1842.62
2.7497 | 2563.899 | 2.7499 | 1842.673
2.7499 | 2564.1792 | 2.7499 | 1842.726
2.7508 | 2564.457 | 2.7499 | 1842.779
2.7499 | 2564.734 | 2.7497 | 1842.832
2.7497 | 2565.007 | 2.7497 | 1842.8848
2.7499 | 2565.277 | 2.7499 | 1842.937
2.7497 | 2565.545 | 2.7499 | 1842.99
2.7497 | 2565.809 | 2.7499 | 1843.042
2.7497 | 2566.071 | 2.7499 | 1843.0944
2.7497 | 2566.331 | 2.7497 | 1843.147
2.7499 | 2566.588 | 2.7499 | 1843.199
2.7499 | 2566.843 | 2.7497 | 1843.25
2.7497 | 2567.095 | 2.7497 | 1843.303
2.7497 | 2567.3456 | 2.7497 | 1843.354
2.7499 | 2567.5936 | 2.7497 | 1843.406
2.7497 | 2567.839 | 2.7499 | 1843.457
2.7497 | 2568.082 | 2.7499 | 1843.509
2.7499 | 2568.324 | 2.7499 | 1843.56
2.7497 | 2568.562 | 2.7499 | 1843.611
2.7499 | 2568.799 | 2.7497 | 1843.663
2.7497 | 2569.0336 | 2.7497 | 1843.713
2.7499 | 2569.266 | 2.7497 | 1843.764
2.7497 | 2569.497 | 2.7497 | 1843.815
2.7497 | 2569.725 | 2.7497 | 1843.866
2.7499 | 2569.951 | 2.7497 | 1843.916
2.7497 | 2570.176 | 2.7499 | 1843.967
2.7499 | 2570.398 | 2.7497 | 1844.017
2.7499 | 2570.618 | 2.7497 | 1844.068
2.7499 | 2570.836 | 2.7499 | 1844.118
2.7497 | 2571.052 | 2.7497 | 1844.168
2.7499 | 2571.267 | 2.7499 | 1844.218
2.7499 | 2571.479 | 2.7499 | 1844.268
2.7499 | 2571.69 | 2.7497 | 1844.318
2.7497 | 2571.899 | 2.7497 | 1844.367
2.7497 | 2572.106 | 2.7499 | 1844.417
2.7499 | 2572.311 | 2.7497 | 1844.466
2.7499 | 2572.515 | 2.7497 | 1844.516
2.7499 | 2572.716 | 2.7499 | 1844.5648
2.7499 | 2572.916 | 2.7497 | 1844.614
2.7499 | 2573.114 | 2.7497 | 1844.663
2.7497 | 2573.311 | 2.7497 | 1844.712
2.7499 | 2573.506 | 2.7499 | 1844.761
2.7499 | 2573.699 | 2.7499 | 1844.81
2.7499 | 2573.891 | 2.7497 | 1844.859
2.7499 | 2574.08 | 2.7497 | 1844.907
2.7497 | 2574.2688 | 2.7499 | 1844.956
2.7499 | 2574.456 | 2.7497 | 1845.004
2.7497 | 2574.641 | 2.7497 | 1845.053
2.7499 | 2574.825 | 2.7497 | 1845.101
2.7497 | 2575.007 | 2.7497 | 1845.149
2.7497 | 2575.1872 | 2.7497 | 1845.197
2.7499 | 2575.366 | 2.7497 | 1845.245
2.7497 | 2575.544 | 2.7499 | 1845.293
2.7499 | 2575.72 | 2.7497 | 1845.341
2.7497 | 2575.895 | 2.7497 | 1845.389
2.7497 | 2576.068 | 2.7499 | 1845.436
2.7499 | 2576.24 | 2.7499 | 1845.484
2.7497 | 2576.41 | 2.7497 | 1845.5312
2.7499 | 2576.5792 | 2.7497 | 1845.579
2.7499 | 2576.747 | 2.7497 | 1845.626
2.7497 | 2576.913 | 2.7497 | 1845.673
2.7497 | 2577.078 | 2.7499 | 1845.72
2.7499 | 2577.242 | 2.7499 | 1845.767
2.7497 | 2577.404 | 2.7499 | 1845.814
2.7497 | 2577.565 | 2.7499 | 1845.8608
2.7497 | 2577.725 | 2.7499 | 1845.908
2.7497 | 2577.884 | 2.7499 | 1845.954
2.7499 | 2578.041 | 2.7499 | 1846.001
2.7497 | 2578.197 | 2.7499 | 1846.047
2.7499 | 2578.352 | 2.7499 | 1846.094
2.7497 | 2578.505 | 2.7497 | 1846.14
2.7497 | 2578.657 | 2.7499 | 1846.186
2.7497 | 2578.809 | 2.7497 | 1846.232
2.7497 | 2578.959 | 2.7499 | 1846.2784
2.7497 | 2579.108 | 2.7499 | 1846.325
2.7497 | 2579.255 | 2.7499 | 1846.37
2.7497 | 2579.402 | 2.7497 | 1846.416
2.7497 | 2579.5472 | 2.7499 | 1846.462
2.7497 | 2579.691 | 2.7499 | 1846.508
2.7497 | 2579.834 | 2.7499 | 1846.553
2.7497 | 2579.977 | 2.7499 | 1846.599
2.7499 | 2580.118 | 2.7499 | 1846.644
2.7497 | 2580.257 | 2.7497 | 1846.689
2.7497 | 2580.396 | 2.7497 | 1846.735
2.7499 | 2580.534 | 2.7499 | 1846.78
2.7499 | 2580.671 | 2.7499 | 1846.825
2.7497 | 2580.8064 | 2.7497 | 1846.87
2.7497 | 2580.941 | 2.7499 | 1846.915
2.7497 | 2581.075 | 2.7499 | 1846.96
2.7497 | 2581.207 | 2.7497 | 1847.005
2.7497 | 2581.3392 | 2.7497 | 1847.049
2.7499 | 2581.47 | 2.7497 | 1847.094
2.7497 | 2581.6 | 2.7499 | 1847.138
2.7497 | 2581.729 | 2.7497 | 1847.183
2.7497 | 2581.857 | 2.7497 | 1847.2272
2.7499 | 2581.983 | 2.7497 | 1847.271
2.7499 | 2582.109 | 2.7497 | 1847.316
2.7499 | 2582.234 | 2.7497 | 1847.36
2.7497 | 2582.3584 | 2.7497 | 1847.404
2.7499 | 2582.4816 | 2.7497 | 1847.448
2.7499 | 2582.604 | 2.7497 | 1847.492
2.7499 | 2582.725 | 2.7499 | 1847.536
2.7497 | 2582.846 | 2.7497 | 1847.579
2.7497 | 2582.966 | 2.7499 | 1847.623
2.7499 | 2583.084 | 2.7497 | 1847.667
2.7499 | 2583.202 | 2.7497 | 1847.71
2.7497 | 2583.32 | 2.7497 | 1847.754
2.7497 | 2583.436 | 2.7499 | 1847.797
2.7497 | 2583.551 | 2.7497 | 1847.84
2.7499 | 2583.666 | 2.7497 | 1847.884
2.7499 | 2583.779 | 2.7499 | 1847.927
2.7499 | 2583.8928 | 2.7499 | 1847.97
2.7497 | 2584.0048 | 2.7499 | 1848.013
2.7499 | 2584.116 | 2.7497 | 1848.056
2.7499 | 2584.227 | 2.7497 | 1848.099
2.7497 | 2584.336 | 2.7497 | 1848.142
2.7499 | 2584.446 | 2.7497 | 1848.185
2.7499 | 2584.554 | 2.7497 | 1848.2272
2.7497 | 2584.661 | 2.7497 | 1848.27
2.7497 | 2584.768 | 2.7497 | 1848.313
2.7499 | 2584.874 | 2.7497 | 1848.355
2.7499 | 2584.98 | 2.7499 | 1848.397
2.7499 | 2585.084 | 2.7497 | 1848.44
2.7497 | 2585.188 | 2.7497 | 1848.4816
2.7497 | 2585.291 | 2.7497 | 1848.524
2.7499 | 2585.3936 | 2.7497 | 1848.566
2.7499 | 2585.495 | 2.7499 | 1848.608
2.7499 | 2585.596 | 2.7497 | 1848.65
2.7499 | 2585.697 | 2.7497 | 1848.692
2.7499 | 2585.797 | 2.7499 | 1848.734
2.7499 | 2585.895 | 2.7499 | 1848.775
2.7499 | 2585.994 | 2.7497 | 1848.817
2.7499 | 2586.092 | 2.7497 | 1848.859
2.7499 | 2586.189 | 2.7499 | 1848.9
2.7499 | 2586.285 | 2.7499 | 1848.942
2.7499 | 2586.381 | 2.7497 | 1848.983
2.7499 | 2586.476 | 2.7497 | 1849.025
2.7499 | 2586.57 | 2.7497 | 1849.066
2.7497 | 2586.665 | 2.7497 | 1849.108
2.7499 | 2586.758 | 2.7497 | 1849.149
2.7497 | 2586.85 | 2.7499 | 1849.19
2.7499 | 2586.942 | 2.7497 | 1849.231
2.7497 | 2587.033 | 2.7497 | 1849.272
2.7499 | 2587.124 | 2.7497 | 1849.313
2.7499 | 2587.2144 | 2.7499 | 1849.3536
2.7499 | 2587.304 | 2.7497 | 1849.394
2.7497 | 2587.393 | 2.7497 | 1849.4352
2.7497 | 2587.4816 | 2.7497 | 1849.476
2.7497 | 2587.569 | 2.7497 | 1849.516
2.7499 | 2587.657 | 2.7499 | 1849.557
2.7499 | 2587.744 | 2.7497 | 1849.598
2.7497 | 2587.83 | 2.7497 | 1849.638
2.7497 | 2587.9152 | 2.7497 | 1849.6784
2.7499 | 2588.001 | 2.7497 | 1849.719
2.7499 | 2588.0848 | 2.7497 | 1849.759
2.7499 | 2588.169 | 2.7499 | 1849.799
2.7499 | 2588.252 | 2.7499 | 1849.839
2.7499 | 2588.336 | 2.7499 | 1849.879
2.7499 | 2588.418 | 2.7497 | 1849.919
2.7497 | 2588.5 | 2.7497 | 1849.959
2.7499 | 2588.581 | 2.7499 | 1849.999
2.7497 | 2588.662 | 2.7499 | 1850.0384
2.7497 | 2588.743 | 2.7499 | 1850.078
2.7497 | 2588.823 | 2.7497 | 1850.118
2.7499 | 2588.902 | 2.7499 | 1850.158
2.7499 | 2588.981 | 2.7499 | 1850.197
2.7497 | 2589.0592 | 2.7497 | 1850.236
2.7497 | 2589.137 | 2.7497 | 1850.276
2.7499 | 2589.2144 | 2.7497 | 1850.3152
2.7499 | 2589.291 | 2.7497 | 1850.355
2.7497 | 2589.368 | 2.7499 | 1850.394
2.7497 | 2589.444 | 2.7499 | 1850.433
2.7499 | 2589.519 | 2.7497 | 1850.472
2.7499 | 2589.594 | 2.7499 | 1850.511
2.7499 | 2589.669 | 2.7499 | 1850.55
2.7499 | 2589.743 | 2.7497 | 1850.589
2.7497 | 2589.817 | 2.7497 | 1850.628
2.7499 | 2589.89 | 2.7497 | 1850.667
2.7499 | 2589.963 | 2.7497 | 1850.706
2.7499 | 2590.0352 | 2.7497 | 1850.745
2.7499 | 2590.1072 | 2.7497 | 1850.783
2.7497 | 2590.179 | 2.7497 | 1850.822
2.7497 | 2590.25 | 2.7499 | 1850.861
2.7497 | 2590.321 | 2.7497 | 1850.8992
2.7499 | 2590.391 | 2.7499 | 1850.9376
2.7499 | 2590.461 | 2.7497 | 1850.976
2.7497 | 2590.53 | 2.7497 | 1851.0144
2.7499 | 2590.599 | 2.7499 | 1851.053
2.7497 | 2590.668 | 2.7497 | 1851.091
2.7499 | 2590.736 | 2.7499 | 1851.129
2.7499 | 2590.804 | 2.7499 | 1851.167
2.7499 | 2590.871 | 2.7497 | 1851.205
2.7497 | 2590.937 | 2.7499 | 1851.243
2.7497 | 2591.004 | 2.7499 | 1851.2816
2.7497 | 2591.071 | 2.7499 | 1851.319
2.7497 | 2591.136 | 2.7499 | 1851.357
2.7499 | 2591.201 | 2.7499 | 1851.395
2.7497 | 2591.266 | 2.7497 | 1851.433
2.7497 | 2591.3312 | 2.7499 | 1851.4704
2.7499 | 2591.3952 | 2.7497 | 1851.508
2.7497 | 2591.4592 | 2.7499 | 1851.5456
2.7497 | 2591.522 | 2.7499 | 1851.583
2.7499 | 2591.586 | 2.7499 | 1851.62
2.7497 | 2591.649 | 2.7497 | 1851.658
2.7497 | 2591.711 | 2.7497 | 1851.695
2.7497 | 2591.774 | 2.7497 | 1851.732
2.7499 | 2591.8352 | 2.7499 | 1851.77
2.7497 | 2591.896 | 2.7499 | 1851.807
2.7499 | 2591.958 | 2.7499 | 1851.844
2.7497 | 2592.019 | 2.7499 | 1851.881
2.7499 | 2592.079 | 2.7499 | 1851.9184
2.7499 | 2592.139 | 2.7497 | 1851.956
2.7497 | 2592.1984 | 2.7499 | 1851.993
2.7499 | 2592.258 | 2.7499 | 1852.029
2.7497 | 2592.317 | 2.7499 | 1852.066
2.7499 | 2592.375 | 2.7499 | 1852.103
2.7497 | 2592.434 | 2.7499 | 1852.14
2.7497 | 2592.492 | 2.7499 | 1852.177
2.7499 | 2592.55 | 2.7499 | 1852.213
2.7497 | 2592.607 | 2.7497 | 1852.25
2.7499 | 2592.664 | 2.7499 | 1852.287
2.7497 | 2592.721 | 2.7499 | 1852.323
2.7497 | 2592.777 | 2.7499 | 1852.359
2.7497 | 2592.8336 | 2.7499 | 1852.396
2.7497 | 2592.889 | 2.7499 | 1852.432
2.7499 | 2592.945 | 2.7499 | 1852.468
2.7499 | 2593.001 | 2.7499 | 1852.505
2.7497 | 2593.055 | 2.7499 | 1852.5408
2.7499 | 2593.11 | 2.7499 | 1852.577
2.7499 | 2593.164 | 2.7497 | 1852.588
2.7499 | 2593.219
2.7497 | 2593.273
2.7499 | 2593.326
2.7497 | 2593.379
2.7499 | 2593.432
2.7497 | 2593.4848
2.7497 | 2593.537
2.7499 | 2593.59
2.7499 | 2593.641
2.7497 | 2593.6928
2.7497 | 2593.744
2.7499 | 2593.795
2.7497 | 2593.846
2.7497 | 2593.896
2.7497 | 2593.947
2.7497 | 2593.997
2.7499 | 2594.046
2.7497 | 2594.096
2.7499 | 2594.145
2.7497 | 2594.194
2.7497 | 2594.243
2.7499 | 2594.291
2.7499 | 2594.34
2.7497 | 2594.388
2.7499 | 2594.436
2.7499 | 2594.483
2.7499 | 2594.53
2.7497 | 2594.577
2.7497 | 2594.624
2.7497 | 2594.671
2.7499 | 2594.717
2.7497 | 2594.763
2.7497 | 2594.809
2.7497 | 2594.855
2.7497 | 2594.901
2.7497 | 2594.946
2.7497 | 2594.991
2.7497 | 2595.0352
2.7497 | 2595.08
2.7499 | 2595.124
2.7497 | 2595.168
2.7497 | 2595.212
2.7497 | 2595.256
2.7497 | 2595.3
2.7497 | 2595.343
2.7499 | 2595.386
2.7497 | 2595.429
2.7499 | 2595.472
2.7497 | 2595.514
2.7499 | 2595.556
2.7499 | 2595.599
2.7499 | 2595.641
2.7497 | 2595.682
2.7499 | 2595.724
2.7497 | 2595.765
2.7499 | 2595.806
2.7499 | 2595.847
2.7497 | 2595.887
2.7497 | 2595.928
2.7497 | 2595.968
2.7497 | 2596.009
2.7497 | 2596.049
2.7497 | 2596.088
2.7497 | 2596.128
2.7497 | 2596.167
2.7497 | 2596.2064
2.7499 | 2596.246
2.7499 | 2596.284
2.7497 | 2596.323
2.7499 | 2596.3616
2.7497 | 2596.4
2.7497 | 2596.4384
2.7499 | 2596.476
2.7497 | 2596.514
2.7497 | 2596.552
2.7499 | 2596.59
2.7497 | 2596.626
2.7497 | 2596.664
2.7497 | 2596.701
2.7497 | 2596.738
2.7499 | 2596.7744
2.7499 | 2596.811
2.7497 | 2596.847
2.7499 | 2596.883
2.7497 | 2596.898