## Sheet1
2voltage | 2capacity | 45.0voltage | 45.0capacity | 90.0voltage | 90.0capacity | 135.0voltage | 135.0capacity | 180.0voltage | 180.0capacity | 225.0voltage | 225.0capacity
4.0256 | 0 | 4.031 | 0 | 2.1167 | 0 | 3.7256 | 0 | 2.5672 | 0 | 3.3672 | 0
4.0063 | 2.166208 | 4.0111 | 2.166275 | 2.1167 | 0 | 2.7481 | 0 | 2.5672 | 0 | 2.7418 | 0
3.9932 | 4.332486 | 3.9971 | 4.332633
3.9835 | 6.498764 | 3.9866 | 6.498922
3.9758 | 8.665042 | 3.9784 | 8.665322
3.9692 | 10.83132 | 3.9708 | 10.83193
3.963 | 12.9976 | 3.9643 | 12.99833
3.9576 | 15.16388 | 3.9584 | 15.164575
3.9522 | 17.33016 | 3.953 | 17.33089
3.9474 | 19.49648 | 3.9479 | 19.49722
3.9426 | 21.66273 | 3.9427 | 21.66351
3.9382 | 23.829 | 3.938 | 23.82985
3.9338 | 25.99526 | 3.9337 | 25.99614
3.9296 | 28.16149 | 3.9293 | 28.162125
3.9254 | 30.32777 | 3.9253 | 30.32841
3.9216 | 32.49412 | 3.9213 | 32.49467
3.9179 | 34.6604 | 3.9175 | 34.66108
3.9142 | 36.82665 | 3.9138 | 36.82756
3.9104 | 38.99293 | 3.9101 | 38.993775
3.9071 | 41.15918 | 3.9066 | 41.15983
3.9037 | 43.32544 | 3.9032 | 43.32597
3.9003 | 45.49168 | 3.8998 | 45.49226
3.8971 | 47.65797 | 3.8966 | 47.65851
3.894 | 49.82418 | 3.8933 | 49.82476
3.8909 | 51.99041 | 3.8904 | 51.9911
3.888 | 54.15668 | 3.8872 | 54.15746
3.885 | 56.32294 | 3.8843 | 56.32382
3.882 | 58.48919 | 3.8814 | 58.49021
3.8793 | 60.65543 | 3.8787 | 60.65647
3.8766 | 62.82169 | 3.8758 | 62.82257
3.8738 | 64.98787 | 3.873 | 64.9889
3.8711 | 67.15414 | 3.8704 | 67.15509
3.8687 | 69.32037 | 3.8675 | 69.32109
3.8661 | 71.48654 | 3.8649 | 71.48732
3.8635 | 73.65279 | 3.8625 | 73.6534
3.8611 | 75.81904 | 3.8599 | 75.81962
3.8587 | 77.98529 | 3.8575 | 77.98594
3.8562 | 80.15157 | 3.8549 | 80.15249
3.854 | 82.31781 | 3.8525 | 82.31871
3.8517 | 84.48406 | 3.8501 | 84.48514
3.8495 | 86.65033 | 3.8477 | 86.65156
3.8472 | 88.81656 | 3.8453 | 88.81775
3.8451 | 90.98278 | 3.843 | 90.98406
3.843 | 93.14903 | 3.8407 | 93.15043
3.8409 | 95.31528 | 3.8383 | 95.31671
3.8388 | 97.48154 | 3.8362 | 97.48302
3.8369 | 99.64776 | 3.834 | 99.64936
3.8348 | 101.814 | 3.8317 | 101.8157
3.8328 | 103.9802 | 3.8295 | 103.9822
3.8309 | 106.1465 | 3.8272 | 106.1484
3.8291 | 108.3127 | 3.8251 | 108.3149
3.8272 | 110.4789 | 3.8228 | 110.4812
3.8253 | 112.6451 | 3.8209 | 112.6474
3.8235 | 114.8114 | 3.8188 | 114.8139
3.8217 | 116.9776 | 3.8167 | 116.9803
3.8199 | 119.1438 | 3.8146 | 119.1465
3.818 | 121.3099 | 3.8125 | 121.3128
3.8164 | 123.4761 | 3.8104 | 123.4788
3.8146 | 125.6424 | 3.8085 | 125.645
3.8128 | 127.8085 | 3.8065 | 127.8113
3.8112 | 129.9748 | 3.8044 | 129.9778
3.8096 | 132.141 | 3.8025 | 132.1439
3.8078 | 134.3072 | 3.8006 | 134.3099
3.8062 | 136.4734 | 3.7985 | 136.4761
3.8046 | 138.6396 | 3.7965 | 138.6424
3.8032 | 140.8058 | 3.7946 | 140.8091
3.8015 | 142.972 | 3.7927 | 142.9753
3.7999 | 145.1382 | 3.7909 | 145.1414
3.7985 | 147.3044 | 3.789 | 147.3077
3.7969 | 149.4706 | 3.787 | 149.4738
3.7954 | 151.6369 | 3.7851 | 151.6395
3.7938 | 153.8031 | 3.7833 | 153.8056
3.7923 | 155.9694 | 3.7815 | 155.9721
3.7911 | 158.1356 | 3.7796 | 158.1384
3.7896 | 160.3018 | 3.7778 | 160.3045
3.7882 | 162.468 | 3.776 | 162.4711
3.7867 | 164.6342 | 3.7743 | 164.6374
3.7852 | 166.8004 | 3.7725 | 166.804
3.784 | 168.9666 | 3.7706 | 168.9699
3.7825 | 171.1327 | 3.769 | 171.136
3.7811 | 173.2989 | 3.767 | 173.3019
3.7798 | 175.4652 | 3.7654 | 175.468
3.7783 | 177.6314 | 3.7636 | 177.6344
3.777 | 179.7976 | 3.7619 | 179.8007
3.7757 | 181.9638 | 3.7601 | 181.9668
3.7744 | 184.13 | 3.7585 | 184.1328
3.7731 | 186.2962 | 3.7569 | 186.2989
3.7717 | 188.4624 | 3.7549 | 188.4649
3.7704 | 190.6285 | 3.7535 | 190.631
3.7691 | 192.7948 | 3.7515 | 192.7976
3.7678 | 194.9609 | 3.7499 | 194.9638
3.7667 | 197.1271 | 3.7483 | 197.1299
3.7654 | 199.2934 | 3.7467 | 199.2964
3.7641 | 201.4596 | 3.7449 | 201.4626
3.763 | 203.6258 | 3.7433 | 203.6288
3.7617 | 205.792 | 3.7418 | 205.795
3.7604 | 207.9581 | 3.7401 | 207.9612
3.7593 | 210.1243 | 3.7386 | 210.1271
3.7581 | 212.2904 | 3.7368 | 212.2932
3.7569 | 214.4566 | 3.7352 | 214.4593
3.7557 | 216.6228 | 3.7336 | 216.6253
3.7544 | 218.7889 | 3.732 | 218.7917
3.7533 | 220.9551 | 3.7306 | 220.9579
3.752 | 223.1212 | 3.7289 | 223.1241
3.7509 | 225.2874 | 3.7273 | 225.2902
3.7498 | 227.4536 | 3.7257 | 227.4563
3.7486 | 229.6197 | 3.7243 | 229.6225
3.7475 | 231.786 | 3.7225 | 231.7887
3.7462 | 233.9521 | 3.721 | 233.9549
3.7451 | 236.1182 | 3.7194 | 236.1211
3.7439 | 238.2844 | 3.718 | 238.2872
3.7428 | 240.4505 | 3.7164 | 240.4533
3.7417 | 242.6167 | 3.7149 | 242.6194
3.7406 | 244.7829 | 3.7135 | 244.7856
3.7396 | 246.949 | 3.7118 | 246.9517
3.7383 | 249.1152 | 3.7104 | 249.1179
3.7373 | 251.2814 | 3.7089 | 251.284
3.7362 | 253.4475 | 3.7073 | 253.4501
3.7351 | 255.6137 | 3.706 | 255.6162
3.7339 | 257.7798 | 3.7044 | 257.7824
3.7328 | 259.946 | 3.703 | 259.9486
3.7318 | 262.1122 | 3.7014 | 262.1147
3.7307 | 264.2784 | 3.6999 | 264.281
3.7297 | 266.4445 | 3.6984 | 266.4471
3.7286 | 268.6107 | 3.697 | 268.6132
3.7275 | 270.7768 | 3.6955 | 270.7794
3.7264 | 272.9429 | 3.6941 | 272.9455
3.7254 | 275.1091 | 3.6926 | 275.1117
3.7243 | 277.2752 | 3.6912 | 277.2778
3.7233 | 279.4414 | 3.6897 | 279.4439
3.7222 | 281.6075 | 3.6883 | 281.6099
3.721 | 283.7736 | 3.6868 | 283.7761
3.7201 | 285.9398 | 3.6855 | 285.9424
3.7191 | 288.106 | 3.6841 | 288.1086
3.718 | 290.2722 | 3.6826 | 290.2747
3.717 | 292.4383 | 3.6812 | 292.4409
3.716 | 294.6044 | 3.6797 | 294.607
3.7149 | 296.7706 | 3.6783 | 296.7731
3.7138 | 298.9368 | 3.677 | 298.9393
3.7128 | 301.103 | 3.6755 | 301.1054
3.7117 | 303.2691 | 3.6742 | 303.2716
3.7107 | 305.4352 | 3.6728 | 305.4377
3.7097 | 307.6013 | 3.6713 | 307.6038
3.7086 | 309.7675 | 3.6699 | 309.77
3.7076 | 311.9337 | 3.6684 | 311.9362
3.7065 | 314.0998 | 3.6671 | 314.1024
3.7055 | 316.266 | 3.6657 | 316.2685
3.7047 | 318.4322 | 3.6644 | 318.4347
3.7038 | 320.5983 | 3.6631 | 320.6009
3.7026 | 322.7645 | 3.6617 | 322.7669
3.7017 | 324.9307 | 3.6602 | 324.9331
3.7005 | 327.0969 | 3.6589 | 327.0992
3.6996 | 329.263 | 3.6575 | 329.2654
3.6986 | 331.4291 | 3.656 | 331.4315
3.6976 | 333.5953 | 3.6547 | 333.5976
3.6965 | 335.7615 | 3.6534 | 335.7638
3.6955 | 337.9276 | 3.652 | 337.9299
3.6946 | 340.0938 | 3.6507 | 340.0959
3.6936 | 342.2599 | 3.6494 | 342.262
3.6926 | 344.426 | 3.6479 | 344.4282
3.6917 | 346.5922 | 3.6467 | 346.5944
3.6905 | 348.7584 | 3.6454 | 348.7604
3.6896 | 350.9246 | 3.6439 | 350.9265
3.6886 | 353.0907 | 3.6425 | 353.0926
3.6876 | 355.2568 | 3.6413 | 355.2586
3.6867 | 357.423 | 3.6399 | 357.4247
3.6857 | 359.5892 | 3.6386 | 359.5908
3.6847 | 361.7552 | 3.6371 | 361.7569
3.6838 | 363.9214 | 3.6358 | 363.923
3.6828 | 366.0875 | 3.6346 | 366.0891
3.6818 | 368.2536 | 3.6333 | 368.255
3.6809 | 370.4198 | 3.6318 | 370.4212
3.6797 | 372.586 | 3.6305 | 372.5873
3.6789 | 374.7521 | 3.6292 | 374.7535
3.678 | 376.9182 | 3.6281 | 376.9196
3.6768 | 379.0843 | 3.6267 | 379.0856
3.6759 | 381.2504 | 3.6254 | 381.2518
3.6751 | 383.4166 | 3.6241 | 383.4179
3.6741 | 385.5828 | 3.6226 | 385.584
3.6731 | 387.7489 | 3.6215 | 387.75
3.6721 | 389.9152 | 3.62 | 389.9162
3.6712 | 392.0813 | 3.6187 | 392.0823
3.6702 | 394.2476 | 3.6175 | 394.2484
3.6692 | 396.4136 | 3.6162 | 396.4144
3.6681 | 398.5798 | 3.6149 | 398.5805
3.6673 | 400.7459 | 3.6137 | 400.7466
3.6662 | 402.912 | 3.6123 | 402.9127
3.6654 | 405.0782 | 3.611 | 405.0788
3.6644 | 407.2444 | 3.6097 | 407.2448
3.6634 | 409.4106 | 3.6084 | 409.4109
3.6625 | 411.5768 | 3.6071 | 411.5771
3.6615 | 413.7429 | 3.6058 | 413.7431
3.6605 | 415.909 | 3.6044 | 415.9092
3.6596 | 418.075 | 3.6033 | 418.0752
3.6586 | 420.2412 | 3.602 | 420.2413
3.6576 | 422.4074 | 3.6007 | 422.4074
3.6568 | 424.5735 | 3.5994 | 424.5735
3.6557 | 426.7396 | 3.5981 | 426.7395
3.6547 | 428.9056 | 3.5968 | 428.9055
3.6539 | 431.0717 | 3.5955 | 431.0716
3.6528 | 433.2379 | 3.5942 | 433.2377
3.6518 | 435.404 | 3.5929 | 435.4038
3.651 | 437.5701 | 3.5918 | 437.57
3.65 | 439.7362 | 3.5905 | 439.736
3.6491 | 441.9023 | 3.5892 | 441.902
3.6481 | 444.0684 | 3.5881 | 444.0681
3.6471 | 446.2345 | 3.5868 | 446.2342
3.6462 | 448.4006 | 3.5853 | 448.4003
3.6452 | 450.5667 | 3.5841 | 450.5664
3.6444 | 452.7329 | 3.5829 | 452.7324
3.6433 | 454.8991 | 3.5816 | 454.8985
3.6425 | 457.0652 | 3.5803 | 457.0645
3.6415 | 459.2312 | 3.5791 | 459.2306
3.6405 | 461.3974 | 3.5779 | 461.3967
3.6396 | 463.5634 | 3.5766 | 463.5628
3.6386 | 465.7296 | 3.5755 | 465.7289
3.6376 | 467.8956 | 3.5741 | 467.895
3.6368 | 470.0616 | 3.5729 | 470.0611
3.6358 | 472.2279 | 3.5716 | 472.2272
3.6349 | 474.3939 | 3.5703 | 474.3932
3.6339 | 476.5601 | 3.5692 | 476.5593
3.6329 | 478.7261 | 3.5678 | 478.7254
3.632 | 480.8922 | 3.5666 | 480.8915
3.631 | 483.0583 | 3.5653 | 483.0575
3.63 | 485.2244 | 3.5642 | 485.2236
3.6292 | 487.3905 | 3.5629 | 487.3896
3.6283 | 489.5566 | 3.5616 | 489.5557
3.6273 | 491.7227 | 3.5605 | 491.7218
3.6263 | 493.8888 | 3.5592 | 493.8879
3.6254 | 496.055 | 3.5579 | 496.054
3.6244 | 498.2212 | 3.5568 | 498.2199
3.6236 | 500.3872 | 3.5553 | 500.3859
3.6226 | 502.5534 | 3.5542 | 502.5518
3.6216 | 504.7196 | 3.5531 | 504.718
3.6207 | 506.8856 | 3.5518 | 506.884
3.6197 | 509.0518 | 3.5505 | 509.05
3.6187 | 511.218 | 3.5494 | 511.216
3.6179 | 513.3842 | 3.5481 | 513.3821
3.617 | 515.5503 | 3.5469 | 515.5481
3.616 | 517.7164 | 3.5457 | 517.7141
3.615 | 519.8824 | 3.5444 | 519.8802
3.6141 | 522.0484 | 3.5432 | 522.0462
3.6133 | 524.2146 | 3.5419 | 524.2122
3.6121 | 526.3807 | 3.5408 | 526.3783
3.6113 | 528.5467 | 3.5395 | 528.5444
3.6104 | 530.7128 | 3.5384 | 530.7104
3.6094 | 532.879 | 3.5371 | 532.8764
3.6086 | 535.045 | 3.536 | 535.0424
3.6076 | 537.2112 | 3.5347 | 537.2085
3.6066 | 539.3772 | 3.5336 | 539.3745
3.6057 | 541.5433 | 3.5323 | 541.5405
3.6047 | 543.7094 | 3.531 | 543.7067
3.6037 | 545.8756 | 3.5298 | 545.8727
3.6028 | 548.0416 | 3.5287 | 548.0388
3.6018 | 550.2077 | 3.5274 | 550.2048
3.601 | 552.3737 | 3.5263 | 552.3708
3.6 | 554.5397 | 3.525 | 554.5368
3.5991 | 556.7059 | 3.5239 | 556.7028
3.5983 | 558.872 | 3.5227 | 558.8688
3.5973 | 561.038 | 3.5215 | 561.0349
3.5963 | 563.2042 | 3.5202 | 563.201
3.5954 | 565.3702 | 3.519 | 565.3669
3.5944 | 567.5363 | 3.5179 | 567.5329
3.5936 | 569.7024 | 3.5168 | 569.699
3.5926 | 571.8685 | 3.5155 | 571.865
3.5916 | 574.0345 | 3.5142 | 574.031
3.5907 | 576.2006 | 3.5131 | 576.1972
3.5897 | 578.3667 | 3.5119 | 578.3631
3.5889 | 580.5327 | 3.5108 | 580.5292
3.5879 | 582.6988 | 3.5095 | 582.6953
3.587 | 584.8648 | 3.5084 | 584.8612
3.586 | 587.0309 | 3.5073 | 587.0273
3.585 | 589.1969 | 3.5061 | 589.1932
3.5842 | 591.363 | 3.505 | 591.3593
3.5833 | 593.529 | 3.5037 | 593.5253
3.5824 | 595.6951 | 3.5026 | 595.6914
3.5815 | 597.8611 | 3.5013 | 597.8574
3.5805 | 600.0272 | 3.5 | 600.0232
3.5795 | 602.1932 | 3.499 | 602.1893
3.5786 | 604.3593 | 3.4979 | 604.3553
3.5778 | 606.5253 | 3.4968 | 606.5213
3.5768 | 608.6914 | 3.4955 | 608.6874
3.576 | 610.8575 | 3.4944 | 610.8534
3.575 | 613.0236 | 3.4932 | 613.0194
3.5741 | 615.1895 | 3.4919 | 615.1853
3.5731 | 617.3556 | 3.4908 | 617.3512
3.5721 | 619.5216 | 3.4897 | 619.5174
3.5713 | 621.6876 | 3.4884 | 621.6833
3.5703 | 623.8537 | 3.4874 | 623.8494
3.5695 | 626.0198 | 3.4863 | 626.0153
3.5686 | 628.1859 | 3.485 | 628.1814
3.5676 | 630.3519 | 3.484 | 630.3473
3.5666 | 632.518 | 3.4827 | 632.5132
3.5658 | 634.684 | 3.4816 | 634.6793
3.5649 | 636.85 | 3.4805 | 636.8454
3.5639 | 639.016 | 3.4793 | 639.0114
3.5629 | 641.182 | 3.4782 | 641.1774
3.5621 | 643.3481 | 3.4771 | 643.3434
3.5611 | 645.5142 | 3.476 | 645.5094
3.5602 | 647.6802 | 3.4748 | 647.6753
3.5594 | 649.8463 | 3.4737 | 649.8413
3.5584 | 652.0123 | 3.4726 | 652.0073
3.5574 | 654.1783 | 3.4714 | 654.1733
3.5565 | 656.3444 | 3.4703 | 656.3393
3.5557 | 658.5106 | 3.4692 | 658.5053
3.5547 | 660.6766 | 3.4681 | 660.6714
3.5539 | 662.8428 | 3.4669 | 662.8373
3.5531 | 665.0088 | 3.4658 | 665.0033
3.552 | 667.1748 | 3.4647 | 667.1693
3.551 | 669.3408 | 3.4635 | 669.3353
3.5502 | 671.5069 | 3.4624 | 671.5013
3.5492 | 673.673 | 3.4613 | 673.6673
3.5484 | 675.839 | 3.4603 | 675.8332
3.5474 | 678.005 | 3.4592 | 677.9992
3.5465 | 680.171 | 3.4581 | 680.1652
3.5455 | 682.3371 | 3.4569 | 682.3312
3.5447 | 684.5032 | 3.4558 | 684.4972
3.5437 | 686.6692 | 3.4547 | 686.6631
3.5429 | 688.8353 | 3.4537 | 688.8292
3.5421 | 691.0013 | 3.4526 | 690.9951
3.5411 | 693.1672 | 3.4514 | 693.161
3.5402 | 695.3332 | 3.4505 | 695.327
3.5394 | 697.4992 | 3.4493 | 697.4928
3.5384 | 699.6651 | 3.4482 | 699.659
3.5374 | 701.8311 | 3.4471 | 701.8248
3.5368 | 703.9972 | 3.4461 | 703.9908
3.5358 | 706.1632 | 3.445 | 706.1568
3.5347 | 708.3291 | 3.4439 | 708.3227
3.5339 | 710.4952 | 3.4429 | 710.4887
3.5331 | 712.6613 | 3.4418 | 712.6546
3.5321 | 714.8273 | 3.4406 | 714.8205
3.5313 | 716.9931 | 3.4395 | 716.9864
3.5305 | 719.1593 | 3.4385 | 719.1524
3.5295 | 721.3253 | 3.4376 | 721.3183
3.5286 | 723.4912 | 3.4364 | 723.4844
3.5276 | 725.6574 | 3.4355 | 725.6503
3.5266 | 727.8233 | 3.4342 | 727.8163
3.5258 | 729.9894 | 3.4332 | 729.9821
3.525 | 732.1554 | 3.4322 | 732.148
3.524 | 734.3215 | 3.4311 | 734.314
3.5232 | 736.4875 | 3.4301 | 736.48
3.5224 | 738.6535 | 3.429 | 738.6458
3.5213 | 740.8195 | 3.428 | 740.8117
3.5205 | 742.9856 | 3.4271 | 742.9777
3.5197 | 745.1516 | 3.4259 | 745.1436
3.5189 | 747.3176 | 3.425 | 747.3095
3.5179 | 749.4836 | 3.4238 | 749.4754
3.5169 | 751.6497 | 3.4229 | 751.6414
3.516 | 753.8157 | 3.4219 | 753.8075
3.5152 | 755.9818 | 3.4208 | 755.9734
3.5144 | 758.1478 | 3.4198 | 758.1393
3.5136 | 760.3139 | 3.4187 | 760.3052
3.5126 | 762.4799 | 3.4177 | 762.4713
3.5118 | 764.6459 | 3.4166 | 764.6372
3.511 | 766.8119 | 3.4156 | 766.8031
3.51 | 768.9779 | 3.4147 | 768.9691
3.5092 | 771.144 | 3.4135 | 771.1351
3.5084 | 773.31 | 3.4127 | 773.3009
3.5073 | 775.476 | 3.4116 | 775.4669
3.5066 | 777.642 | 3.4106 | 777.6329
3.5056 | 779.808 | 3.4097 | 779.7988
3.5047 | 781.974 | 3.4087 | 781.9647
3.5039 | 784.14 | 3.4076 | 784.1307
3.5029 | 786.3061 | 3.4067 | 786.2965
3.5023 | 788.4721 | 3.4056 | 788.4624
3.5015 | 790.638 | 3.4046 | 790.6284
3.5005 | 792.804 | 3.4037 | 792.7943
3.4995 | 794.97 | 3.4027 | 794.9604
3.4987 | 797.136 | 3.4017 | 797.1262
3.4979 | 799.302 | 3.4008 | 799.2923
3.4969 | 801.4681 | 3.3998 | 801.4581
3.4961 | 803.6341 | 3.3988 | 803.6241
3.4953 | 805.8001 | 3.3979 | 805.79
3.4945 | 807.966 | 3.3967 | 807.9559
3.4935 | 810.132 | 3.3958 | 810.1219
3.4927 | 812.298 | 3.395 | 812.2878
3.4918 | 814.464 | 3.3938 | 814.4538
3.491 | 816.63 | 3.393 | 816.6197
3.4902 | 818.796 | 3.3921 | 818.7857
3.4894 | 820.962 | 3.3911 | 820.9516
3.4885 | 823.1281 | 3.3901 | 823.1176
3.4877 | 825.2941 | 3.3892 | 825.2836
3.4869 | 827.4602 | 3.3882 | 827.4494
3.486 | 829.6261 | 3.3872 | 829.6155
3.4852 | 831.7922 | 3.3863 | 831.7814
3.4844 | 833.958 | 3.3855 | 833.9474
3.4835 | 836.1241 | 3.3845 | 836.1132
3.4826 | 838.29 | 3.3835 | 838.2792
3.4818 | 840.456 | 3.3826 | 840.4451
3.481 | 842.622 | 3.3816 | 842.611
3.4802 | 844.7881 | 3.3806 | 844.777
3.4793 | 846.9541 | 3.3798 | 846.9428
3.4785 | 849.1202 | 3.3788 | 849.1087
3.4776 | 851.2861 | 3.3779 | 851.2747
3.4768 | 853.452 | 3.3771 | 853.4405
3.476 | 855.618 | 3.3761 | 855.6065
3.4752 | 857.784 | 3.3751 | 857.7724
3.4742 | 859.9501 | 3.3742 | 859.9382
3.4735 | 862.1164 | 3.3734 | 862.1042
3.4727 | 864.2822 | 3.3724 | 864.27
3.4719 | 866.4483 | 3.3716 | 866.436
3.4711 | 868.6144 | 3.3706 | 868.602
3.4703 | 870.7804 | 3.3697 | 870.7679
3.4693 | 872.9464 | 3.3688 | 872.9338
3.4687 | 875.1124 | 3.3679 | 875.0997
3.4677 | 877.2784 | 3.3671 | 877.2656
3.4671 | 879.4444 | 3.3661 | 879.4316
3.4663 | 881.6104 | 3.3651 | 881.5974
3.4653 | 883.7764 | 3.3643 | 883.7634
3.4647 | 885.9423 | 3.3634 | 885.9293
3.4639 | 888.1083 | 3.3626 | 888.0951
3.4631 | 890.2742 | 3.3616 | 890.2611
3.4621 | 892.4402 | 3.3606 | 892.427
3.4614 | 894.6062 | 3.3598 | 894.593
3.4606 | 896.7723 | 3.359 | 896.7588
3.4598 | 898.9382 | 3.358 | 898.9249
3.459 | 901.1041 | 3.3572 | 901.0908
3.4582 | 903.27 | 3.3564 | 903.2566
3.4574 | 905.4361 | 3.3555 | 905.4225
3.4568 | 907.602 | 3.3545 | 907.5884
3.456 | 909.7681 | 3.3537 | 909.7543
3.455 | 911.9341 | 3.3529 | 911.9202
3.4543 | 914.1002 | 3.3521 | 914.0861
3.4535 | 916.266 | 3.3511 | 916.2519
3.4527 | 918.432 | 3.3501 | 918.4179
3.4519 | 920.598 | 3.3493 | 920.5836
3.4511 | 922.764 | 3.3485 | 922.7497
3.4503 | 924.93 | 3.3475 | 924.9156
3.4497 | 927.096 | 3.3467 | 927.0815
3.4489 | 929.262 | 3.3459 | 929.2474
3.448 | 931.4279 | 3.345 | 931.4133
3.4472 | 933.594 | 3.3442 | 933.5792
3.4466 | 935.7599 | 3.3433 | 935.7451
3.4458 | 937.926 | 3.3425 | 937.9109
3.445 | 940.0919 | 3.3417 | 940.0769
3.4442 | 942.258 | 3.3408 | 942.2428
3.4435 | 944.4239 | 3.34 | 944.4087
3.4427 | 946.59 | 3.339 | 946.5747
3.4421 | 948.7559 | 3.3382 | 948.7405
3.4413 | 950.9218 | 3.3374 | 950.9064
3.4405 | 953.0878 | 3.3366 | 953.0723
3.4398 | 955.2539 | 3.3358 | 955.2383
3.439 | 957.4198 | 3.335 | 957.4042
3.4382 | 959.5858 | 3.334 | 959.57
3.4374 | 961.7519 | 3.3332 | 961.736
3.4368 | 963.9179 | 3.3324 | 963.902
3.4361 | 966.0839 | 3.3316 | 966.0677
3.4353 | 968.2499 | 3.3306 | 968.2336
3.4345 | 970.4157 | 3.33 | 970.3996
3.4337 | 972.5818 | 3.329 | 972.5654
3.433 | 974.7477 | 3.3282 | 974.7313
3.4324 | 976.9138 | 3.3274 | 976.8972
3.4316 | 979.0797 | 3.3266 | 979.0631
3.4309 | 981.2457 | 3.3258 | 981.2289
3.4303 | 983.4117 | 3.3248 | 983.3948
3.4295 | 985.5777 | 3.324 | 985.5605
3.4289 | 987.7437 | 3.3232 | 987.7265
3.428 | 989.9097 | 3.3224 | 989.8923
3.4271 | 992.0756 | 3.3216 | 992.0582
3.4264 | 994.2415 | 3.3208 | 994.224
3.4258 | 996.4075 | 3.32 | 996.39
3.4251 | 998.5734 | 3.3191 | 998.5558
3.4245 | 1000.739 | 3.3183 | 1000.722
3.4237 | 1002.906 | 3.3175 | 1002.887
3.423 | 1005.071 | 3.3167 | 1005.053
3.4222 | 1007.237 | 3.3159 | 1007.219
3.4216 | 1009.403 | 3.3151 | 1009.385
3.4209 | 1011.569 | 3.3143 | 1011.551
3.42 | 1013.735 | 3.3135 | 1013.717
3.4195 | 1015.901 | 3.3125 | 1015.883
3.4187 | 1018.0672 | 3.3119 | 1018.049
3.418 | 1020.233 | 3.3111 | 1020.215
3.4172 | 1022.3992 | 3.3103 | 1022.38
3.4166 | 1024.565 | 3.3095 | 1024.546
3.4159 | 1026.7312 | 3.3087 | 1026.712
3.4153 | 1028.897 | 3.3079 | 1028.878
3.4147 | 1031.063 | 3.307 | 1031.044
3.4138 | 1033.229 | 3.3062 | 1033.21
3.413 | 1035.395 | 3.3054 | 1035.376
3.4126 | 1037.561 | 3.3046 | 1037.542
3.4117 | 1039.727 | 3.3038 | 1039.707
3.4111 | 1041.8928 | 3.303 | 1041.873
3.4103 | 1044.059 | 3.3022 | 1044.0392
3.4097 | 1046.225 | 3.3014 | 1046.205
3.409 | 1048.39 | 3.3006 | 1048.371
3.4084 | 1050.556 | 3.2998 | 1050.5368
3.4076 | 1052.722 | 3.299 | 1052.703
3.4069 | 1054.888 | 3.2982 | 1054.869
3.4063 | 1057.0544 | 3.2974 | 1057.0344
3.4056 | 1059.22 | 3.2966 | 1059.2
3.405 | 1061.386 | 3.2958 | 1061.366
3.4043 | 1063.552 | 3.2949 | 1063.532
3.4035 | 1065.718 | 3.2943 | 1065.698
3.4029 | 1067.884 | 3.2935 | 1067.864
3.4022 | 1070.05 | 3.2927 | 1070.03
3.4017 | 1072.216 | 3.2919 | 1072.195
3.4009 | 1074.382 | 3.2911 | 1074.361
3.4003 | 1076.548 | 3.2903 | 1076.527
3.3996 | 1078.714 | 3.2895 | 1078.693
3.399 | 1080.88 | 3.2887 | 1080.859
3.3984 | 1083.046 | 3.288 | 1083.025
3.3976 | 1085.212 | 3.2872 | 1085.1904
3.3971 | 1087.377 | 3.2864 | 1087.356
3.3963 | 1089.543 | 3.2856 | 1089.522
3.3958 | 1091.709 | 3.2848 | 1091.688
3.3951 | 1093.875 | 3.284 | 1093.854
3.3943 | 1096.041 | 3.2832 | 1096.02
3.3937 | 1098.207 | 3.2824 | 1098.1856
3.393 | 1100.373 | 3.2816 | 1100.351
3.3924 | 1102.539 | 3.2807 | 1102.517
3.3917 | 1104.705 | 3.2801 | 1104.683
3.3911 | 1106.871 | 3.2793 | 1106.8488
3.3905 | 1109.037 | 3.2785 | 1109.015
3.3898 | 1111.203 | 3.2777 | 1111.18
3.3893 | 1113.369 | 3.2769 | 1113.346
3.3887 | 1115.535 | 3.2761 | 1115.512
3.388 | 1117.701 | 3.2753 | 1117.678
3.3872 | 1119.866 | 3.2745 | 1119.844
3.3866 | 1122.032 | 3.2738 | 1122.0096
3.3861 | 1124.198 | 3.2728 | 1124.175
3.3855 | 1126.364 | 3.2722 | 1126.341
3.3848 | 1128.53 | 3.2714 | 1128.507
3.384 | 1130.696 | 3.2706 | 1130.6728
3.3835 | 1132.862 | 3.2698 | 1132.839
3.3829 | 1135.028 | 3.269 | 1135.005
3.3822 | 1137.194 | 3.2683 | 1137.1704
3.3816 | 1139.36 | 3.2675 | 1139.336
3.3809 | 1141.526 | 3.2667 | 1141.502
3.3803 | 1143.692 | 3.2659 | 1143.668
3.3798 | 1145.858 | 3.2651 | 1145.8336
3.3792 | 1148.024 | 3.2643 | 1147.999
3.3785 | 1150.1896 | 3.2636 | 1150.165
3.3779 | 1152.356 | 3.2627 | 1152.331
3.3771 | 1154.521 | 3.262 | 1154.497
3.3767 | 1156.687 | 3.2612 | 1156.663
3.3759 | 1158.853 | 3.2604 | 1158.829
3.3753 | 1161.0192 | 3.2596 | 1160.994
3.3748 | 1163.185 | 3.2588 | 1163.16
3.3742 | 1165.351 | 3.258 | 1165.326
3.3735 | 1167.517 | 3.2573 | 1167.492
3.3729 | 1169.683 | 3.2565 | 1169.658
3.3724 | 1171.849 | 3.2557 | 1171.824
3.3716 | 1174.015 | 3.2549 | 1173.989
3.3709 | 1176.1808 | 3.2541 | 1176.155
3.3705 | 1178.347 | 3.2533 | 1178.321
3.37 | 1180.513 | 3.2527 | 1180.487
3.3692 | 1182.679 | 3.2519 | 1182.6528
3.3687 | 1184.845 | 3.2511 | 1184.818
3.368 | 1187.011 | 3.2502 | 1186.984
3.3676 | 1189.177 | 3.2494 | 1189.15
3.3669 | 1191.343 | 3.2486 | 1191.316
3.3663 | 1193.509 | 3.2478 | 1193.482
3.3656 | 1195.674 | 3.2472 | 1195.648
3.3651 | 1197.84 | 3.2464 | 1197.814
3.3643 | 1200.006 | 3.2456 | 1199.979
3.3638 | 1202.172 | 3.2448 | 1202.145
3.3632 | 1204.3376 | 3.244 | 1204.311
3.3626 | 1206.503 | 3.2431 | 1206.477
3.3621 | 1208.669 | 3.2423 | 1208.642
3.3614 | 1210.836 | 3.2417 | 1210.808
3.3609 | 1213.001 | 3.2409 | 1212.974
3.3603 | 1215.167 | 3.2401 | 1215.14
3.3596 | 1217.333 | 3.2393 | 1217.306
3.3592 | 1219.499 | 3.2385 | 1219.471
3.3585 | 1221.665 | 3.2377 | 1221.637
3.3579 | 1223.831 | 3.2369 | 1223.803
3.3572 | 1225.997 | 3.2362 | 1225.969
3.3567 | 1228.163 | 3.2352 | 1228.1344
3.3561 | 1230.329 | 3.2344 | 1230.3
3.3555 | 1232.495 | 3.2338 | 1232.466
3.3548 | 1234.661 | 3.233 | 1234.632
3.3543 | 1236.8264 | 3.2322 | 1236.7976
3.3537 | 1238.992 | 3.2314 | 1238.963
3.3532 | 1241.158 | 3.2306 | 1241.129
3.3525 | 1243.324 | 3.2299 | 1243.295
3.3521 | 1245.49 | 3.2291 | 1245.4608
3.3514 | 1247.656 | 3.2283 | 1247.627
3.3508 | 1249.822 | 3.2273 | 1249.793
3.3501 | 1251.988 | 3.2267 | 1251.958
3.3496 | 1254.154 | 3.2259 | 1254.124
3.349 | 1256.32 | 3.2251 | 1256.29
3.3485 | 1258.486 | 3.2243 | 1258.456
3.3479 | 1260.651 | 3.2235 | 1260.622
3.3474 | 1262.817 | 3.2227 | 1262.787
3.3467 | 1264.983 | 3.2219 | 1264.953
3.3463 | 1267.149 | 3.221 | 1267.119
3.3454 | 1269.315 | 3.2202 | 1269.285
3.345 | 1271.481 | 3.2196 | 1271.4504
3.3443 | 1273.647 | 3.2188 | 1273.616
3.3438 | 1275.8128 | 3.218 | 1275.782
3.3433 | 1277.979 | 3.2172 | 1277.948
3.3425 | 1280.144 | 3.2162 | 1280.114
3.3421 | 1282.3104 | 3.2156 | 1282.279
3.3416 | 1284.476 | 3.2146 | 1284.445
3.3409 | 1286.642 | 3.2138 | 1286.611
3.3404 | 1288.808 | 3.213 | 1288.777
3.3398 | 1290.974 | 3.2123 | 1290.942
3.3392 | 1293.14 | 3.2115 | 1293.108
3.3387 | 1295.3056 | 3.2106 | 1295.274
3.338 | 1297.471 | 3.2097 | 1297.44
3.3375 | 1299.637 | 3.2091 | 1299.606
3.3369 | 1301.803 | 3.2083 | 1301.771
3.3363 | 1303.969 | 3.2073 | 1303.937
3.3358 | 1306.135 | 3.2065 | 1306.103
3.3353 | 1308.301 | 3.2057 | 1308.269
3.3346 | 1310.466 | 3.2049 | 1310.434
3.3342 | 1312.632 | 3.2043 | 1312.6
3.3337 | 1314.798 | 3.2033 | 1314.766
3.333 | 1316.964 | 3.2025 | 1316.932
3.3324 | 1319.13 | 3.2017 | 1319.098
3.3317 | 1321.296 | 3.2009 | 1321.2632
3.3312 | 1323.462 | 3.2001 | 1323.429
3.3306 | 1325.628 | 3.1993 | 1325.595
3.33 | 1327.794 | 3.1985 | 1327.761
3.3295 | 1329.96 | 3.1976 | 1329.926
3.329 | 1332.126 | 3.1968 | 1332.092
3.3283 | 1334.292 | 3.196 | 1334.258
3.3279 | 1336.457 | 3.1952 | 1336.424
3.3272 | 1338.623 | 3.1944 | 1338.589
3.3267 | 1340.789 | 3.1936 | 1340.755
3.3261 | 1342.955 | 3.1926 | 1342.9208
3.3256 | 1345.1208 | 3.1918 | 1345.087
3.325 | 1347.287 | 3.191 | 1347.253
3.3245 | 1349.453 | 3.1904 | 1349.418
3.3238 | 1351.618 | 3.1894 | 1351.584
3.3232 | 1353.784 | 3.1886 | 1353.75
3.3227 | 1355.95 | 3.1878 | 1355.916
3.3222 | 1358.116 | 3.187 | 1358.081
3.3216 | 1360.282 | 3.186 | 1360.247
3.3211 | 1362.448 | 3.1852 | 1362.4128
3.3204 | 1364.6136 | 3.1844 | 1364.579
3.32 | 1366.779 | 3.1836 | 1366.744
3.3193 | 1368.945 | 3.1828 | 1368.91
3.3188 | 1371.111 | 3.182 | 1371.076
3.3182 | 1373.277 | 3.181 | 1373.242
3.3175 | 1375.443 | 3.1801 | 1375.407
3.317 | 1377.609 | 3.1794 | 1377.573
3.3166 | 1379.775 | 3.1784 | 1379.739
3.3161 | 1381.9408 | 3.1776 | 1381.905
3.3154 | 1384.106 | 3.1768 | 1384.071
3.315 | 1386.273 | 3.176 | 1386.236
3.3143 | 1388.438 | 3.1751 | 1388.402
3.3137 | 1390.604 | 3.1743 | 1390.568
3.3132 | 1392.77 | 3.1734 | 1392.7336
3.3127 | 1394.936 | 3.1725 | 1394.899
3.312 | 1397.102 | 3.1717 | 1397.065
3.3114 | 1399.267 | 3.1709 | 1399.231
3.3109 | 1401.433 | 3.1699 | 1401.397
3.3104 | 1403.599 | 3.1691 | 1403.5624
3.3098 | 1405.765 | 3.1681 | 1405.728
3.3093 | 1407.931 | 3.1673 | 1407.894
3.3088 | 1410.097 | 3.1665 | 1410.06
3.3082 | 1412.263 | 3.1655 | 1412.225
3.3077 | 1414.429 | 3.1647 | 1414.391
3.307 | 1416.595 | 3.1639 | 1416.5568
3.3066 | 1418.761 | 3.163 | 1418.722
3.3059 | 1420.926 | 3.1622 | 1420.888
3.3054 | 1423.092 | 3.1613 | 1423.054
3.3048 | 1425.258 | 3.1604 | 1425.22
3.3043 | 1427.424 | 3.1596 | 1427.385
3.3038 | 1429.59 | 3.1586 | 1429.551
3.3032 | 1431.756 | 3.1578 | 1431.7168
3.3027 | 1433.922 | 3.157 | 1433.883
3.302 | 1436.087 | 3.156 | 1436.048
3.3016 | 1438.253 | 3.1552 | 1438.214
3.3009 | 1440.419 | 3.1542 | 1440.38
3.3003 | 1442.585 | 3.1534 | 1442.5456
3.2998 | 1444.751 | 3.1525 | 1444.711
3.2993 | 1446.9168 | 3.1517 | 1446.877
3.2988 | 1449.083 | 3.1507 | 1449.043
3.2982 | 1451.248 | 3.1499 | 1451.209
3.2977 | 1453.414 | 3.1489 | 1453.374
3.297 | 1455.58 | 3.148 | 1455.54
3.2964 | 1457.746 | 3.1471 | 1457.706
3.2959 | 1459.912 | 3.1462 | 1459.872
3.2953 | 1462.078 | 3.1454 | 1462.037
3.2949 | 1464.244 | 3.1444 | 1464.203
3.2943 | 1466.409 | 3.1434 | 1466.369
3.2937 | 1468.575 | 3.1426 | 1468.535
3.2932 | 1470.741 | 3.1418 | 1470.7
3.2927 | 1472.907 | 3.1409 | 1472.866
3.292 | 1475.0728 | 3.1399 | 1475.032
3.2914 | 1477.239 | 3.1389 | 1477.198
3.2909 | 1479.405 | 3.1381 | 1479.363
3.2903 | 1481.571 | 3.1371 | 1481.529
3.2898 | 1483.736 | 3.1362 | 1483.695
3.2893 | 1485.9024 | 3.1354 | 1485.861
3.2887 | 1488.068 | 3.1344 | 1488.0264
3.288 | 1490.234 | 3.1334 | 1490.192
3.2875 | 1492.4 | 3.1325 | 1492.358
3.2869 | 1494.566 | 3.1315 | 1494.524
3.2864 | 1496.732 | 3.1305 | 1496.689
3.2859 | 1498.897 | 3.1297 | 1498.855
3.2853 | 1501.063 | 3.1288 | 1501.021
3.2848 | 1503.229 | 3.1278 | 1503.186
3.2843 | 1505.3952 | 3.1268 | 1505.352
3.2836 | 1507.561 | 3.1258 | 1507.518
3.2832 | 1509.727 | 3.1249 | 1509.684
3.2825 | 1511.892 | 3.1241 | 1511.849
3.282 | 1514.058 | 3.1231 | 1514.015
3.2814 | 1516.224 | 3.1221 | 1516.181
3.2807 | 1518.39 | 3.1212 | 1518.346
3.2803 | 1520.556 | 3.1204 | 1520.512
3.2796 | 1522.722 | 3.1192 | 1522.678
3.2791 | 1524.888 | 3.1184 | 1524.844
3.2786 | 1527.054 | 3.1173 | 1527.009
3.278 | 1529.22 | 3.1165 | 1529.175
3.2774 | 1531.385 | 3.1154 | 1531.34
3.2769 | 1533.551 | 3.1144 | 1533.506
3.2762 | 1535.7168 | 3.1136 | 1535.672
3.2757 | 1537.883 | 3.1125 | 1537.838
3.2753 | 1540.049 | 3.1116 | 1540.0032
3.2746 | 1542.214 | 3.1107 | 1542.169
3.2741 | 1544.38 | 3.1097 | 1544.335
3.2735 | 1546.546 | 3.1087 | 1546.5
3.273 | 1548.712 | 3.1078 | 1548.666
3.2724 | 1550.878 | 3.1068 | 1550.832
3.2719 | 1553.044 | 3.1058 | 1552.998
3.2712 | 1555.2096 | 3.1049 | 1555.163
3.2706 | 1557.375 | 3.1039 | 1557.329
3.2701 | 1559.541 | 3.1029 | 1559.495
3.2695 | 1561.707 | 3.1018 | 1561.66
3.269 | 1563.873 | 3.1008 | 1563.826
3.2683 | 1566.039 | 3.0999 | 1565.992
3.2678 | 1568.204 | 3.0989 | 1568.157
3.2672 | 1570.37 | 3.0978 | 1570.323
3.2667 | 1572.536 | 3.0968 | 1572.489
3.2661 | 1574.702 | 3.0958 | 1574.6544
3.2656 | 1576.868 | 3.0949 | 1576.82
3.2649 | 1579.034 | 3.0939 | 1578.986
3.2643 | 1581.2 | 3.0928 | 1581.151
3.2638 | 1583.365 | 3.0918 | 1583.317
3.2633 | 1585.5312 | 3.0908 | 1585.483
3.2627 | 1587.697 | 3.0899 | 1587.649
3.262 | 1589.863 | 3.0889 | 1589.814
3.2615 | 1592.0288 | 3.0879 | 1591.98
3.2609 | 1594.195 | 3.087 | 1594.146
3.2603 | 1596.36 | 3.0858 | 1596.311
3.2596 | 1598.526 | 3.0849 | 1598.477
3.2591 | 1600.692 | 3.0839 | 1600.643
3.2585 | 1602.858 | 3.0828 | 1602.809
3.258 | 1605.024 | 3.0818 | 1604.974
3.2573 | 1607.19 | 3.0807 | 1607.14
3.2569 | 1609.356 | 3.0797 | 1609.3056
3.2564 | 1611.5216 | 3.0787 | 1611.471
3.2557 | 1613.687 | 3.0776 | 1613.637
3.2551 | 1615.853 | 3.0766 | 1615.802
3.2546 | 1618.019 | 3.0755 | 1617.968
3.254 | 1620.185 | 3.0745 | 1620.134
3.2533 | 1622.351 | 3.0734 | 1622.3
3.2528 | 1624.516 | 3.0724 | 1624.465
3.2522 | 1626.682 | 3.0715 | 1626.631
3.2517 | 1628.848 | 3.0703 | 1628.796
3.2511 | 1631.014 | 3.0692 | 1630.962
3.2504 | 1633.18 | 3.0682 | 1633.128
3.2498 | 1635.346 | 3.0671 | 1635.294
3.2493 | 1637.511 | 3.0661 | 1637.4592
3.2486 | 1639.677 | 3.065 | 1639.625
3.248 | 1641.8432 | 3.0639 | 1641.7904
3.2475 | 1644.009 | 3.0629 | 1643.956
3.2469 | 1646.175 | 3.062 | 1646.1216
3.2464 | 1648.341 | 3.0608 | 1648.287
3.2457 | 1650.506 | 3.0597 | 1650.453
3.2451 | 1652.672 | 3.0586 | 1652.619
3.2446 | 1654.838 | 3.0576 | 1654.784
3.244 | 1657.004 | 3.0565 | 1656.95
3.2435 | 1659.17 | 3.0553 | 1659.116
3.2428 | 1661.335 | 3.0542 | 1661.2816
3.2422 | 1663.501 | 3.0532 | 1663.447
3.2415 | 1665.6672 | 3.0521 | 1665.6128
3.2409 | 1667.833 | 3.051 | 1667.778
3.2402 | 1669.999 | 3.0498 | 1669.944
3.2398 | 1672.164 | 3.0487 | 1672.11
3.2391 | 1674.33 | 3.0478 | 1674.276
3.2385 | 1676.496 | 3.0466 | 1676.441
3.238 | 1678.662 | 3.0455 | 1678.607
3.2373 | 1680.828 | 3.0444 | 1680.772
3.2367 | 1682.9936 | 3.0432 | 1682.938
3.2362 | 1685.159 | 3.0421 | 1685.104
3.2356 | 1687.325 | 3.0411 | 1687.27
3.2349 | 1689.4912 | 3.0398 | 1689.4352
3.2343 | 1691.657 | 3.0389 | 1691.601
3.2338 | 1693.823 | 3.0377 | 1693.7664
3.2331 | 1695.989 | 3.0366 | 1695.932
3.2325 | 1698.154 | 3.0355 | 1698.098
3.2319 | 1700.32 | 3.0344 | 1700.263
3.2314 | 1702.486 | 3.0332 | 1702.429
3.2307 | 1704.652 | 3.0321 | 1704.595
3.2301 | 1706.8176 | 3.031 | 1706.76
3.2296 | 1708.983 | 3.0298 | 1708.926
3.2288 | 1711.149 | 3.0286 | 1711.092
3.2281 | 1713.315 | 3.0274 | 1713.257
3.2277 | 1715.481 | 3.0263 | 1715.423
3.227 | 1717.647 | 3.0252 | 1717.589
3.2264 | 1719.812 | 3.024 | 1719.754
3.2257 | 1721.978 | 3.0227 | 1721.92
3.2251 | 1724.144 | 3.0216 | 1724.085
3.2246 | 1726.31 | 3.0205 | 1726.251
3.2239 | 1728.4752 | 3.0194 | 1728.417
3.2233 | 1730.641 | 3.0182 | 1730.5824
3.2227 | 1732.807 | 3.0169 | 1732.748
3.222 | 1734.973 | 3.016 | 1734.9136
3.2214 | 1737.138 | 3.0147 | 1737.079
3.2207 | 1739.304 | 3.0135 | 1739.2448
3.2201 | 1741.47 | 3.0123 | 1741.41
3.2196 | 1743.636 | 3.0111 | 1743.576
3.2189 | 1745.8016 | 3.0098 | 1745.742
3.2183 | 1747.967 | 3.0087 | 1747.908
3.2177 | 1750.133 | 3.0076 | 1750.073
3.217 | 1752.2992 | 3.0063 | 1752.239
3.2164 | 1754.465 | 3.0052 | 1754.404
3.2157 | 1756.631 | 3.004 | 1756.57
3.2151 | 1758.796 | 3.0027 | 1758.736
3.2146 | 1760.962 | 3.0016 | 1760.901
3.2139 | 1763.128 | 3.0003 | 1763.067
3.2133 | 1765.294 | 2.999 | 1765.232
3.2125 | 1767.46 | 2.9979 | 1767.398
3.2118 | 1769.6256 | 2.9966 | 1769.563
3.2114 | 1771.791 | 2.9955 | 1771.729
3.2107 | 1773.957 | 2.9942 | 1773.895
3.2099 | 1776.123 | 2.9931 | 1776.06
3.2094 | 1778.289 | 2.9916 | 1778.226
3.2086 | 1780.4544 | 2.9905 | 1780.392
3.208 | 1782.62 | 2.9892 | 1782.557
3.2075 | 1784.786 | 2.9879 | 1784.723
3.2067 | 1786.952 | 2.9866 | 1786.889
3.2062 | 1789.118 | 2.9855 | 1789.054
3.2056 | 1791.284 | 2.9842 | 1791.22
3.2047 | 1793.449 | 2.9829 | 1793.385
3.2043 | 1795.615 | 2.9816 | 1795.551
3.2036 | 1797.781 | 2.9803 | 1797.716
3.2028 | 1799.947 | 2.979 | 1799.882
3.2022 | 1802.113 | 2.9777 | 1802.048
3.2015 | 1804.2784 | 2.9764 | 1804.213
3.2009 | 1806.444 | 2.9751 | 1806.379
3.2002 | 1808.61 | 2.9739 | 1808.545
3.1996 | 1810.776 | 2.9726 | 1810.71
3.1989 | 1812.942 | 2.9713 | 1812.876
3.1983 | 1815.107 | 2.97 | 1815.041
3.1975 | 1817.273 | 2.9687 | 1817.207
3.1968 | 1819.439 | 2.9674 | 1819.373
3.1962 | 1821.6048 | 2.9661 | 1821.538
3.1956 | 1823.77 | 2.9647 | 1823.704
3.1949 | 1825.936 | 2.9634 | 1825.869
3.1943 | 1828.102 | 2.9621 | 1828.035
3.1935 | 1830.268 | 2.9608 | 1830.201
3.1928 | 1832.434 | 2.9593 | 1832.366
3.1922 | 1834.599 | 2.958 | 1834.532
3.1914 | 1836.765 | 2.9567 | 1836.697
3.1907 | 1838.9312 | 2.9555 | 1838.863
3.1901 | 1841.097 | 2.954 | 1841.028
3.1894 | 1843.263 | 2.9527 | 1843.194
3.1888 | 1845.429 | 2.9513 | 1845.36
3.1881 | 1847.594 | 2.9498 | 1847.525
3.1873 | 1849.76 | 2.9485 | 1849.691
3.1867 | 1851.926 | 2.9472 | 1851.856
3.186 | 1854.092 | 2.9458 | 1854.022
3.1852 | 1856.258 | 2.9443 | 1856.188
3.1846 | 1858.423 | 2.943 | 1858.353
3.1839 | 1860.589 | 2.9416 | 1860.519
3.1833 | 1862.755 | 2.9401 | 1862.684
3.1825 | 1864.921 | 2.9387 | 1864.85
3.1818 | 1867.086 | 2.9372 | 1867.016
3.1812 | 1869.252 | 2.9358 | 1869.181
3.1804 | 1871.4176 | 2.9343 | 1871.347
3.1797 | 1873.583 | 2.9329 | 1873.512
3.1791 | 1875.749 | 2.9314 | 1875.678
3.1783 | 1877.915 | 2.93 | 1877.844
3.1775 | 1880.081 | 2.9285 | 1880.009
3.177 | 1882.247 | 2.9271 | 1882.175
3.1762 | 1884.412 | 2.9254 | 1884.34
3.1755 | 1886.578 | 2.924 | 1886.506
3.1747 | 1888.744 | 2.9224 | 1888.671
3.1741 | 1890.91 | 2.9209 | 1890.837
3.1733 | 1893.076 | 2.9195 | 1893.002
3.1726 | 1895.241 | 2.918 | 1895.168
3.1718 | 1897.407 | 2.9162 | 1897.334
3.1712 | 1899.5728 | 2.9148 | 1899.499
3.1705 | 1901.739 | 2.9133 | 1901.665
3.1697 | 1903.904 | 2.9117 | 1903.83
3.1691 | 1906.07 | 2.9101 | 1905.996
3.1683 | 1908.236 | 2.9085 | 1908.161
3.1676 | 1910.402 | 2.9069 | 1910.327
3.1668 | 1912.567 | 2.9053 | 1912.492
3.166 | 1914.733 | 2.9037 | 1914.658
3.1654 | 1916.899 | 2.902 | 1916.823
3.1646 | 1919.065 | 2.9004 | 1918.989
3.1639 | 1921.231 | 2.8987 | 1921.154
3.1631 | 1923.396 | 2.897 | 1923.32
3.1623 | 1925.562 | 2.8953 | 1925.486
3.1617 | 1927.728 | 2.8935 | 1927.6512
3.1609 | 1929.894 | 2.8919 | 1929.817
3.1602 | 1932.059 | 2.8901 | 1931.982
3.1594 | 1934.225 | 2.8883 | 1934.148
3.1586 | 1936.391 | 2.8866 | 1936.313
3.1578 | 1938.556 | 2.8848 | 1938.479
3.1571 | 1940.722 | 2.883 | 1940.644
3.1563 | 1942.888 | 2.8811 | 1942.8096
3.1555 | 1945.054 | 2.8793 | 1944.975
3.1547 | 1947.22 | 2.8774 | 1947.141
3.1541 | 1949.3856 | 2.8754 | 1949.306
3.1533 | 1951.551 | 2.8735 | 1951.472
3.1525 | 1953.717 | 2.8716 | 1953.637
3.1518 | 1955.883 | 2.8696 | 1955.803
3.1509 | 1958.048 | 2.8677 | 1957.968
3.1502 | 1960.214 | 2.8657 | 1960.134
3.1494 | 1962.38 | 2.8636 | 1962.2992
3.1486 | 1964.546 | 2.8615 | 1964.465
3.1478 | 1966.711 | 2.8596 | 1966.63
3.1471 | 1968.877 | 2.8572 | 1968.796
3.1462 | 1971.0432 | 2.8551 | 1970.961
3.1455 | 1973.209 | 2.853 | 1973.127
3.1447 | 1975.375 | 2.8507 | 1975.292
3.1439 | 1977.541 | 2.8485 | 1977.457
3.1431 | 1979.706 | 2.8462 | 1979.623
3.1423 | 1981.872 | 2.844 | 1981.788
3.1415 | 1984.038 | 2.8415 | 1983.954
3.1407 | 1986.204 | 2.8393 | 1986.12
3.1399 | 1988.369 | 2.8367 | 1988.2848
3.1391 | 1990.535 | 2.8343 | 1990.45
3.1383 | 1992.701 | 2.8317 | 1992.616
3.1373 | 1994.866 | 2.8291 | 1994.781
3.1367 | 1997.032 | 2.8265 | 1996.947
3.1357 | 1999.198 | 2.8238 | 1999.112
3.1349 | 2001.364 | 2.8212 | 2001.278
3.1341 | 2003.5296 | 2.8185 | 2003.4432
3.1333 | 2005.695 | 2.8156 | 2005.609
3.1325 | 2007.861 | 2.8127 | 2007.7744
3.1317 | 2010.027 | 2.8096 | 2009.94
3.1307 | 2012.193 | 2.8065 | 2012.105
3.1299 | 2014.3584 | 2.8035 | 2014.271
3.1291 | 2016.524 | 2.8002 | 2016.436
3.1281 | 2018.69 | 2.7972 | 2018.6016
3.1275 | 2020.856 | 2.7938 | 2020.767
3.1265 | 2023.021 | 2.7904 | 2022.932
3.1257 | 2025.187 | 2.7868 | 2025.098
3.1247 | 2027.353 | 2.7835 | 2027.263
3.1239 | 2029.519 | 2.7797 | 2029.4288
3.1231 | 2031.684 | 2.7757 | 2031.594
3.1223 | 2033.85 | 2.7718 | 2033.76
3.1213 | 2036.016 | 2.768 | 2035.925
3.1205 | 2038.182 | 2.7639 | 2038.09
3.1196 | 2040.347 | 2.7597 | 2040.256
3.1186 | 2042.513 | 2.7554 | 2042.421
3.1178 | 2044.679 | 2.751 | 2044.586
3.117 | 2046.844 | 2.7497 | 2046.74
3.116 | 2049.01 | 2.7496 | 2048.868
3.115 | 2051.176 | 2.7496 | 2050.9744
3.1142 | 2053.342 | 2.7496 | 2053.063
3.1134 | 2055.507 | 2.7496 | 2055.135
3.1126 | 2057.673 | 2.7496 | 2057.191
3.1116 | 2059.839 | 2.7496 | 2059.233
3.1107 | 2062.005 | 2.7496 | 2061.26
3.1097 | 2064.17 | 2.7496 | 2063.274
3.1087 | 2066.336 | 2.7496 | 2065.2752
3.1079 | 2068.502 | 2.7496 | 2067.263
3.107 | 2070.667 | 2.7496 | 2069.238
3.106 | 2072.833 | 2.7496 | 2071.2
3.1052 | 2074.999 | 2.7496 | 2073.15
3.1042 | 2077.164 | 2.7496 | 2075.087
3.1033 | 2079.33 | 2.7496 | 2077.012
3.1023 | 2081.496 | 2.7496 | 2078.924
3.1013 | 2083.662 | 2.7496 | 2080.823
3.1004 | 2085.827 | 2.7496 | 2082.709
3.0994 | 2087.993 | 2.7496 | 2084.5824
3.0984 | 2090.159 | 2.7496 | 2086.442
3.0973 | 2092.324 | 2.7496 | 2088.2896
3.0965 | 2094.49 | 2.7496 | 2090.123
3.0955 | 2096.656 | 2.7496 | 2091.943
3.0945 | 2098.822 | 2.7496 | 2093.749
3.0936 | 2100.987 | 2.7496 | 2095.541
3.0924 | 2103.153 | 2.7496 | 2097.32
3.0915 | 2105.319 | 2.7496 | 2099.083
3.0903 | 2107.484 | 2.7496 | 2100.833
3.0894 | 2109.65 | 2.7496 | 2102.567
3.0884 | 2111.816 | 2.7496 | 2104.286
3.0874 | 2113.982 | 2.7496 | 2105.9904
3.0863 | 2116.147 | 2.7496 | 2107.679
3.0853 | 2118.313 | 2.7496 | 2109.352
3.0844 | 2120.479 | 2.7501 | 2111.017
3.0832 | 2122.644 | 2.7496 | 2112.665
3.0823 | 2124.81 | 2.7496 | 2114.294
3.0812 | 2126.976 | 2.7496 | 2115.904
3.08 | 2129.141 | 2.7496 | 2117.496
3.0791 | 2131.307 | 2.7496 | 2119.071
3.0779 | 2133.473 | 2.7496 | 2120.629
3.077 | 2135.6384 | 2.7496 | 2122.169
3.0758 | 2137.804 | 2.7496 | 2123.691
3.0747 | 2139.97 | 2.7496 | 2125.1952
3.0736 | 2142.135 | 2.7496 | 2126.681
3.0724 | 2144.301 | 2.7496 | 2128.149
3.0713 | 2146.467 | 2.7496 | 2129.598
3.0702 | 2148.632 | 2.7496 | 2131.028
3.069 | 2150.798 | 2.7496 | 2132.439
3.0679 | 2152.964 | 2.7496 | 2133.831
3.0668 | 2155.129 | 2.7496 | 2135.204
3.0655 | 2157.295 | 2.7496 | 2136.558
3.0644 | 2159.461 | 2.7496 | 2137.892
3.0632 | 2161.626 | 2.7496 | 2139.206
3.0621 | 2163.792 | 2.7496 | 2140.5
3.0608 | 2165.958 | 2.7496 | 2141.774
3.0595 | 2168.124 | 2.7496 | 2143.028
3.0584 | 2170.289 | 2.7496 | 2144.262
3.0571 | 2172.455 | 2.7494 | 2145.476
3.056 | 2174.62 | 2.7494 | 2146.669
3.0547 | 2176.786 | 2.7496 | 2147.842
3.0536 | 2178.952 | 2.7496 | 2148.995
3.0523 | 2181.117 | 2.7496 | 2150.128
3.051 | 2183.2832 | 2.7496 | 2151.24
3.0495 | 2185.449 | 2.7496 | 2152.332
3.0482 | 2187.6144 | 2.7496 | 2153.404
3.0469 | 2189.78 | 2.7496 | 2154.455
3.0457 | 2191.946 | 2.7496 | 2155.487
3.0444 | 2194.111 | 2.7496 | 2156.499
3.0429 | 2196.2768 | 2.7496 | 2157.49
3.0415 | 2198.443 | 2.7496 | 2158.463
3.0402 | 2200.608 | 2.7494 | 2159.415
3.0389 | 2202.774 | 2.7496 | 2160.3488
3.0374 | 2204.94 | 2.7496 | 2161.263
3.036 | 2207.105 | 2.7496 | 2162.159
3.0345 | 2209.271 | 2.7496 | 2163.036
3.0331 | 2211.436 | 2.7496 | 2163.895
3.0318 | 2213.602 | 2.7496 | 2164.736
3.0302 | 2215.768 | 2.7496 | 2165.5584
3.0287 | 2217.933 | 2.7496 | 2166.364
3.0271 | 2220.0992 | 2.7496 | 2167.153
3.0256 | 2222.265 | 2.7496 | 2167.925
3.024 | 2224.43 | 2.7496 | 2168.6816
3.0226 | 2226.596 | 2.7496 | 2169.422
3.021 | 2228.7616 | 2.7496 | 2170.146
3.0192 | 2230.927 | 2.7496 | 2170.856
3.0177 | 2233.093 | 2.7496 | 2171.551
3.016 | 2235.258 | 2.7496 | 2172.232
3.0144 | 2237.424 | 2.7496 | 2172.898
3.0127 | 2239.59 | 2.7496 | 2173.551
3.0111 | 2241.756 | 2.7496 | 2174.192
3.0093 | 2243.921 | 2.7496 | 2174.819
3.0076 | 2246.087 | 2.7496 | 2175.434
3.0058 | 2248.252 | 2.7496 | 2176.037
3.004 | 2250.418 | 2.7496 | 2176.628
3.0021 | 2252.584 | 2.7496 | 2177.208
3.0003 | 2254.749 | 2.7496 | 2177.777
2.9985 | 2256.915 | 2.7496 | 2178.335
2.9966 | 2259.08 | 2.7496 | 2178.883
2.9945 | 2261.246 | 2.7496 | 2179.42
2.9926 | 2263.411 | 2.7496 | 2179.948
2.9906 | 2265.577 | 2.7496 | 2180.467
2.9885 | 2267.743 | 2.7496 | 2180.976
2.9864 | 2269.908 | 2.7494 | 2181.476
2.9843 | 2272.074 | 2.7494 | 2181.968
2.9822 | 2274.24 | 2.7496 | 2182.4512
2.9801 | 2276.405 | 2.7496 | 2182.926
2.9777 | 2278.571 | 2.7496 | 2183.393
2.9755 | 2280.737 | 2.7496 | 2183.852
2.9732 | 2282.902 | 2.7496 | 2184.304
2.9708 | 2285.068 | 2.7496 | 2184.748
2.9684 | 2287.2336 | 2.7496 | 2185.185
2.9659 | 2289.399 | 2.7496 | 2185.616
2.9635 | 2291.5648 | 2.7496 | 2186.039
2.9608 | 2293.73 | 2.7496 | 2186.455
2.9582 | 2295.896 | 2.7496 | 2186.866
2.9556 | 2298.062 | 2.7496 | 2187.27
2.9529 | 2300.227 | 2.7496 | 2187.667
2.95 | 2302.393 | 2.7496 | 2188.059
2.9471 | 2304.5584 | 2.7496 | 2188.445
2.9442 | 2306.724 | 2.7496 | 2188.825
2.9409 | 2308.889 | 2.7496 | 2189.2
2.9377 | 2311.055 | 2.7496 | 2189.569
2.9346 | 2313.221 | 2.7496 | 2189.933
2.9313 | 2315.386 | 2.7496 | 2190.292
2.9279 | 2317.551 | 2.7496 | 2190.646
2.9243 | 2319.7168 | 2.7496 | 2190.994
2.9206 | 2321.883 | 2.7496 | 2191.338
2.9167 | 2324.048 | 2.7496 | 2191.677
2.9129 | 2326.214 | 2.7496 | 2192.012
2.9087 | 2328.3792 | 2.7496 | 2192.342
2.9046 | 2330.545 | 2.7496 | 2192.667
2.9001 | 2332.71 | 2.7496 | 2192.988
2.8956 | 2334.876 | 2.7496 | 2193.305
2.8909 | 2337.0416 | 2.7496 | 2193.6176
2.8858 | 2339.207 | 2.7496 | 2193.926
2.8806 | 2341.372 | 2.7496 | 2194.231
2.8751 | 2343.538 | 2.7496 | 2194.531
2.8695 | 2345.704 | 2.7496 | 2194.828
2.8633 | 2347.869 | 2.7496 | 2195.121
2.8572 | 2350.035 | 2.7496 | 2195.41
2.8506 | 2352.2 | 2.7497 | 2195.695
2.8435 | 2354.366 | 2.7496 | 2195.977
2.8359 | 2356.5312 | 2.7502 | 2196.256
2.828 | 2358.697 | 2.7496 | 2196.533
2.8196 | 2360.862 | 2.7496 | 2196.8064
2.8107 | 2363.0272 | 2.7496 | 2197.0752
2.8015 | 2365.193 | 2.7496 | 2197.3408
2.791 | 2367.358 | 2.7496 | 2197.6032
2.7801 | 2369.524 | 2.7496 | 2197.862
2.7678 | 2371.689 | 2.7496 | 2198.118
2.7554 | 2373.8544 | 2.7496 | 2198.371
2.7499 | 2375.997 | 2.7496 | 2198.621
2.7496 | 2378.084 | 2.7496 | 2198.867
2.7496 | 2380.129 | 2.7496 | 2199.111
2.7494 | 2382.143 | 2.7496 | 2199.353
2.7494 | 2384.13 | 2.7496 | 2199.591
2.7496 | 2386.096 | 2.7496 | 2199.826
2.7496 | 2388.04 | 2.7496 | 2200.06
2.7496 | 2389.966 | 2.7496 | 2200.29
2.7496 | 2391.874 | 2.7496 | 2200.518
2.7494 | 2393.767 | 2.7496 | 2200.743
2.7496 | 2395.643 | 2.7496 | 2200.966
2.7496 | 2397.505 | 2.7496 | 2201.187
2.7496 | 2399.353 | 2.7496 | 2201.405
2.7496 | 2401.186 | 2.7496 | 2201.62
2.7496 | 2403.006 | 2.7496 | 2201.833
2.7496 | 2404.8128 | 2.7496 | 2202.045
2.7496 | 2406.607 | 2.7496 | 2202.253
2.7496 | 2408.388 | 2.7496 | 2202.46
2.7496 | 2410.157 | 2.7496 | 2202.665
2.7496 | 2411.913 | 2.7494 | 2202.867
2.7494 | 2413.657 | 2.7496 | 2203.066
2.7494 | 2415.39 | 2.7496 | 2203.265
2.7496 | 2417.11 | 2.7496 | 2203.461
2.7496 | 2418.818 | 2.7496 | 2203.655
2.7496 | 2420.515 | 2.7496 | 2203.847
2.7496 | 2422.199 | 2.7496 | 2204.037
2.7496 | 2423.872 | 2.7494 | 2204.225
2.7543 | 2425.538 | 2.7496 | 2204.412
2.7499 | 2427.2 | 2.7496 | 2204.596
2.7496 | 2428.844 | 2.7496 | 2204.779
2.7496 | 2430.4736 | 2.7496 | 2204.959
2.7494 | 2432.09 | 2.7496 | 2205.138
2.7494 | 2433.695 | 2.7494 | 2205.316
2.7496 | 2435.289 | 2.7496 | 2205.4912
2.7496 | 2436.871 | 2.7496 | 2205.665
2.7496 | 2438.441 | 2.7496 | 2205.838
2.7496 | 2440 | 2.7496 | 2206.008
2.7496 | 2441.547 | 2.7496 | 2206.177
2.7496 | 2443.083 | 2.7496 | 2206.345
2.7496 | 2444.608 | 2.7496 | 2206.51
2.7496 | 2446.121 | 2.7496 | 2206.674
2.7496 | 2447.623 | 2.7496 | 2206.837
2.7494 | 2449.1136 | 2.7496 | 2206.998
2.7496 | 2450.593 | 2.7496 | 2207.158
2.7496 | 2452.0608 | 2.7496 | 2207.316
2.7496 | 2453.518 | 2.7496 | 2207.473
2.7496 | 2454.964 | 2.7496 | 2207.628
2.7496 | 2456.3984 | 2.7496 | 2207.782
2.7496 | 2457.822 | 2.7496 | 2207.9344
2.7496 | 2459.234 | 2.7496 | 2208.086
2.7496 | 2460.636 | 2.7496 | 2208.236
2.7496 | 2462.026 | 2.7496 | 2208.384
2.7496 | 2463.406 | 2.7496 | 2208.531
2.7496 | 2464.774 | 2.7496 | 2208.677
2.7496 | 2466.131 | 2.7494 | 2208.822
2.7494 | 2467.477 | 2.7496 | 2208.966
2.7496 | 2468.8128 | 2.7496 | 2209.108
2.7496 | 2470.137 | 2.7496 | 2209.249
2.7496 | 2471.451 | 2.7496 | 2209.388
2.7494 | 2472.754 | 2.7496 | 2209.527
2.7496 | 2474.0464 | 2.7494 | 2209.665
2.7496 | 2475.328 | 2.7496 | 2209.801
2.7496 | 2476.599 | 2.7496 | 2209.936
2.7494 | 2477.86 | 2.7496 | 2210.071
2.7496 | 2479.11 | 2.7496 | 2210.204
2.7494 | 2480.35 | 2.7496 | 2210.336
2.7496 | 2481.579 | 2.7496 | 2210.467
2.7494 | 2482.797 | 2.7496 | 2210.597
2.7496 | 2484.006 | 2.7496 | 2210.726
2.7496 | 2485.203 | 2.7494 | 2210.854
2.7496 | 2486.391 | 2.7496 | 2210.981
2.7496 | 2487.569 | 2.7496 | 2211.108
2.7496 | 2488.736 | 2.7496 | 2211.233
2.7496 | 2489.894 | 2.7496 | 2211.357
2.7496 | 2491.041 | 2.7494 | 2211.48
2.7496 | 2492.179 | 2.7496 | 2211.602
2.7496 | 2493.307 | 2.7496 | 2211.724
2.7496 | 2494.425 | 2.7494 | 2211.844
2.7494 | 2495.532 | 2.7496 | 2211.964
2.7496 | 2496.631 | 2.7496 | 2212.082
2.7496 | 2497.719 | 2.7496 | 2212.2
2.7496 | 2498.799 | 2.7496 | 2212.317
2.7496 | 2499.868 | 2.7496 | 2212.433
2.7496 | 2500.928 | 2.7496 | 2212.548
2.7496 | 2501.9792 | 2.7496 | 2212.663
2.7496 | 2503.02 | 2.7496 | 2212.776
2.7496 | 2504.052 | 2.7496 | 2212.889
2.7494 | 2505.0752 | 2.7496 | 2213.001
2.7496 | 2506.089 | 2.7496 | 2213.112
2.7496 | 2507.094 | 2.7496 | 2213.223
2.7496 | 2508.09 | 2.7496 | 2213.332
2.7496 | 2509.077 | 2.7496 | 2213.441
2.7496 | 2510.0544 | 2.7496 | 2213.549
2.7496 | 2511.024 | 2.7496 | 2213.656
2.7496 | 2511.984 | 2.7496 | 2213.763
2.7494 | 2512.936 | 2.7496 | 2213.869
2.7494 | 2513.879 | 2.7496 | 2213.9744
2.7496 | 2514.813 | 2.7496 | 2214.079
2.7494 | 2515.74 | 2.7496 | 2214.183
2.7496 | 2516.657 | 2.7496 | 2214.286
2.7496 | 2517.5664 | 2.7496 | 2214.388
2.7494 | 2518.4672 | 2.7496 | 2214.49
2.7496 | 2519.36 | 2.7496 | 2214.591
2.7496 | 2520.2448 | 2.7496 | 2214.692
2.7496 | 2521.121 | 2.7496 | 2214.792
2.7494 | 2521.989 | 2.7494 | 2214.891
2.7496 | 2522.85 | 2.7496 | 2214.99
2.7494 | 2523.702 | 2.7496 | 2215.087
2.7496 | 2524.546 | 2.7494 | 2215.185
2.7494 | 2525.383 | 2.7496 | 2215.281
2.7496 | 2526.212 | 2.7496 | 2215.3776
2.7494 | 2527.0336 | 2.7496 | 2215.473
2.7496 | 2527.847 | 2.7496 | 2215.568
2.7496 | 2528.654 | 2.7496 | 2215.6624
2.7494 | 2529.452 | 2.7496 | 2215.756
2.7496 | 2530.244 | 2.7496 | 2215.849
2.7494 | 2531.028 | 2.7496 | 2215.942
2.7496 | 2531.806 | 2.7496 | 2216.034
2.7496 | 2532.575 | 2.7496 | 2216.126
2.7496 | 2533.338 | 2.7496 | 2216.217
2.7496 | 2534.093 | 2.7496 | 2216.307
2.7494 | 2534.842 | 2.7496 | 2216.397
2.7496 | 2535.584 | 2.7496 | 2216.4864
2.7494 | 2536.318 | 2.7496 | 2216.575
2.7496 | 2537.046 | 2.7496 | 2216.664
2.7496 | 2537.767 | 2.7496 | 2216.751
2.7496 | 2538.481 | 2.7496 | 2216.839
2.7494 | 2539.189 | 2.7496 | 2216.926
2.7494 | 2539.89 | 2.7496 | 2217.012
2.7496 | 2540.585 | 2.7496 | 2217.098
2.7496 | 2541.273 | 2.7496 | 2217.184
2.7496 | 2541.954 | 2.7496 | 2217.2688
2.7496 | 2542.63 | 2.7496 | 2217.353
2.7494 | 2543.299 | 2.7496 | 2217.437
2.7494 | 2543.962 | 2.7496 | 2217.521
2.7494 | 2544.619 | 2.7496 | 2217.604
2.7494 | 2545.27 | 2.7496 | 2217.687
2.7494 | 2545.914 | 2.7496 | 2217.769
2.7496 | 2546.553 | 2.7496 | 2217.851
2.7496 | 2547.185 | 2.7496 | 2217.932
2.7494 | 2547.812 | 2.7496 | 2218.0128
2.7496 | 2548.433 | 2.7496 | 2218.093
2.7494 | 2549.047 | 2.7496 | 2218.174
2.7494 | 2549.657 | 2.7496 | 2218.253
2.7496 | 2550.261 | 2.7496 | 2218.332
2.7496 | 2550.858 | 2.7496 | 2218.411
2.7494 | 2551.451 | 2.7496 | 2218.489
2.7496 | 2552.038 | 2.7496 | 2218.567
2.7496 | 2552.6192 | 2.7496 | 2218.645
2.7494 | 2553.1952 | 2.7496 | 2218.722
2.7494 | 2553.766 | 2.7496 | 2218.799
2.7494 | 2554.331 | 2.7496 | 2218.875
2.7496 | 2554.891 | 2.7496 | 2218.951
2.7494 | 2555.4464 | 2.7496 | 2219.027
2.7494 | 2555.997 | 2.7494 | 2219.102
2.7494 | 2556.541 | 2.7496 | 2219.177
2.7494 | 2557.081 | 2.7496 | 2219.251
2.7496 | 2557.616 | 2.7496 | 2219.326
2.7494 | 2558.146 | 2.7496 | 2219.399
2.7496 | 2558.671 | 2.7494 | 2219.473
2.7494 | 2559.191 | 2.7496 | 2219.546
2.7496 | 2559.706 | 2.7494 | 2219.618
2.7494 | 2560.217 | 2.7496 | 2219.69
2.7494 | 2560.723 | 2.7496 | 2219.762
2.7496 | 2561.224 | 2.7496 | 2219.834
2.7494 | 2561.721 | 2.7496 | 2219.905
2.7494 | 2562.213 | 2.7496 | 2219.976
2.7494 | 2562.701 | 2.7496 | 2220.047
2.7494 | 2563.184 | 2.7496 | 2220.117
2.7494 | 2563.663 | 2.7496 | 2220.187
2.7494 | 2564.137 | 2.7496 | 2220.256
2.7494 | 2564.607 | 2.7496 | 2220.325
2.7496 | 2565.073 | 2.7496 | 2220.394
2.7496 | 2565.5344 | 2.7496 | 2220.463
2.7494 | 2565.992 | 2.7496 | 2220.531
2.7494 | 2566.4448 | 2.7496 | 2220.599
2.7496 | 2566.894 | 2.7496 | 2220.666
2.7494 | 2567.339 | 2.7496 | 2220.733
2.7494 | 2567.78 | 2.7496 | 2220.8
2.7496 | 2568.217 | 2.7496 | 2220.867
2.7496 | 2568.65 | 2.7496 | 2220.934
2.7496 | 2569.079 | 2.7494 | 2220.999
2.7494 | 2569.504 | 2.7496 | 2221.065
2.7496 | 2569.926 | 2.7496 | 2221.131
2.7496 | 2570.343 | 2.7496 | 2221.196
2.7496 | 2570.758 | 2.7496 | 2221.26
2.7496 | 2571.167 | 2.7494 | 2221.3248
2.7496 | 2571.574 | 2.7496 | 2221.389
2.7496 | 2571.977 | 2.7496 | 2221.453
2.7494 | 2572.376 | 2.7496 | 2221.517
2.7494 | 2572.772 | 2.7496 | 2221.58
2.7496 | 2573.164 | 2.7496 | 2221.6432
2.7494 | 2573.553 | 2.7496 | 2221.706
2.7496 | 2573.938 | 2.7496 | 2221.768
2.7496 | 2574.32 | 2.7496 | 2221.831
2.7494 | 2574.699 | 2.7496 | 2221.893
2.7494 | 2575.074 | 2.7496 | 2221.954
2.7494 | 2575.446 | 2.7496 | 2222.016
2.7496 | 2575.815 | 2.7496 | 2222.077
2.7496 | 2576.18 | 2.7496 | 2222.138
2.7496 | 2576.543 | 2.7496 | 2222.198
2.7496 | 2576.902 | 2.7496 | 2222.259
2.7494 | 2577.258 | 2.7496 | 2222.319
2.7494 | 2577.61 | 2.7496 | 2222.378
2.7496 | 2577.961 | 2.7496 | 2222.438
2.7496 | 2578.3072 | 2.7496 | 2222.497
2.7496 | 2578.651 | 2.7496 | 2222.556
2.7494 | 2578.992 | 2.7496 | 2222.615
2.7496 | 2579.33 | 2.7496 | 2222.674
2.7496 | 2579.665 | 2.7496 | 2222.732
2.7496 | 2579.997 | 2.7496 | 2222.791
2.7494 | 2580.3264 | 2.7496 | 2222.849
2.7494 | 2580.653 | 2.7496 | 2222.906
2.7494 | 2580.977 | 2.7496 | 2222.963
2.7494 | 2581.297 | 2.7496 | 2223.02
2.7496 | 2581.616 | 2.7496 | 2223.077
2.7496 | 2581.931 | 2.7496 | 2223.134
2.7494 | 2582.244 | 2.7496 | 2223.1904
2.7496 | 2582.554 | 2.7496 | 2223.247
2.7496 | 2582.862 | 2.7496 | 2223.3024
2.7496 | 2583.167 | 2.7496 | 2223.358
2.7496 | 2583.47 | 2.7496 | 2223.414
2.7494 | 2583.769 | 2.7496 | 2223.469
2.7496 | 2584.066 | 2.7496 | 2223.524
2.7494 | 2584.361 | 2.7496 | 2223.579
2.7494 | 2584.654 | 2.7496 | 2223.633
2.7496 | 2584.944 | 2.7496 | 2223.688
2.7496 | 2585.231 | 2.7494 | 2223.742
2.7494 | 2585.516 | 2.7496 | 2223.796
2.7494 | 2585.799 | 2.7496 | 2223.85
2.7494 | 2586.079 | 2.7496 | 2223.903
2.7517 | 2586.358 | 2.7496 | 2223.956
2.7501 | 2586.6352 | 2.7496 | 2224.01
2.7496 | 2586.911 | 2.7496 | 2224.063
2.7496 | 2587.183 | 2.7496 | 2224.1152
2.7496 | 2587.452 | 2.7496 | 2224.168
2.7496 | 2587.719 | 2.7496 | 2224.22
2.7496 | 2587.984 | 2.7496 | 2224.272
2.7496 | 2588.247 | 2.7496 | 2224.324
2.7496 | 2588.5072 | 2.7496 | 2224.375
2.7496 | 2588.766 | 2.7496 | 2224.427
2.7496 | 2589.022 | 2.7496 | 2224.478
2.7496 | 2589.276 | 2.7496 | 2224.529
2.7496 | 2589.528 | 2.7496 | 2224.58
2.7496 | 2589.778 | 2.7496 | 2224.631
2.7494 | 2590.026 | 2.7496 | 2224.6816
2.7496 | 2590.272 | 2.7496 | 2224.732
2.7496 | 2590.516 | 2.7496 | 2224.782
2.7496 | 2590.758 | 2.7496 | 2224.832
2.7496 | 2590.999 | 2.7496 | 2224.8816
2.7496 | 2591.237 | 2.7496 | 2224.9312
2.7496 | 2591.473 | 2.7496 | 2224.981
2.7496 | 2591.7072 | 2.7496 | 2225.03
2.7496 | 2591.94 | 2.7496 | 2225.079
2.7496 | 2592.171 | 2.7496 | 2225.128
2.7496 | 2592.4 | 2.7496 | 2225.176
2.7494 | 2592.627 | 2.7496 | 2225.225
2.7494 | 2592.852 | 2.7496 | 2225.273
2.7496 | 2593.076 | 2.7496 | 2225.321
2.7496 | 2593.298 | 2.7496 | 2225.369
2.7496 | 2593.518 | 2.7496 | 2225.417
2.7496 | 2593.736 | 2.7496 | 2225.465
2.7496 | 2593.953 | 2.7496 | 2225.512
2.7496 | 2594.168 | 2.7496 | 2225.559
2.7494 | 2594.381 | 2.7494 | 2225.6064
2.7494 | 2594.593 | 2.7496 | 2225.653
2.7496 | 2594.803 | 2.7496 | 2225.7
2.7496 | 2595.012 | 2.7496 | 2225.747
2.7496 | 2595.218 | 2.7496 | 2225.793
2.7496 | 2595.424 | 2.7496 | 2225.84
2.7496 | 2595.628 | 2.7496 | 2225.886
2.7494 | 2595.83 | 2.7496 | 2225.932
2.7494 | 2596.03 | 2.7496 | 2225.977
2.7494 | 2596.229 | 2.7496 | 2226.023
2.7496 | 2596.427 | 2.7496 | 2226.0688
2.7496 | 2596.623 | 2.7496 | 2226.114
2.7496 | 2596.817 | 2.7496 | 2226.159
2.7496 | 2597.01 | 2.7496 | 2226.204
2.7496 | 2597.202 | 2.7496 | 2226.249
2.7496 | 2597.392 | 2.7496 | 2226.294
2.7494 | 2597.581 | 2.7496 | 2226.338
2.7496 | 2597.769 | 2.7496 | 2226.383
2.7496 | 2597.955 | 2.7496 | 2226.427
2.7496 | 2598.14 | 2.7496 | 2226.471
2.7496 | 2598.323 | 2.7496 | 2226.515
2.7496 | 2598.505 | 2.7496 | 2226.559
2.7496 | 2598.686 | 2.7494 | 2226.602
2.7496 | 2598.865 | 2.7496 | 2226.646
2.7494 | 2599.043 | 2.7496 | 2226.6896
2.7496 | 2599.2192 | 2.7496 | 2226.7328
2.7494 | 2599.395 | 2.7496 | 2226.776
2.7496 | 2599.569 | 2.7496 | 2226.819
2.7496 | 2599.742 | 2.7496 | 2226.862
2.7494 | 2599.913 | 2.7496 | 2226.905
2.7496 | 2600.084 | 2.7496 | 2226.947
2.7496 | 2600.253 | 2.7496 | 2226.99
2.7496 | 2600.421 | 2.7496 | 2227.032
2.7496 | 2600.588 | 2.7496 | 2227.074
2.7496 | 2600.7536 | 2.7496 | 2227.116
2.7496 | 2600.918 | 2.7496 | 2227.158
2.7496 | 2601.081 | 2.7496 | 2227.2
2.7494 | 2601.243 | 2.7496 | 2227.241
2.7494 | 2601.404 | 2.7496 | 2227.283
2.7496 | 2601.564 | 2.7496 | 2227.324
2.7496 | 2601.722 | 2.7496 | 2227.365
2.7494 | 2601.88 | 2.7496 | 2227.407
2.7496 | 2602.037 | 2.7496 | 2227.447
2.7494 | 2602.192 | 2.7496 | 2227.488
2.7496 | 2602.346 | 2.7496 | 2227.529
2.7494 | 2602.499 | 2.7496 | 2227.5696
2.7494 | 2602.652 | 2.7496 | 2227.61
2.7494 | 2602.803 | 2.7496 | 2227.65
2.7496 | 2602.953 | 2.7496 | 2227.691
2.7494 | 2603.102 | 2.7496 | 2227.731
2.7494 | 2603.25 | 2.7496 | 2227.77
2.7496 | 2603.397 | 2.7496 | 2227.81
2.7496 | 2603.543 | 2.7496 | 2227.85
2.7496 | 2603.688 | 2.7496 | 2227.89
2.7496 | 2603.832 | 2.7496 | 2227.929
2.7496 | 2603.975 | 2.7496 | 2227.969
2.7494 | 2604.117 | 2.7496 | 2228.008
2.7494 | 2604.258 | 2.7496 | 2228.047
2.7494 | 2604.399 | 2.7496 | 2228.086
2.7494 | 2604.538 | 2.7496 | 2228.125
2.7494 | 2604.676 | 2.7496 | 2228.164
2.7494 | 2604.813 | 2.7496 | 2228.203
2.7494 | 2604.95 | 2.7496 | 2228.241
2.7494 | 2605.085 | 2.7496 | 2228.28
2.7494 | 2605.22 | 2.7496 | 2228.318
2.7496 | 2605.353 | 2.7496 | 2228.356
2.7496 | 2605.4864 | 2.7496 | 2228.394
2.7494 | 2605.618 | 2.7496 | 2228.433
2.7494 | 2605.749 | 2.7496 | 2228.47
2.7496 | 2605.879 | 2.7496 | 2228.508
2.7494 | 2606.009 | 2.7496 | 2228.5456
2.7496 | 2606.137 | 2.7496 | 2228.583
2.7494 | 2606.265 | 2.7496 | 2228.621
2.7496 | 2606.392 | 2.7496 | 2228.658
2.7496 | 2606.518 | 2.7496 | 2228.695
2.7494 | 2606.643 | 2.7496 | 2228.733
2.7496 | 2606.767 | 2.7496 | 2228.77
2.7494 | 2606.891 | 2.7494 | 2228.807
2.7496 | 2607.014 | 2.7494 | 2228.844
2.7494 | 2607.136 | 2.7496 | 2228.88
2.7496 | 2607.257 | 2.7496 | 2228.9168
2.7496 | 2607.377 | 2.7496 | 2228.953
2.7496 | 2607.497 | 2.7496 | 2228.99
2.7494 | 2607.616 | 2.7496 | 2229.026
2.7494 | 2607.734 | 2.7496 | 2229.0624
2.7496 | 2607.851 | 2.7496 | 2229.066
2.7496 | 2607.968
2.7496 | 2608.084
2.7494 | 2608.199
2.7496 | 2608.313
2.7496 | 2608.427
2.7494 | 2608.54
2.7494 | 2608.652
2.7496 | 2608.764
2.7496 | 2608.875
2.7494 | 2608.985
2.7494 | 2609.0944
2.7496 | 2609.203
2.7494 | 2609.311
2.7496 | 2609.419
2.7496 | 2609.526
2.7494 | 2609.632
2.7496 | 2609.737
2.7496 | 2609.842
2.7496 | 2609.947
2.7496 | 2610.05
2.7494 | 2610.153
2.7494 | 2610.256
2.7494 | 2610.357
2.7496 | 2610.458
2.7496 | 2610.559
2.7496 | 2610.659
2.7494 | 2610.758
2.7496 | 2610.857
2.7494 | 2610.955
2.7496 | 2611.052
2.7496 | 2611.15
2.7494 | 2611.246
2.7496 | 2611.342
2.7494 | 2611.437
2.7496 | 2611.532
2.7494 | 2611.626
2.7496 | 2611.719
2.7494 | 2611.812
2.7496 | 2611.905
2.7496 | 2611.997
2.7494 | 2612.089
2.7496 | 2612.18
2.7496 | 2612.27
2.7496 | 2612.359
2.7496 | 2612.449
2.7496 | 2612.538
2.7496 | 2612.626
2.7494 | 2612.714
2.7494 | 2612.801
2.7496 | 2612.888
2.7494 | 2612.9744
2.7496 | 2613.06
2.7496 | 2613.1456
2.7494 | 2613.23
2.7496 | 2613.315
2.7496 | 2613.3984
2.7494 | 2613.482
2.7494 | 2613.565
2.7494 | 2613.647
2.7496 | 2613.73
2.7494 | 2613.811
2.7496 | 2613.8928
2.7494 | 2613.973
2.7496 | 2614.054
2.7496 | 2614.133
2.7494 | 2614.2128
2.7496 | 2614.292
2.7496 | 2614.37
2.7496 | 2614.448
2.7496 | 2614.526
2.7496 | 2614.603
2.7496 | 2614.68
2.7494 | 2614.757
2.7496 | 2614.833
2.7494 | 2614.908
2.7496 | 2614.983
2.7496 | 2615.058
2.7494 | 2615.132
2.7494 | 2615.2064
2.7494 | 2615.28
2.7496 | 2615.353
2.7494 | 2615.426
2.7496 | 2615.499
2.7494 | 2615.57
2.7496 | 2615.642
2.7496 | 2615.7136
2.7496 | 2615.785
2.7496 | 2615.855
2.7496 | 2615.925
2.7496 | 2615.995
2.7496 | 2616.064
2.7496 | 2616.133
2.7494 | 2616.202
2.7494 | 2616.271
2.7494 | 2616.339
2.7496 | 2616.4064
2.7496 | 2616.474
2.7494 | 2616.5408
2.7494 | 2616.607
2.7494 | 2616.673
2.7496 | 2616.74
2.7494 | 2616.805
2.7494 | 2616.87
2.7496 | 2616.935
2.7496 | 2617
2.7496 | 2617.065
2.7496 | 2617.128
2.7496 | 2617.192
2.7496 | 2617.255
2.7496 | 2617.319
2.7496 | 2617.381
2.7496 | 2617.444
2.7494 | 2617.5056
2.7494 | 2617.567
2.7496 | 2617.6288
2.7494 | 2617.69
2.7496 | 2617.751
2.7496 | 2617.811
2.7496 | 2617.872
2.7494 | 2617.932
2.7496 | 2617.992
2.7494 | 2618.051
2.7496 | 2618.11
2.7496 | 2618.169
2.7494 | 2618.228
2.7496 | 2618.286
2.7494 | 2618.344
2.7494 | 2618.4016
2.7494 | 2618.4592
2.7494 | 2618.516
2.7496 | 2618.573
2.7496 | 2618.63
2.7496 | 2618.6864
2.7496 | 2618.743
2.7496 | 2618.7984
2.7496 | 2618.854
2.7494 | 2618.909
2.7496 | 2618.964
2.7496 | 2619.019
2.7494 | 2619.074
2.7494 | 2619.128
2.7496 | 2619.183
2.7494 | 2619.236
2.7496 | 2619.289
2.7494 | 2619.343
2.7496 | 2619.396
2.7494 | 2619.449
2.7494 | 2619.502
2.7496 | 2619.554
2.7494 | 2619.606
2.7494 | 2619.658
2.7496 | 2619.71
2.7494 | 2619.761
2.7494 | 2619.812
2.7496 | 2619.863
2.7494 | 2619.9136
2.7496 | 2619.964
2.7496 | 2620.015
2.7494 | 2620.065
2.7494 | 2620.114
2.7494 | 2620.164
2.7496 | 2620.214
2.7494 | 2620.263
2.7494 | 2620.312
2.7494 | 2620.36
2.7496 | 2620.409
2.7494 | 2620.457
2.7494 | 2620.505
2.7494 | 2620.553
2.7496 | 2620.601
2.7496 | 2620.648
2.7496 | 2620.696
2.7494 | 2620.743
2.7494 | 2620.79
2.7496 | 2620.836
2.7494 | 2620.883
2.7494 | 2620.929
2.7494 | 2620.975
2.7496 | 2621.021
2.7494 | 2621.067
2.7494 | 2621.112
2.7496 | 2621.158
2.7496 | 2621.202
2.7496 | 2621.247
2.7496 | 2621.292
2.7496 | 2621.337
2.7496 | 2621.381
2.7494 | 2621.425
2.7494 | 2621.469
2.7494 | 2621.513
2.7496 | 2621.557
2.7496 | 2621.6
2.7496 | 2621.643
2.7494 | 2621.6864
2.7494 | 2621.729
2.7494 | 2621.772
2.7494 | 2621.815
2.7494 | 2621.857
2.7494 | 2621.899
2.7496 | 2621.941
2.7496 | 2621.984
2.7494 | 2622.025
2.7496 | 2622.067
2.7494 | 2622.108
2.7494 | 2622.15
2.7494 | 2622.191
2.7496 | 2622.231
2.7496 | 2622.272
2.7496 | 2622.313
2.7494 | 2622.353
2.7494 | 2622.3936
2.7494 | 2622.4336
2.7494 | 2622.4736
2.7494 | 2622.5136
2.7494 | 2622.553
2.7496 | 2622.593
2.7496 | 2622.632
2.7494 | 2622.671
2.7496 | 2622.71
2.7494 | 2622.749
2.7496 | 2622.788
2.7496 | 2622.827
2.7494 | 2622.865
2.7494 | 2622.904
2.7494 | 2622.942
2.7494 | 2622.98
2.7496 | 2623.018
2.7496 | 2623.056
2.7496 | 2623.093
2.7494 | 2623.131
2.7496 | 2623.168
2.7496 | 2623.205
2.7494 | 2623.243
2.7496 | 2623.28
2.7496 | 2623.316
2.7494 | 2623.353
2.7496 | 2623.39
2.7494 | 2623.426
2.7494 | 2623.463
2.7494 | 2623.499
2.7496 | 2623.506