## Sheet1
2voltage | 2capacity | 47.0voltage | 47.0capacity | 94.0voltage | 94.0capacity | 141.0voltage | 141.0capacity | 188.0voltage | 188.0capacity | 235.0voltage | 235.0capacity
4.1264 | 0 | 4.0801 | 0 | 2.8714 | 0 | 2.98 | 0 | 1.9547 | 0 | 1.9771 | 0
4.1084 | 2.166311 | 4.0592 | 2.166311 | 2.7465 | 0 | 2.7442 | 0 | 1.9547 | 0 | 1.9771 | 0
4.0934 | 4.332708 | 4.0428 | 4.332708
4.0825 | 6.499111 | 4.0305 | 6.499089
4.0738 | 8.665511 | 4.0207 | 8.665456
4.0662 | 10.83189 | 4.0118 | 10.83182
4.0594 | 12.998275 | 4.0041 | 12.99818
4.0531 | 15.16466 | 3.997 | 15.16456
4.0476 | 17.33104 | 3.9903 | 17.33088
4.0421 | 19.49743 | 3.9842 | 19.4972
4.037 | 21.66381 | 3.9784 | 21.66352
4.032 | 23.83016 | 3.9729 | 23.82984
4.0271 | 25.99652 | 3.9676 | 25.99617
4.0226 | 28.16284 | 3.9626 | 28.1625
4.0181 | 30.32917 | 3.9578 | 30.3289
4.0139 | 32.49554 | 3.9532 | 32.49518
4.0099 | 34.66192 | 3.9489 | 34.66148
4.006 | 36.82827 | 3.9447 | 36.82784
4.0021 | 38.99459 | 3.9405 | 38.99414
3.9983 | 41.16105 | 3.9366 | 41.16047
3.9945 | 43.32734 | 3.9327 | 43.32668
3.991 | 45.49358 | 3.929 | 45.49301
3.9874 | 47.6599 | 3.9253 | 47.65938
3.9841 | 49.826 | 3.9219 | 49.82567
3.9807 | 51.9924 | 3.9184 | 51.99206
3.9774 | 54.15878 | 3.915 | 54.1585
3.9742 | 56.32506 | 3.9116 | 56.32482
3.9711 | 58.49156 | 3.9084 | 58.4911
3.9681 | 60.65792 | 3.9052 | 60.65741
3.965 | 62.82451 | 3.9021 | 62.82359
3.9619 | 64.9911 | 3.899 | 64.98979
3.959 | 67.15773 | 3.8958 | 67.15616
3.9561 | 69.32396 | 3.8929 | 69.32251
3.9532 | 71.49043 | 3.8898 | 71.48873
3.9507 | 73.65668 | 3.8869 | 73.65503
3.9479 | 75.82283 | 3.884 | 75.82114
3.9452 | 77.98897 | 3.8811 | 77.98739
3.9426 | 80.15486 | 3.8782 | 80.15372
3.9398 | 82.32051 | 3.8755 | 82.32003
3.9373 | 84.48668 | 3.8726 | 84.48622
3.9348 | 86.65304 | 3.8698 | 86.65251
3.9323 | 88.81946 | 3.8671 | 88.81878
3.9298 | 90.98573 | 3.8643 | 90.985
3.9274 | 93.15196 | 3.8616 | 93.15133
3.9252 | 95.31836 | 3.8589 | 95.31753
3.9227 | 97.48481 | 3.8561 | 97.4838
3.9203 | 99.6509 | 3.8535 | 99.64987
3.9181 | 101.8172 | 3.8508 | 101.8162
3.9158 | 103.9832 | 3.8482 | 103.9824
3.9135 | 106.1495 | 3.8456 | 106.1487
3.9114 | 108.3157 | 3.843 | 108.315
3.9094 | 110.4819 | 3.8403 | 110.4815
3.9071 | 112.6482 | 3.8377 | 112.6479
3.905 | 114.8148 | 3.8353 | 114.814
3.9031 | 116.9812 | 3.8327 | 116.9803
3.901 | 119.1476 | 3.8301 | 119.1467
3.8989 | 121.3138 | 3.8277 | 121.3128
3.8969 | 123.48 | 3.8251 | 123.4791
3.8948 | 125.6464 | 3.8227 | 125.6454
3.8929 | 127.8126 | 3.8203 | 127.8117
3.8911 | 129.9788 | 3.8179 | 129.9778
3.8892 | 132.1451 | 3.8153 | 132.144
3.8872 | 134.3114 | 3.8129 | 134.3103
3.8855 | 136.4776 | 3.8104 | 136.4766
3.8837 | 138.6438 | 3.808 | 138.6428
3.8819 | 140.8103 | 3.8058 | 140.8089
3.88 | 142.9765 | 3.8033 | 142.9751
3.8782 | 145.1427 | 3.8011 | 145.1409
3.8764 | 147.309 | 3.7987 | 147.307
3.8748 | 149.4752 | 3.7963 | 149.4731
3.873 | 151.6414 | 3.794 | 151.6394
3.8714 | 153.8077 | 3.7916 | 153.8055
3.8698 | 155.9739 | 3.7893 | 155.9718
3.868 | 158.1403 | 3.7871 | 158.1379
3.8664 | 160.3066 | 3.7848 | 160.3041
3.8648 | 162.4728 | 3.7825 | 162.4701
3.8632 | 164.639 | 3.7804 | 164.6366
3.8616 | 166.8053 | 3.7782 | 166.8027
3.8601 | 168.9715 | 3.7759 | 168.9687
3.8585 | 171.1377 | 3.7737 | 171.1349
3.8571 | 173.3039 | 3.7716 | 173.3009
3.8555 | 175.4703 | 3.7693 | 175.4672
3.854 | 177.6366 | 3.7672 | 177.6334
3.8524 | 179.8028 | 3.7651 | 179.7994
3.8509 | 181.9689 | 3.7629 | 181.9653
3.8495 | 184.1352 | 3.7606 | 184.1314
3.848 | 186.3015 | 3.7585 | 186.2979
3.8466 | 188.4678 | 3.7564 | 188.4639
3.8451 | 190.6339 | 3.7543 | 190.6305
3.8438 | 192.8003 | 3.7522 | 192.7967
3.8424 | 194.9664 | 3.7501 | 194.9631
3.8409 | 197.1326 | 3.748 | 197.129
3.8395 | 199.2987 | 3.7459 | 199.2952
3.8382 | 201.465 | 3.744 | 201.4616
3.8369 | 203.6313 | 3.7417 | 203.6283
3.8355 | 205.7975 | 3.7398 | 205.7949
3.8342 | 207.9638 | 3.7377 | 207.9612
3.8327 | 210.1302 | 3.7356 | 210.1274
3.8314 | 212.2965 | 3.7336 | 212.2938
3.8301 | 214.4625 | 3.7316 | 214.4598
3.8288 | 216.6287 | 3.7296 | 216.6257
3.8276 | 218.795 | 3.7275 | 218.7918
3.8263 | 220.9614 | 3.7256 | 220.9581
3.825 | 223.1276 | 3.7236 | 223.1241
3.8237 | 225.2938 | 3.7217 | 225.2903
3.8225 | 227.4599 | 3.7196 | 227.457
3.8211 | 229.6262 | 3.7177 | 229.6236
3.82 | 231.7924 | 3.7157 | 231.7904
3.8187 | 233.9585 | 3.7138 | 233.9567
3.8174 | 236.1245 | 3.7117 | 236.123
3.8163 | 238.2909 | 3.7099 | 238.2891
3.815 | 240.4571 | 3.7078 | 240.4555
3.8138 | 242.6233 | 3.7061 | 242.6216
3.8125 | 244.7894 | 3.7041 | 244.7878
3.8114 | 246.9558 | 3.702 | 246.9537
3.8101 | 249.1222 | 3.7003 | 249.12
3.809 | 251.2885 | 3.6983 | 251.2857
3.8077 | 253.4548 | 3.6964 | 253.4519
3.8066 | 255.6212 | 3.6946 | 255.6179
3.8054 | 257.7874 | 3.6927 | 257.7841
3.8042 | 259.9536 | 3.6907 | 259.9509
3.803 | 262.1198 | 3.689 | 262.1171
3.8019 | 264.2858 | 3.6869 | 264.2834
3.8008 | 266.4519 | 3.6851 | 266.4493
3.7995 | 268.6182 | 3.6833 | 268.615
3.7983 | 270.7845 | 3.6814 | 270.781
3.7972 | 272.9508 | 3.6796 | 272.947
3.7961 | 275.1169 | 3.6777 | 275.113
3.795 | 277.2829 | 3.6757 | 277.279
3.7938 | 279.449 | 3.674 | 279.4448
3.7927 | 281.6154 | 3.6722 | 281.611
3.7916 | 283.7812 | 3.6702 | 283.7774
3.7904 | 285.9471 | 3.6685 | 285.9434
3.7893 | 288.1133 | 3.6667 | 288.1089
3.7882 | 290.2795 | 3.6649 | 290.2753
3.7871 | 292.4459 | 3.663 | 292.4415
3.7859 | 294.6124 | 3.6612 | 294.6073
3.7848 | 296.7787 | 3.6594 | 296.7731
3.7837 | 298.9451 | 3.6577 | 298.9391
3.7825 | 301.1115 | 3.6557 | 301.1057
3.7814 | 303.2778 | 3.6539 | 303.2718
3.7804 | 305.4442 | 3.6522 | 305.437
3.7793 | 307.6104 | 3.6504 | 307.6032
3.7782 | 309.7765 | 3.6486 | 309.7692
3.7771 | 311.9425 | 3.6468 | 311.9354
3.7759 | 314.1085 | 3.6449 | 314.1017
3.775 | 316.2749 | 3.6433 | 316.2676
3.7738 | 318.4414 | 3.6414 | 318.4334
3.7727 | 320.608 | 3.6396 | 320.5995
3.7716 | 322.7741 | 3.6378 | 322.7658
3.7706 | 324.9402 | 3.6362 | 324.9316
3.7695 | 327.1062 | 3.6344 | 327.0976
3.7683 | 329.2728 | 3.6325 | 329.2636
3.7674 | 331.4392 | 3.6307 | 331.43
3.7662 | 333.6056 | 3.6289 | 333.5962
3.7651 | 335.7718 | 3.6272 | 335.7624
3.7641 | 337.938 | 3.6254 | 337.9287
3.763 | 340.1043 | 3.6236 | 340.0949
3.762 | 342.2706 | 3.6218 | 342.2614
3.7609 | 344.4369 | 3.6202 | 344.4274
3.7598 | 346.6032 | 3.6184 | 346.5938
3.7588 | 348.7693 | 3.6167 | 348.7599
3.7577 | 350.9353 | 3.6151 | 350.9255
3.7566 | 353.1014 | 3.6133 | 353.0916
3.7556 | 355.2673 | 3.6114 | 355.2577
3.7546 | 357.4334 | 3.6097 | 357.4236
3.7535 | 359.5996 | 3.608 | 359.5895
3.7524 | 361.7658 | 3.6063 | 361.7555
3.7514 | 363.9321 | 3.6046 | 363.9215
3.7504 | 366.0983 | 3.6028 | 366.0875
3.7493 | 368.2644 | 3.6012 | 368.2534
3.7482 | 370.4308 | 3.5994 | 370.4196
3.7472 | 372.5969 | 3.5976 | 372.586
3.7461 | 374.7632 | 3.5959 | 374.7516
3.7451 | 376.9292 | 3.5941 | 376.9177
3.744 | 379.0952 | 3.5925 | 379.0838
3.743 | 381.2614 | 3.5907 | 381.2499
3.7419 | 383.4276 | 3.5891 | 383.4161
3.7409 | 385.5939 | 3.5873 | 385.583
3.7399 | 387.7601 | 3.5855 | 387.7491
3.7388 | 389.9263 | 3.5839 | 389.9155
3.7377 | 392.0925 | 3.5821 | 392.0821
3.7367 | 394.2587 | 3.5805 | 394.2479
3.7357 | 396.4249 | 3.5788 | 396.414
3.7348 | 398.5909 | 3.5771 | 398.5797
3.7336 | 400.7571 | 3.5755 | 400.7453
3.7327 | 402.9233 | 3.5738 | 402.9116
3.7316 | 405.0895 | 3.572 | 405.0774
3.7304 | 407.2556 | 3.5704 | 407.2433
3.7295 | 409.4218 | 3.5686 | 409.4093
3.7283 | 411.588 | 3.567 | 411.5747
3.7274 | 413.7543 | 3.5654 | 413.741
3.7264 | 415.9205 | 3.5636 | 415.9075
3.7254 | 418.0868 | 3.562 | 418.0733
3.7243 | 420.2528 | 3.56 | 420.239
3.7233 | 422.4189 | 3.5584 | 422.4051
3.7222 | 424.5852 | 3.5568 | 424.5709
3.7212 | 426.7514 | 3.5552 | 426.7368
3.7203 | 428.9176 | 3.5534 | 428.9024
3.7191 | 431.0832 | 3.5518 | 431.0684
3.7182 | 433.2489 | 3.55 | 433.2344
3.7172 | 435.4148 | 3.5484 | 435.4004
3.7162 | 437.5812 | 3.5468 | 437.5661
3.7151 | 439.7474 | 3.5452 | 439.7318
3.7141 | 441.9136 | 3.5434 | 441.8976
3.713 | 444.0795 | 3.5418 | 444.0636
3.712 | 446.2455 | 3.54 | 446.2291
3.7109 | 448.4114 | 3.5384 | 448.3952
3.7099 | 450.5772 | 3.5368 | 450.5612
3.709 | 452.7433 | 3.5352 | 452.7272
3.708 | 454.9096 | 3.5334 | 454.8938
3.7069 | 457.0757 | 3.5318 | 457.06
3.7059 | 459.2417 | 3.5302 | 459.2264
3.7048 | 461.4077 | 3.5286 | 461.3925
3.7038 | 463.5733 | 3.527 | 463.5583
3.7028 | 465.7391 | 3.5252 | 465.7243
3.7019 | 467.9054 | 3.5236 | 467.8904
3.7007 | 470.0716 | 3.522 | 470.0567
3.6998 | 472.2379 | 3.5202 | 472.2228
3.6988 | 474.4042 | 3.5187 | 474.3885
3.6978 | 476.5705 | 3.517 | 476.5545
3.6967 | 478.7368 | 3.5154 | 478.7204
3.6957 | 480.9028 | 3.5137 | 480.8865
3.6948 | 483.069 | 3.512 | 483.0525
3.6936 | 485.2353 | 3.5104 | 485.2187
3.6927 | 487.4014 | 3.5087 | 487.3848
3.6917 | 489.5678 | 3.5071 | 489.5508
3.6906 | 491.734 | 3.5055 | 491.7168
3.6898 | 493.9 | 3.5039 | 493.8829
3.6886 | 496.0659 | 3.5023 | 496.0488
3.6877 | 498.2319 | 3.5007 | 498.2148
3.6867 | 500.3982 | 3.4991 | 500.3809
3.6856 | 502.5644 | 3.4973 | 502.5469
3.6846 | 504.7306 | 3.4957 | 504.7128
3.6836 | 506.8968 | 3.4941 | 506.879
3.6825 | 509.0631 | 3.4924 | 509.045
3.6815 | 511.2294 | 3.491 | 511.2111
3.6806 | 513.3956 | 3.4892 | 513.3772
3.6796 | 515.5618 | 3.4876 | 515.5432
3.6785 | 517.7274 | 3.486 | 517.7092
3.6775 | 519.8937 | 3.4844 | 519.8753
3.6765 | 522.0596 | 3.4828 | 522.0412
3.6756 | 524.2257 | 3.4811 | 524.2073
3.6744 | 526.392 | 3.4795 | 526.3732
3.6735 | 528.5585 | 3.4779 | 528.5393
3.6725 | 530.7247 | 3.4763 | 530.7053
3.6715 | 532.8911 | 3.4749 | 532.8713
3.6706 | 535.0572 | 3.4731 | 535.0374
3.6696 | 537.2234 | 3.4716 | 537.2036
3.6685 | 539.39 | 3.47 | 539.3695
3.6675 | 541.5559 | 3.4684 | 541.5355
3.6665 | 543.7221 | 3.4668 | 543.7015
3.6654 | 545.8884 | 3.4652 | 545.8675
3.6644 | 548.0548 | 3.4636 | 548.0335
3.6635 | 550.2213 | 3.4619 | 550.1995
3.6625 | 552.3875 | 3.4603 | 552.3656
3.6615 | 554.5535 | 3.4589 | 554.5316
3.6604 | 556.7198 | 3.4573 | 556.6977
3.6594 | 558.8856 | 3.4557 | 558.8635
3.6585 | 561.0515 | 3.454 | 561.0294
3.6575 | 563.2178 | 3.4524 | 563.1955
3.6564 | 565.384 | 3.4508 | 565.3616
3.6554 | 567.5501 | 3.4492 | 567.5276
3.6544 | 569.7164 | 3.4476 | 569.6937
3.6535 | 571.8828 | 3.4461 | 571.8597
3.6525 | 574.0487 | 3.4445 | 574.0257
3.6514 | 576.2145 | 3.4429 | 576.1918
3.6504 | 578.3804 | 3.4413 | 578.3576
3.6494 | 580.5465 | 3.4398 | 580.5237
3.6485 | 582.7126 | 3.4382 | 582.6898
3.6475 | 584.8789 | 3.4366 | 584.8558
3.6464 | 587.0449 | 3.4352 | 587.0217
3.6454 | 589.211 | 3.4336 | 589.1879
3.6444 | 591.3772 | 3.4319 | 591.3537
3.6433 | 593.5434 | 3.4303 | 593.5197
3.6423 | 595.7095 | 3.4289 | 595.6856
3.6414 | 597.8755 | 3.4273 | 597.8515
3.6404 | 600.0415 | 3.4256 | 600.0176
3.6394 | 602.2075 | 3.424 | 602.1835
3.6383 | 604.3738 | 3.4226 | 604.3495
3.6373 | 606.5395 | 3.421 | 606.5156
3.6364 | 608.7054 | 3.4194 | 608.6816
3.6354 | 610.8715 | 3.4179 | 610.8474
3.6344 | 613.0374 | 3.4163 | 613.0132
3.6335 | 615.2036 | 3.4148 | 615.1793
3.6325 | 617.3699 | 3.4134 | 617.3453
3.6314 | 619.5359 | 3.4118 | 619.5115
3.6304 | 621.702 | 3.4103 | 621.6773
3.6294 | 623.8681 | 3.4089 | 623.8432
3.6285 | 626.0343 | 3.4073 | 626.0092
3.6275 | 628.2007 | 3.4056 | 628.1753
3.6265 | 630.3664 | 3.4042 | 630.3413
3.6254 | 632.5325 | 3.4026 | 632.5074
3.6244 | 634.6986 | 3.4011 | 634.6733
3.6235 | 636.8647 | 3.3997 | 636.8394
3.6225 | 639.0309 | 3.3981 | 639.0053
3.6215 | 641.197 | 3.3964 | 641.1711
3.6205 | 643.3631 | 3.395 | 643.3372
3.6196 | 645.5292 | 3.3935 | 645.503
3.6184 | 647.6953 | 3.3919 | 647.669
3.6175 | 649.8614 | 3.3905 | 649.8351
3.6165 | 652.0274 | 3.389 | 652.0012
3.6155 | 654.1933 | 3.3874 | 654.1672
3.6146 | 656.3591 | 3.386 | 656.3331
3.6136 | 658.5255 | 3.3845 | 658.4992
3.6126 | 660.6917 | 3.3829 | 660.6651
3.6117 | 662.8581 | 3.3815 | 662.8311
3.6107 | 665.0244 | 3.38 | 664.9969
3.6096 | 667.1908 | 3.3784 | 667.1629
3.6086 | 669.3569 | 3.3769 | 669.329
3.6076 | 671.5231 | 3.3755 | 671.4949
3.6067 | 673.6894 | 3.374 | 673.6609
3.6055 | 675.8551 | 3.3724 | 675.8268
3.6047 | 678.021 | 3.371 | 677.9929
3.6036 | 680.1869 | 3.3695 | 680.159
3.6026 | 682.353 | 3.3679 | 682.3249
3.6017 | 684.5189 | 3.3666 | 684.491
3.6007 | 686.6848 | 3.365 | 686.6569
3.5997 | 688.8506 | 3.3635 | 688.8228
3.5988 | 691.0163 | 3.3621 | 690.989
3.5978 | 693.1823 | 3.3606 | 693.1548
3.5968 | 695.3484 | 3.3592 | 695.3208
3.5957 | 697.5144 | 3.3577 | 697.4869
3.5947 | 699.6804 | 3.3563 | 699.6528
3.5938 | 701.8464 | 3.3548 | 701.8187
3.5928 | 704.0124 | 3.3532 | 703.9846
3.5918 | 706.1785 | 3.3519 | 706.1506
3.5909 | 708.3447 | 3.3503 | 708.3167
3.5899 | 710.5104 | 3.3489 | 710.4825
3.5888 | 712.6763 | 3.3474 | 712.6485
3.5878 | 714.8425 | 3.346 | 714.8144
3.587 | 717.0088 | 3.3445 | 716.9803
3.586 | 719.1749 | 3.343 | 719.146
3.5849 | 721.3413 | 3.3416 | 721.3119
3.5839 | 723.5076 | 3.3401 | 723.4779
3.583 | 725.6735 | 3.3387 | 725.6438
3.582 | 727.8396 | 3.3374 | 727.8098
3.581 | 730.0054 | 3.3359 | 729.9757
3.5801 | 732.1712 | 3.3345 | 732.1416
3.5791 | 734.3372 | 3.333 | 734.3073
3.578 | 736.5031 | 3.3316 | 736.4733
3.577 | 738.6688 | 3.3301 | 738.6388
3.576 | 740.8347 | 3.3287 | 740.8048
3.575 | 743.0007 | 3.3274 | 742.9708
3.5741 | 745.1666 | 3.3259 | 745.137
3.5731 | 747.3325 | 3.3245 | 747.3028
3.5721 | 749.4987 | 3.323 | 749.4688
3.5712 | 751.6649 | 3.3217 | 751.6348
3.5702 | 753.8312 | 3.3203 | 753.8006
3.5692 | 755.9973 | 3.3188 | 755.9665
3.5683 | 758.1635 | 3.3176 | 758.1324
3.5673 | 760.3296 | 3.3161 | 760.2986
3.5663 | 762.4955 | 3.3148 | 762.4646
3.5654 | 764.6618 | 3.3134 | 764.6305
3.5644 | 766.8277 | 3.3119 | 766.7964
3.5634 | 768.994 | 3.3105 | 768.9624
3.5625 | 771.1601 | 3.3092 | 771.1283
3.5615 | 773.3261 | 3.3077 | 773.2941
3.5605 | 775.4923 | 3.3064 | 775.4602
3.5596 | 777.6582 | 3.305 | 777.626
3.5586 | 779.8243 | 3.3037 | 779.7919
3.5575 | 781.99 | 3.3022 | 781.9577
3.5567 | 784.156 | 3.3009 | 784.1238
3.5557 | 786.322 | 3.2995 | 786.2896
3.5547 | 788.4882 | 3.298 | 788.4554
3.5536 | 790.6544 | 3.2967 | 790.6213
3.5528 | 792.8203 | 3.2954 | 792.7874
3.5518 | 794.9862 | 3.294 | 794.9532
3.5508 | 797.1524 | 3.2927 | 797.1193
3.5499 | 799.3186 | 3.2913 | 799.2852
3.5489 | 801.4846 | 3.2898 | 801.4512
3.5479 | 803.6507 | 3.2885 | 803.6171
3.547 | 805.8167 | 3.2872 | 805.7829
3.546 | 807.9825 | 3.2858 | 807.9488
3.5449 | 810.1484 | 3.2845 | 810.1148
3.5439 | 812.3145 | 3.283 | 812.2808
3.5429 | 814.4806 | 3.2817 | 814.4465
3.5421 | 816.6464 | 3.2804 | 816.6123
3.5412 | 818.8121 | 3.2791 | 818.7781
3.5402 | 820.978 | 3.2777 | 820.944
3.5392 | 823.144 | 3.2764 | 823.11
3.5383 | 825.3101 | 3.2751 | 825.2759
3.5373 | 827.4762 | 3.2737 | 827.4418
3.5363 | 829.6423 | 3.2724 | 829.6077
3.5354 | 831.8084 | 3.2711 | 831.7735
3.5344 | 833.9744 | 3.2698 | 833.9394
3.5334 | 836.1405 | 3.2685 | 836.1052
3.5325 | 838.3066 | 3.267 | 838.2709
3.5315 | 840.4725 | 3.2658 | 840.4367
3.5305 | 842.6386 | 3.2643 | 842.6027
3.5296 | 844.8046 | 3.263 | 844.7684
3.5287 | 846.9708 | 3.2617 | 846.9344
3.5278 | 849.1363 | 3.2604 | 849.1002
3.5268 | 851.302 | 3.2591 | 851.2662
3.5258 | 853.4678 | 3.2578 | 853.4323
3.5249 | 855.634 | 3.2566 | 855.5981
3.5239 | 857.7999 | 3.2553 | 857.7641
3.5231 | 859.9657 | 3.2538 | 859.9299
3.5221 | 862.1316 | 3.2525 | 862.0957
3.5212 | 864.2979 | 3.2512 | 864.2614
3.5202 | 866.464 | 3.2499 | 866.4273
3.5192 | 868.6301 | 3.2487 | 868.5934
3.5183 | 870.7963 | 3.2474 | 870.7594
3.5173 | 872.9624 | 3.2461 | 872.9253
3.5163 | 875.1287 | 3.2448 | 875.0913
3.5154 | 877.2947 | 3.2435 | 877.2572
3.5145 | 879.4608 | 3.2422 | 879.4232
3.5136 | 881.6269 | 3.2409 | 881.5892
3.5126 | 883.7931 | 3.2396 | 883.7548
3.5116 | 885.9592 | 3.2383 | 885.9207
3.5107 | 888.1249 | 3.237 | 888.0865
3.5097 | 890.2908 | 3.2357 | 890.2524
3.5089 | 892.4568 | 3.2345 | 892.4183
3.5079 | 894.6228 | 3.2332 | 894.5842
3.507 | 896.7888 | 3.2319 | 896.75
3.506 | 898.9551 | 3.2306 | 898.9157
3.505 | 901.1212 | 3.2293 | 901.0818
3.5041 | 903.287 | 3.228 | 903.2477
3.5033 | 905.4532 | 3.2267 | 905.4136
3.5023 | 907.6194 | 3.2253 | 907.5796
3.5013 | 909.7855 | 3.2241 | 909.7455
3.5003 | 911.9516 | 3.2228 | 911.9116
3.4995 | 914.1176 | 3.2214 | 914.0774
3.4986 | 916.2836 | 3.2203 | 916.2432
3.4976 | 918.4497 | 3.219 | 918.4091
3.4968 | 920.6156 | 3.2177 | 920.5748
3.4958 | 922.7817 | 3.2164 | 922.7408
3.495 | 924.9476 | 3.2151 | 924.9068
3.4941 | 927.1136 | 3.2138 | 927.0729
3.4931 | 929.2797 | 3.2125 | 929.2387
3.4921 | 931.4459 | 3.2114 | 931.4046
3.4912 | 933.6119 | 3.2099 | 933.5707
3.4903 | 935.7777 | 3.2086 | 935.7365
3.4894 | 937.9436 | 3.2075 | 937.9023
3.4884 | 940.1095 | 3.2062 | 940.0681
3.4876 | 942.2754 | 3.2049 | 942.2339
3.4866 | 944.4415 | 3.2036 | 944.3998
3.4858 | 946.6075 | 3.2023 | 946.5658
3.4849 | 948.7734 | 3.2011 | 948.7316
3.4839 | 950.9395 | 3.1998 | 950.8976
3.4829 | 953.1056 | 3.1985 | 953.0635
3.4821 | 955.2716 | 3.1972 | 955.2293
3.4811 | 957.4378 | 3.1959 | 957.3951
3.4803 | 959.6035 | 3.1946 | 959.5611
3.4794 | 961.7695 | 3.1931 | 961.7268
3.4786 | 963.9354 | 3.192 | 963.8927
3.4776 | 966.1014 | 3.1906 | 966.0586
3.4766 | 968.2677 | 3.1893 | 968.2246
3.4758 | 970.434 | 3.188 | 970.3903
3.4749 | 972.6003 | 3.1867 | 972.5562
3.474 | 974.7663 | 3.1854 | 974.722
3.4732 | 976.9324 | 3.1841 | 976.8881
3.4723 | 979.0984 | 3.1828 | 979.0538
3.4713 | 981.2643 | 3.1815 | 981.2196
3.4705 | 983.4303 | 3.1804 | 983.3854
3.4695 | 985.5964 | 3.1791 | 985.5512
3.4687 | 987.7623 | 3.1778 | 987.7171
3.4678 | 989.9284 | 3.1765 | 989.8829
3.4669 | 992.0942 | 3.1752 | 992.0489
3.466 | 994.2602 | 3.1739 | 994.2147
3.4652 | 996.426 | 3.1727 | 996.3804
3.4642 | 998.5918 | 3.1714 | 998.5462
3.4634 | 1000.758 | 3.1699 | 1000.712
3.4624 | 1002.924 | 3.1686 | 1002.878
3.4616 | 1005.09 | 3.1673 | 1005.044
3.4608 | 1007.256 | 3.166 | 1007.21
3.46 | 1009.421 | 3.1647 | 1009.376
3.459 | 1011.587 | 3.1635 | 1011.541
3.4581 | 1013.753 | 3.1622 | 1013.707
3.4573 | 1015.919 | 3.1609 | 1015.873
3.4565 | 1018.085 | 3.1596 | 1018.039
3.4557 | 1020.251 | 3.1583 | 1020.204
3.4547 | 1022.416 | 3.157 | 1022.37
3.4539 | 1024.582 | 3.1557 | 1024.536
3.4529 | 1026.748 | 3.1543 | 1026.702
3.4523 | 1028.9136 | 3.153 | 1028.867
3.4513 | 1031.08 | 3.1517 | 1031.033
3.4503 | 1033.245 | 3.1505 | 1033.199
3.4495 | 1035.412 | 3.1493 | 1035.365
3.4487 | 1037.578 | 3.148 | 1037.53
3.4479 | 1039.743 | 3.1467 | 1039.696
3.4469 | 1041.909 | 3.1454 | 1041.862
3.4461 | 1044.075 | 3.1441 | 1044.028
3.4453 | 1046.241 | 3.1428 | 1046.1936
3.4445 | 1048.407 | 3.1415 | 1048.359
3.4437 | 1050.573 | 3.1401 | 1050.525
3.4427 | 1052.739 | 3.1388 | 1052.691
3.4419 | 1054.905 | 3.1373 | 1054.8568
3.4411 | 1057.071 | 3.1362 | 1057.023
3.4403 | 1059.237 | 3.1347 | 1059.188
3.4394 | 1061.403 | 3.1334 | 1061.354
3.4386 | 1063.569 | 3.1321 | 1063.52
3.4377 | 1065.735 | 3.1309 | 1065.6856
3.4369 | 1067.9008 | 3.1296 | 1067.852
3.4361 | 1070.067 | 3.1281 | 1070.017
3.4353 | 1072.233 | 3.1268 | 1072.183
3.4345 | 1074.399 | 3.1255 | 1074.349
3.4337 | 1076.565 | 3.1241 | 1076.514
3.4329 | 1078.73 | 3.1228 | 1078.68
3.4321 | 1080.896 | 3.1215 | 1080.846
3.4313 | 1083.063 | 3.1202 | 1083.012
3.4305 | 1085.229 | 3.1189 | 1085.1776
3.4297 | 1087.3944 | 3.1176 | 1087.3432
3.4289 | 1089.56 | 3.1162 | 1089.509
3.4281 | 1091.726 | 3.1149 | 1091.675
3.4273 | 1093.892 | 3.1136 | 1093.84
3.4265 | 1096.0576 | 3.1123 | 1096.006
3.4256 | 1098.224 | 3.111 | 1098.171
3.4248 | 1100.39 | 3.1097 | 1100.337
3.4239 | 1102.556 | 3.1083 | 1102.503
3.4232 | 1104.721 | 3.1071 | 1104.6688
3.4224 | 1106.887 | 3.1057 | 1106.834
3.4216 | 1109.053 | 3.1044 | 1109
3.4208 | 1111.219 | 3.1031 | 1111.166
3.42 | 1113.385 | 3.1017 | 1113.332
3.4192 | 1115.5512 | 3.1004 | 1115.498
3.4184 | 1117.717 | 3.0991 | 1117.664
3.4177 | 1119.883 | 3.0978 | 1119.83
3.4169 | 1122.049 | 3.0963 | 1121.995
3.4161 | 1124.2152 | 3.095 | 1124.161
3.4153 | 1126.381 | 3.0937 | 1126.327
3.4145 | 1128.547 | 3.0923 | 1128.493
3.4137 | 1130.713 | 3.0908 | 1130.658
3.4131 | 1132.8792 | 3.0896 | 1132.824
3.4123 | 1135.045 | 3.0883 | 1134.99
3.4114 | 1137.211 | 3.0868 | 1137.156
3.4106 | 1139.377 | 3.0855 | 1139.322
3.4098 | 1141.543 | 3.0842 | 1141.487
3.4092 | 1143.709 | 3.0828 | 1143.653
3.4084 | 1145.875 | 3.0813 | 1145.82
3.4076 | 1148.041 | 3.08 | 1147.986
3.4068 | 1150.208 | 3.0786 | 1150.152
3.406 | 1152.374 | 3.0773 | 1152.3176
3.4052 | 1154.54 | 3.0758 | 1154.483
3.4045 | 1156.705 | 3.0745 | 1156.649
3.4037 | 1158.871 | 3.0733 | 1158.815
3.4029 | 1161.037 | 3.0716 | 1160.981
3.4023 | 1163.203 | 3.0703 | 1163.147
3.4014 | 1165.369 | 3.0689 | 1165.312
3.4006 | 1167.535 | 3.0676 | 1167.478
3.4 | 1169.701 | 3.0662 | 1169.644
3.3993 | 1171.866 | 3.0647 | 1171.8096
3.3985 | 1174.032 | 3.0634 | 1173.975
3.3977 | 1176.198 | 3.062 | 1176.1408
3.3971 | 1178.364 | 3.0605 | 1178.307
3.3963 | 1180.53 | 3.0592 | 1180.474
3.3955 | 1182.696 | 3.0576 | 1182.64
3.3948 | 1184.862 | 3.0563 | 1184.805
3.394 | 1187.028 | 3.0547 | 1186.971
3.3934 | 1189.194 | 3.0536 | 1189.137
3.3926 | 1191.36 | 3.0521 | 1191.303
3.3919 | 1193.526 | 3.0507 | 1193.469
3.3911 | 1195.692 | 3.0492 | 1195.635
3.3903 | 1197.858 | 3.0479 | 1197.801
3.3897 | 1200.023 | 3.0465 | 1199.968
3.389 | 1202.189 | 3.0452 | 1202.134
3.3882 | 1204.355 | 3.0436 | 1204.299
3.3876 | 1206.522 | 3.0421 | 1206.465
3.3868 | 1208.687 | 3.0407 | 1208.631
3.3861 | 1210.8536 | 3.0394 | 1210.796
3.3853 | 1213.019 | 3.0379 | 1212.962
3.3845 | 1215.185 | 3.0365 | 1215.1272
3.3839 | 1217.351 | 3.035 | 1217.292
3.3832 | 1219.517 | 3.0336 | 1219.4576
3.3824 | 1221.683 | 3.0321 | 1221.623
3.3816 | 1223.849 | 3.0307 | 1223.789
3.3811 | 1226.015 | 3.0292 | 1225.955
3.3803 | 1228.181 | 3.0277 | 1228.12
3.3797 | 1230.346 | 3.0263 | 1230.286
3.3789 | 1232.513 | 3.0248 | 1232.452
3.3782 | 1234.678 | 3.0234 | 1234.618
3.3774 | 1236.844 | 3.0219 | 1236.783
3.3768 | 1239.009 | 3.0205 | 1238.949
3.3761 | 1241.175 | 3.019 | 1241.114
3.3753 | 1243.341 | 3.0174 | 1243.28
3.3747 | 1245.5072 | 3.016 | 1245.446
3.374 | 1247.673 | 3.0145 | 1247.612
3.3734 | 1249.839 | 3.0131 | 1249.7768
3.3726 | 1252.005 | 3.0116 | 1251.943
3.3719 | 1254.171 | 3.01 | 1254.109
3.3713 | 1256.336 | 3.0084 | 1256.274
3.3705 | 1258.502 | 3.0069 | 1258.44
3.3698 | 1260.668 | 3.0055 | 1260.605
3.3692 | 1262.834 | 3.0039 | 1262.771
3.3684 | 1265 | 3.0024 | 1264.937
3.3677 | 1267.166 | 3.001 | 1267.102
3.3671 | 1269.332 | 2.9994 | 1269.268
3.3663 | 1271.4976 | 2.9977 | 1271.434
3.3656 | 1273.663 | 2.9963 | 1273.6
3.365 | 1275.829 | 2.9947 | 1275.765
3.3643 | 1277.995 | 2.9932 | 1277.931
3.3637 | 1280.16 | 2.9916 | 1280.097
3.3631 | 1282.326 | 2.99 | 1282.264
3.3624 | 1284.492 | 2.9885 | 1284.429
3.3616 | 1286.658 | 2.9869 | 1286.595
3.361 | 1288.824 | 2.9853 | 1288.761
3.3603 | 1290.9896 | 2.9839 | 1290.926
3.3597 | 1293.156 | 2.9822 | 1293.091
3.3589 | 1295.321 | 2.9808 | 1295.257
3.3582 | 1297.4872 | 2.9792 | 1297.422
3.3576 | 1299.653 | 2.9776 | 1299.587
3.3569 | 1301.8192 | 2.976 | 1301.753
3.3563 | 1303.985 | 2.9743 | 1303.918
3.3555 | 1306.151 | 2.9727 | 1306.085
3.3548 | 1308.316 | 2.9713 | 1308.25
3.3542 | 1310.4824 | 2.9697 | 1310.415
3.3535 | 1312.648 | 2.9679 | 1312.581
3.3529 | 1314.814 | 2.9664 | 1314.747
3.3522 | 1316.98 | 2.9648 | 1316.912
3.3516 | 1319.145 | 2.9632 | 1319.077
3.351 | 1321.31 | 2.9616 | 1321.242
3.3503 | 1323.476 | 2.96 | 1323.408
3.3495 | 1325.641 | 2.9582 | 1325.573
3.3489 | 1327.8072 | 2.9568 | 1327.739
3.3482 | 1329.973 | 2.9551 | 1329.905
3.3476 | 1332.139 | 2.9535 | 1332.071
3.3469 | 1334.305 | 2.9519 | 1334.236
3.3463 | 1336.4704 | 2.9501 | 1336.402
3.3456 | 1338.636 | 2.9485 | 1338.567
3.345 | 1340.802 | 2.9467 | 1340.733
3.3443 | 1342.968 | 2.9451 | 1342.898
3.3437 | 1345.1344 | 2.9435 | 1345.064
3.343 | 1347.3 | 2.9417 | 1347.229
3.3424 | 1349.466 | 2.9401 | 1349.395
3.3418 | 1351.632 | 2.9384 | 1351.56
3.341 | 1353.798 | 2.9367 | 1353.725
3.3405 | 1355.964 | 2.935 | 1355.892
3.3397 | 1358.13 | 2.9332 | 1358.057
3.3392 | 1360.296 | 2.9316 | 1360.223
3.3385 | 1362.462 | 2.93 | 1362.389
3.3379 | 1364.627 | 2.9282 | 1364.554
3.3371 | 1366.793 | 2.9264 | 1366.72
3.3364 | 1368.959 | 2.9246 | 1368.885
3.3358 | 1371.125 | 2.9229 | 1371.051
3.3351 | 1373.291 | 2.9213 | 1373.216
3.3345 | 1375.457 | 2.9195 | 1375.381
3.3339 | 1377.623 | 2.9177 | 1377.547
3.3332 | 1379.789 | 2.9159 | 1379.7128
3.3326 | 1381.955 | 2.9142 | 1381.879
3.3321 | 1384.121 | 2.9124 | 1384.044
3.3313 | 1386.287 | 2.9106 | 1386.209
3.3306 | 1388.453 | 2.9088 | 1388.375
3.3301 | 1390.619 | 2.9071 | 1390.5408
3.3293 | 1392.785 | 2.9053 | 1392.706
3.3287 | 1394.951 | 2.9035 | 1394.872
3.328 | 1397.117 | 2.9017 | 1397.0376
3.3274 | 1399.282 | 2.9 | 1399.203
3.3268 | 1401.448 | 2.8983 | 1401.368
3.3263 | 1403.614 | 2.8964 | 1403.5336
3.3255 | 1405.78 | 2.8946 | 1405.6992
3.325 | 1407.945 | 2.8929 | 1407.865
3.3243 | 1410.111 | 2.8909 | 1410.031
3.3237 | 1412.278 | 2.8891 | 1412.197
3.323 | 1414.443 | 2.8874 | 1414.362
3.3224 | 1416.609 | 2.8854 | 1416.528
3.3217 | 1418.775 | 2.8835 | 1418.693
3.3211 | 1420.941 | 2.8817 | 1420.859
3.3205 | 1423.106 | 2.8798 | 1423.024
3.3198 | 1425.272 | 2.878 | 1425.19
3.3192 | 1427.4376 | 2.8761 | 1427.356
3.3185 | 1429.604 | 2.8741 | 1429.521
3.3179 | 1431.7696 | 2.8722 | 1431.687
3.3172 | 1433.936 | 2.8703 | 1433.852
3.3166 | 1436.102 | 2.8683 | 1436.018
3.3159 | 1438.267 | 2.8664 | 1438.184
3.3155 | 1440.433 | 2.8646 | 1440.3496
3.3146 | 1442.599 | 2.8625 | 1442.515
3.3142 | 1444.765 | 2.8606 | 1444.68
3.3135 | 1446.931 | 2.8588 | 1446.846
3.3127 | 1449.0968 | 2.8567 | 1449.012
3.3122 | 1451.263 | 2.8548 | 1451.178
3.3116 | 1453.429 | 2.8528 | 1453.343
3.3109 | 1455.594 | 2.8509 | 1455.509
3.3103 | 1457.76 | 2.8488 | 1457.675
3.3096 | 1459.926 | 2.8467 | 1459.842
3.309 | 1462.092 | 2.8448 | 1462.007
3.3084 | 1464.258 | 2.8427 | 1464.173
3.3077 | 1466.424 | 2.8407 | 1466.338
3.3072 | 1468.59 | 2.8386 | 1468.504
3.3066 | 1470.756 | 2.8365 | 1470.669
3.3059 | 1472.922 | 2.8346 | 1472.835
3.3053 | 1475.088 | 2.8325 | 1475
3.3046 | 1477.254 | 2.8304 | 1477.166
3.304 | 1479.42 | 2.8281 | 1479.332
3.3035 | 1481.5856 | 2.8259 | 1481.497
3.3027 | 1483.751 | 2.8238 | 1483.6632
3.3022 | 1485.917 | 2.8219 | 1485.829
3.3016 | 1488.0832 | 2.8196 | 1487.995
3.3009 | 1490.249 | 2.8175 | 1490.16
3.3003 | 1492.415 | 2.8152 | 1492.326
3.2996 | 1494.581 | 2.8131 | 1494.492
3.299 | 1496.747 | 2.811 | 1496.657
3.2984 | 1498.913 | 2.8089 | 1498.823
3.2979 | 1501.079 | 2.8068 | 1500.988
3.2972 | 1503.2448 | 2.8046 | 1503.1536
3.2966 | 1505.41 | 2.8025 | 1505.319
3.2959 | 1507.577 | 2.8002 | 1507.485
3.2953 | 1509.743 | 2.798 | 1509.65
3.2948 | 1511.908 | 2.7957 | 1511.816
3.2942 | 1514.074 | 2.7936 | 1513.981
3.2935 | 1516.24 | 2.7914 | 1516.147
3.2929 | 1518.406 | 2.7891 | 1518.313
3.2924 | 1520.572 | 2.7868 | 1520.478
3.2916 | 1522.7376 | 2.7844 | 1522.644
3.2909 | 1524.903 | 2.7822 | 1524.809
3.2904 | 1527.069 | 2.7799 | 1526.975
3.2898 | 1529.2352 | 2.7775 | 1529.141
3.2892 | 1531.401 | 2.7751 | 1531.306
3.2885 | 1533.567 | 2.7726 | 1533.472
3.2879 | 1535.733 | 2.7702 | 1535.637
3.2874 | 1537.898 | 2.7678 | 1537.803
3.2867 | 1540.065 | 2.7654 | 1539.968
3.2861 | 1542.2304 | 2.7628 | 1542.134
3.2854 | 1544.396 | 2.7604 | 1544.2992
3.2848 | 1546.562 | 2.7578 | 1546.465
3.2842 | 1548.728 | 2.7554 | 1548.63
3.2835 | 1550.894 | 2.7528 | 1550.796
3.2829 | 1553.06 | 2.7504 | 1552.961
3.2824 | 1555.2256 | 2.7497 | 1555.12
3.2817 | 1557.391 | 2.7497 | 1557.268
3.2809 | 1559.557 | 2.7497 | 1559.407
3.2804 | 1561.7232 | 2.7497 | 1561.538
3.2798 | 1563.889 | 2.7497 | 1563.664
3.2791 | 1566.055 | 2.7497 | 1565.784
3.2787 | 1568.2208 | 2.7497 | 1567.899
3.2779 | 1570.387 | 2.7497 | 1570.01
3.2774 | 1572.553 | 2.7497 | 1572.117
3.2766 | 1574.7184 | 2.7497 | 1574.22
3.2761 | 1576.884 | 2.7497 | 1576.3184
3.2754 | 1579.05 | 2.7497 | 1578.414
3.2748 | 1581.216 | 2.7499 | 1580.505
3.2741 | 1583.382 | 2.7497 | 1582.593
3.2735 | 1585.548 | 2.7497 | 1584.678
3.273 | 1587.7136 | 2.7497 | 1586.759
3.2724 | 1589.879 | 2.7499 | 1588.837
3.2717 | 1592.045 | 2.7497 | 1590.913
3.2711 | 1594.2112 | 2.7499 | 1592.985
3.2704 | 1596.377 | 2.7497 | 1595.055
3.2698 | 1598.543 | 2.7497 | 1597.122
3.2691 | 1600.7088 | 2.7499 | 1599.187
3.2687 | 1602.874 | 2.7497 | 1601.2496
3.268 | 1605.04 | 2.7499 | 1603.31
3.2674 | 1607.2064 | 2.7497 | 1605.367
3.2667 | 1609.372 | 2.7497 | 1607.422
3.2661 | 1611.538 | 2.7497 | 1609.475
3.2654 | 1613.704 | 2.7497 | 1611.525
3.2648 | 1615.87 | 2.7497 | 1613.574
3.2641 | 1618.036 | 2.7497 | 1615.619
3.2637 | 1620.2016 | 2.7497 | 1617.663
3.263 | 1622.367 | 2.7497 | 1619.704
3.2624 | 1624.533 | 2.7497 | 1621.743
3.2617 | 1626.699 | 2.7497 | 1623.779
3.2611 | 1628.865 | 2.7497 | 1625.814
3.2604 | 1631.031 | 2.7497 | 1627.846
3.2599 | 1633.196 | 2.7497 | 1629.876
3.2593 | 1635.362 | 2.7497 | 1631.905
3.2587 | 1637.528 | 2.7499 | 1633.9312
3.258 | 1639.694 | 2.7497 | 1635.9552
3.2574 | 1641.86 | 2.7497 | 1637.977
3.2567 | 1644.026 | 2.7497 | 1639.997
3.2561 | 1646.191 | 2.7497 | 1642.015
3.2554 | 1648.358 | 2.7497 | 1644.03
3.2548 | 1650.524 | 2.7497 | 1646.044
3.2541 | 1652.689 | 2.7497 | 1648.055
3.2535 | 1654.855 | 2.7497 | 1650.064
3.2528 | 1657.0208 | 2.7497 | 1652.071
3.2522 | 1659.187 | 2.7497 | 1654.077
3.2517 | 1661.353 | 2.7497 | 1656.079
3.2509 | 1663.519 | 2.7497 | 1658.081
3.2503 | 1665.684 | 2.7497 | 1660.079
3.2498 | 1667.85 | 2.7497 | 1662.076
3.2491 | 1670.016 | 2.7499 | 1664.071
3.2485 | 1672.182 | 2.7497 | 1666.063
3.2478 | 1674.348 | 2.7497 | 1668.0528
3.2472 | 1676.5136 | 2.7497 | 1670.041
3.2466 | 1678.679 | 2.7497 | 1672.026
3.2459 | 1680.845 | 2.7499 | 1674.01
3.2453 | 1683.0112 | 2.7497 | 1675.991
3.2446 | 1685.177 | 2.7497 | 1677.97
3.244 | 1687.343 | 2.7499 | 1679.947
3.2433 | 1689.509 | 2.7497 | 1681.9216
3.2427 | 1691.675 | 2.7497 | 1683.8944
3.242 | 1693.841 | 2.7497 | 1685.865
3.2414 | 1696.006 | 2.7497 | 1687.833
3.2409 | 1698.172 | 2.7497 | 1689.799
3.2401 | 1700.338 | 2.7497 | 1691.762
3.2396 | 1702.504 | 2.7497 | 1693.722
3.239 | 1704.67 | 2.7497 | 1695.681
3.2383 | 1706.835 | 2.7497 | 1697.637
3.2375 | 1709.001 | 2.7497 | 1699.591
3.2369 | 1711.167 | 2.7497 | 1701.543
3.2364 | 1713.333 | 2.7497 | 1703.4928
3.2357 | 1715.499 | 2.7497 | 1705.439
3.2351 | 1717.665 | 2.7499 | 1707.384
3.2343 | 1719.8304 | 2.7497 | 1709.326
3.2336 | 1721.996 | 2.7497 | 1711.265
3.233 | 1724.162 | 2.7497 | 1713.203
3.2325 | 1726.328 | 2.7497 | 1715.1376
3.2317 | 1728.494 | 2.7497 | 1717.069
3.2311 | 1730.66 | 2.7497 | 1718.999
3.2304 | 1732.8256 | 2.7497 | 1720.926
3.2298 | 1734.991 | 2.7497 | 1722.851
3.2291 | 1737.157 | 2.7497 | 1724.774
3.2285 | 1739.3232 | 2.7497 | 1726.694
3.2278 | 1741.489 | 2.7497 | 1728.611
3.2272 | 1743.655 | 2.7497 | 1730.5264
3.2265 | 1745.821 | 2.7497 | 1732.439
3.2259 | 1747.986 | 2.7497 | 1734.348
3.2253 | 1750.152 | 2.7497 | 1736.255
3.2246 | 1752.318 | 2.7497 | 1738.159
3.2238 | 1754.484 | 2.7497 | 1740.06
3.2232 | 1756.6496 | 2.7497 | 1741.958
3.2225 | 1758.816 | 2.7497 | 1743.853
3.2219 | 1760.981 | 2.7497 | 1745.745
3.2212 | 1763.147 | 2.7497 | 1747.635
3.2206 | 1765.313 | 2.7497 | 1749.522
3.2199 | 1767.479 | 2.7497 | 1751.406
3.2191 | 1769.6448 | 2.7497 | 1753.287
3.2185 | 1771.811 | 2.7497 | 1755.165
3.2178 | 1773.977 | 2.7497 | 1757.04
3.2173 | 1776.1424 | 2.7499 | 1758.912
3.2167 | 1778.308 | 2.7497 | 1760.781
3.2159 | 1780.474 | 2.7497 | 1762.647
3.2153 | 1782.64 | 2.7497 | 1764.51
3.2146 | 1784.806 | 2.7499 | 1766.3696
3.214 | 1786.971 | 2.7497 | 1768.226
3.2133 | 1789.137 | 2.7497 | 1770.0784
3.2125 | 1791.303 | 2.7499 | 1771.928
3.2119 | 1793.469 | 2.7499 | 1773.773
3.2112 | 1795.635 | 2.7497 | 1775.615
3.2106 | 1797.801 | 2.7497 | 1777.454
3.2099 | 1799.967 | 2.7497 | 1779.29
3.2093 | 1802.132 | 2.7497 | 1781.122
3.2085 | 1804.298 | 2.7499 | 1782.95
3.2078 | 1806.464 | 2.7497 | 1784.774
3.2072 | 1808.63 | 2.7497 | 1786.594
3.2065 | 1810.796 | 2.7497 | 1788.411
3.2057 | 1812.9616 | 2.7497 | 1790.224
3.2052 | 1815.127 | 2.7497 | 1792.033
3.2044 | 1817.293 | 2.7497 | 1793.837
3.2038 | 1819.459 | 2.7497 | 1795.638
3.2031 | 1821.625 | 2.7497 | 1797.434
3.2025 | 1823.791 | 2.7497 | 1799.226
3.2017 | 1825.9568 | 2.7497 | 1801.014
3.2011 | 1828.122 | 2.7497 | 1802.797
3.2002 | 1830.288 | 2.7499 | 1804.576
3.1996 | 1832.454 | 2.7499 | 1806.3504
3.199 | 1834.62 | 2.7497 | 1808.121
3.1981 | 1836.785 | 2.7497 | 1809.887
3.1975 | 1838.951 | 2.7497 | 1811.648
3.1969 | 1841.117 | 2.7497 | 1813.404
3.196 | 1843.283 | 2.7499 | 1815.156
3.1954 | 1845.449 | 2.7497 | 1816.903
3.1948 | 1847.615 | 2.7497 | 1818.6448
3.194 | 1849.78 | 2.7497 | 1820.382
3.1933 | 1851.946 | 2.7497 | 1822.113
3.1925 | 1854.112 | 2.7497 | 1823.839
3.1919 | 1856.278 | 2.7497 | 1825.56
3.1912 | 1858.444 | 2.7497 | 1827.276
3.1904 | 1860.6096 | 2.7497 | 1828.985
3.1898 | 1862.775 | 2.7497 | 1830.689
3.1891 | 1864.941 | 2.7497 | 1832.387
3.1883 | 1867.107 | 2.7497 | 1834.079
3.1877 | 1869.273 | 2.7497 | 1835.765
3.1869 | 1871.439 | 2.7497 | 1837.445
3.1862 | 1873.604 | 2.7497 | 1839.119
3.1856 | 1875.77 | 2.7557 | 1840.787
3.1848 | 1877.936 | 2.7507 | 1842.453
3.1839 | 1880.102 | 2.7497 | 1844.116
3.1833 | 1882.267 | 2.7497 | 1845.768
3.1825 | 1884.433 | 2.7497 | 1847.412
3.1818 | 1886.599 | 2.7497 | 1849.048
3.1812 | 1888.765 | 2.7497 | 1850.677
3.1804 | 1890.93 | 2.7497 | 1852.298
3.1798 | 1893.096 | 2.7497 | 1853.912
3.1789 | 1895.262 | 2.7497 | 1855.518
3.1783 | 1897.428 | 2.7497 | 1857.116
3.1775 | 1899.5936 | 2.7497 | 1858.706
3.1768 | 1901.759 | 2.7497 | 1860.289
3.176 | 1903.925 | 2.7497 | 1861.863
3.1754 | 1906.091 | 2.7497 | 1863.429
3.1746 | 1908.257 | 2.7497 | 1864.987
3.1738 | 1910.423 | 2.7497 | 1866.536
3.173 | 1912.588 | 2.7499 | 1868.076
3.1723 | 1914.754 | 2.7497 | 1869.6064
3.1715 | 1916.919 | 2.7499 | 1871.128
3.1709 | 1919.085 | 2.7497 | 1872.64
3.1701 | 1921.251 | 2.7497 | 1874.143
3.1694 | 1923.417 | 2.7497 | 1875.636
3.1686 | 1925.583 | 2.7497 | 1877.12
3.1678 | 1927.748 | 2.7497 | 1878.594
3.1672 | 1929.914 | 2.7497 | 1880.057
3.1664 | 1932.08 | 2.7499 | 1881.511
3.1657 | 1934.245 | 2.7497 | 1882.954
3.1649 | 1936.4112 | 2.7497 | 1884.387
3.1641 | 1938.577 | 2.7497 | 1885.809
3.1635 | 1940.743 | 2.7497 | 1887.22
3.1626 | 1942.908 | 2.7497 | 1888.62
3.1618 | 1945.074 | 2.7497 | 1890.01
3.161 | 1947.24 | 2.7497 | 1891.388
3.1604 | 1949.405 | 2.7499 | 1892.756
3.1596 | 1951.5712 | 2.7497 | 1894.111
3.1589 | 1953.737 | 2.7497 | 1895.455
3.1581 | 1955.904 | 2.7497 | 1896.788
3.1573 | 1958.07 | 2.7497 | 1898.109
3.1567 | 1960.236 | 2.7497 | 1899.418
3.1559 | 1962.401 | 2.7499 | 1900.715
3.1551 | 1964.567 | 2.7497 | 1902
3.1543 | 1966.732 | 2.7497 | 1903.273
3.1534 | 1968.898 | 2.7497 | 1904.534
3.1526 | 1971.064 | 2.7497 | 1905.781
3.152 | 1973.23 | 2.7497 | 1907.017
3.151 | 1975.395 | 2.7497 | 1908.24
3.1504 | 1977.561 | 2.7497 | 1909.45
3.1496 | 1979.727 | 2.7497 | 1910.648
3.1488 | 1981.893 | 2.7497 | 1911.833
3.1481 | 1984.059 | 2.7497 | 1913.006
3.1473 | 1986.224 | 2.7497 | 1914.165
3.1465 | 1988.39 | 2.7497 | 1915.313
3.1457 | 1990.556 | 2.7497 | 1916.447
3.1447 | 1992.722 | 2.7497 | 1917.569
3.1439 | 1994.887 | 2.7497 | 1918.679
3.1433 | 1997.053 | 2.7497 | 1919.776
3.1425 | 1999.219 | 2.7497 | 1920.86
3.1417 | 2001.385 | 2.7497 | 1921.932
3.1409 | 2003.5504 | 2.7497 | 1922.991
3.1401 | 2005.716 | 2.7497 | 1924.038
3.1392 | 2007.882 | 2.7497 | 1925.073
3.1384 | 2010.048 | 2.7497 | 1926.095
3.1375 | 2012.214 | 2.7497 | 1927.105
3.1367 | 2014.3792 | 2.7497 | 1928.103
3.1359 | 2016.545 | 2.7497 | 1929.089
3.1351 | 2018.711 | 2.7497 | 1930.063
3.1342 | 2020.8768 | 2.7497 | 1931.025
3.1334 | 2023.043 | 2.7499 | 1931.976
3.1326 | 2025.208 | 2.7499 | 1932.914
3.1318 | 2027.374 | 2.7497 | 1933.8416
3.131 | 2029.54 | 2.7497 | 1934.758
3.1302 | 2031.706 | 2.7497 | 1935.663
3.1292 | 2033.871 | 2.7499 | 1936.556
3.1284 | 2036.036 | 2.7499 | 1937.439
3.1276 | 2038.202 | 2.7497 | 1938.311
3.1268 | 2040.367 | 2.7497 | 1939.172
3.1259 | 2042.533 | 2.7497 | 1940.023
3.125 | 2044.699 | 2.7497 | 1940.863
3.1244 | 2046.865 | 2.7497 | 1941.693
3.1234 | 2049.03 | 2.7497 | 1942.513
3.1226 | 2051.196 | 2.7497 | 1943.3232
3.1218 | 2053.361 | 2.7497 | 1944.124
3.1209 | 2055.527 | 2.7497 | 1944.915
3.12 | 2057.692 | 2.7497 | 1945.696
3.1192 | 2059.858 | 2.7497 | 1946.468
3.1183 | 2062.024 | 2.7497 | 1947.231
3.1175 | 2064.19 | 2.7497 | 1947.985
3.1167 | 2066.356 | 2.7497 | 1948.73
3.1157 | 2068.521 | 2.7497 | 1949.467
3.1149 | 2070.687 | 2.7497 | 1950.195
3.1141 | 2072.8528 | 2.7497 | 1950.914
3.1131 | 2075.019 | 2.7497 | 1951.625
3.1123 | 2077.185 | 2.7497 | 1952.328
3.1113 | 2079.35 | 2.7497 | 1953.023
3.1105 | 2081.516 | 2.7497 | 1953.71
3.1096 | 2083.681 | 2.7497 | 1954.39
3.1088 | 2085.847 | 2.7499 | 1955.061
3.1078 | 2088.012 | 2.7497 | 1955.725
3.107 | 2090.178 | 2.7497 | 1956.382
3.106 | 2092.344 | 2.7499 | 1957.032
3.105 | 2094.51 | 2.7499 | 1957.674
3.1042 | 2096.6752 | 2.7499 | 1958.309
3.1033 | 2098.841 | 2.7497 | 1958.937
3.1025 | 2101.007 | 2.7497 | 1959.5584
3.1015 | 2103.172 | 2.7497 | 1960.173
3.1005 | 2105.338 | 2.7497 | 1960.7808
3.0996 | 2107.504 | 2.7497 | 1961.382
3.0986 | 2109.67 | 2.7499 | 1961.977
3.0976 | 2111.835 | 2.7497 | 1962.5648
3.0968 | 2114.001 | 2.7497 | 1963.147
3.0958 | 2116.166 | 2.7497 | 1963.722
3.0949 | 2118.332 | 2.7497 | 1964.292
3.0939 | 2120.498 | 2.7499 | 1964.855
3.0931 | 2122.664 | 2.7497 | 1965.412
3.092 | 2124.83 | 2.7497 | 1965.964
3.0912 | 2126.9952 | 2.7497 | 1966.5088
3.0902 | 2129.161 | 2.7497 | 1967.049
3.0892 | 2131.327 | 2.7497 | 1967.583
3.0883 | 2133.492 | 2.7499 | 1968.111
3.0873 | 2135.657 | 2.7497 | 1968.633
3.0863 | 2137.823 | 2.7497 | 1969.15
3.0854 | 2139.989 | 2.7497 | 1969.662
3.0844 | 2142.154 | 2.7497 | 1970.168
3.0834 | 2144.32 | 2.7497 | 1970.669
3.0825 | 2146.486 | 2.7497 | 1971.164
3.0813 | 2148.652 | 2.7497 | 1971.655
3.0804 | 2150.817 | 2.7497 | 1972.14
3.0794 | 2152.983 | 2.7497 | 1972.62
3.0784 | 2155.1488 | 2.7497 | 1973.095
3.0773 | 2157.314 | 2.7499 | 1973.5648
3.0763 | 2159.48 | 2.7499 | 1974.03
3.0754 | 2161.646 | 2.7497 | 1974.49
3.0744 | 2163.811 | 2.7497 | 1974.946
3.0734 | 2165.977 | 2.7497 | 1975.397
3.0723 | 2168.1424 | 2.7497 | 1975.8432
3.0712 | 2170.308 | 2.7497 | 1976.285
3.0702 | 2172.474 | 2.7497 | 1976.722
3.0692 | 2174.639 | 2.7497 | 1977.155
3.0681 | 2176.8048 | 2.7499 | 1977.583
3.067 | 2178.97 | 2.7497 | 1978.007
3.0658 | 2181.136 | 2.7499 | 1978.4272
3.0649 | 2183.302 | 2.7497 | 1978.843
3.0637 | 2185.468 | 2.7499 | 1979.2544
3.0626 | 2187.633 | 2.7497 | 1979.662
3.0615 | 2189.799 | 2.7497 | 1980.065
3.0605 | 2191.9648 | 2.7497 | 1980.465
3.0594 | 2194.13 | 2.7497 | 1980.86
3.0584 | 2196.296 | 2.7497 | 1981.252
3.0573 | 2198.462 | 2.7497 | 1981.64
3.0561 | 2200.627 | 2.7499 | 1982.024
3.055 | 2202.793 | 2.7497 | 1982.404
3.0539 | 2204.9584 | 2.7497 | 1982.781
3.0528 | 2207.124 | 2.7497 | 1983.155
3.0516 | 2209.29 | 2.7497 | 1983.524
3.0505 | 2211.456 | 2.7499 | 1983.89
3.0494 | 2213.622 | 2.7497 | 1984.253
3.0482 | 2215.7872 | 2.7497 | 1984.613
3.0471 | 2217.953 | 2.7497 | 1984.969
3.046 | 2220.119 | 2.7497 | 1985.3216
3.0447 | 2222.284 | 2.7497 | 1985.671
3.0436 | 2224.45 | 2.7497 | 1986.017
3.0424 | 2226.616 | 2.7497 | 1986.36
3.0413 | 2228.782 | 2.7497 | 1986.7
3.04 | 2230.9472 | 2.7497 | 1987.037
3.0387 | 2233.113 | 2.7497 | 1987.371
3.0376 | 2235.279 | 2.7497 | 1987.702
3.0363 | 2237.444 | 2.7497 | 1988.03
3.0352 | 2239.61 | 2.7497 | 1988.354
3.0339 | 2241.776 | 2.7497 | 1988.676
3.0326 | 2243.942 | 2.7497 | 1988.996
3.0315 | 2246.107 | 2.7497 | 1989.312
3.0302 | 2248.273 | 2.7497 | 1989.6256
3.0289 | 2250.439 | 2.7497 | 1989.936
3.0276 | 2252.604 | 2.7499 | 1990.244
3.0263 | 2254.77 | 2.7497 | 1990.55
3.025 | 2256.936 | 2.7497 | 1990.852
3.0237 | 2259.101 | 2.7499 | 1991.152
3.0223 | 2261.267 | 2.7497 | 1991.45
3.021 | 2263.433 | 2.7497 | 1991.744
3.0197 | 2265.5984 | 2.7499 | 1992.037
3.0182 | 2267.764 | 2.7497 | 1992.3264
3.0169 | 2269.929 | 2.7497 | 1992.614
3.0155 | 2272.095 | 2.7497 | 1992.898
3.0142 | 2274.261 | 2.7497 | 1993.1808
3.0127 | 2276.426 | 2.7497 | 1993.4608
3.0113 | 2278.592 | 2.7504 | 1993.739
3.0098 | 2280.757 | 2.7497 | 1994.016
3.0085 | 2282.924 | 2.7497 | 1994.291
3.0069 | 2285.0896 | 2.7497 | 1994.562
3.0055 | 2287.255 | 2.7497 | 1994.831
3.004 | 2289.421 | 2.7497 | 1995.098
3.0024 | 2291.587 | 2.7497 | 1995.362
3.001 | 2293.752 | 2.7497 | 1995.624
2.9994 | 2295.918 | 2.7497 | 1995.884
2.9977 | 2298.084 | 2.7497 | 1996.142
2.9961 | 2300.249 | 2.7497 | 1996.398
2.9945 | 2302.415 | 2.7497 | 1996.652
2.9929 | 2304.5808 | 2.7497 | 1996.903
2.9911 | 2306.746 | 2.7497 | 1997.153
2.9897 | 2308.912 | 2.7497 | 1997.401
2.9879 | 2311.078 | 2.7497 | 1997.646
2.9863 | 2313.243 | 2.7497 | 1997.89
2.9843 | 2315.409 | 2.7497 | 1998.132
2.9827 | 2317.574 | 2.7497 | 1998.372
2.9808 | 2319.74 | 2.7497 | 1998.609
2.979 | 2321.906 | 2.7497 | 1998.846
2.9771 | 2324.071 | 2.7497 | 1999.08
2.9753 | 2326.237 | 2.7497 | 1999.313
2.9734 | 2328.403 | 2.7497 | 1999.543
2.9713 | 2330.568 | 2.7497 | 1999.772
2.9693 | 2332.734 | 2.7497 | 1999.999
2.9674 | 2334.8992 | 2.7497 | 2000.225
2.9653 | 2337.065 | 2.7497 | 2000.449
2.9634 | 2339.23 | 2.7497 | 2000.671
2.9613 | 2341.396 | 2.7497 | 2000.8912
2.959 | 2343.5616 | 2.7497 | 2001.11
2.9568 | 2345.727 | 2.7497 | 2001.327
2.9547 | 2347.8928 | 2.7497 | 2001.543
2.9522 | 2350.059 | 2.7497 | 2001.756
2.95 | 2352.224 | 2.7497 | 2001.969
2.9476 | 2354.39 | 2.7497 | 2002.179
2.9451 | 2356.5552 | 2.7497 | 2002.388
2.9427 | 2358.721 | 2.7497 | 2002.596
2.9401 | 2360.886 | 2.7497 | 2002.802
2.9375 | 2363.052 | 2.7497 | 2003.007
2.935 | 2365.217 | 2.7497 | 2003.21
2.9322 | 2367.383 | 2.7497 | 2003.412
2.9295 | 2369.549 | 2.7497 | 2003.612
2.9266 | 2371.715 | 2.7497 | 2003.811
2.9235 | 2373.88 | 2.7497 | 2004.008
2.9204 | 2376.046 | 2.7497 | 2004.204
2.9174 | 2378.211 | 2.7497 | 2004.399
2.9143 | 2380.377 | 2.7497 | 2004.593
2.9111 | 2382.543 | 2.7497 | 2004.785
2.9077 | 2384.708 | 2.7497 | 2004.975
2.9041 | 2386.874 | 2.7497 | 2005.164
2.9006 | 2389.039 | 2.7497 | 2005.353
2.8969 | 2391.205 | 2.7497 | 2005.539
2.8932 | 2393.37 | 2.7499 | 2005.725
2.8893 | 2395.536 | 2.7497 | 2005.909
2.8851 | 2397.702 | 2.7497 | 2006.092
2.8809 | 2399.867 | 2.7499 | 2006.274
2.8766 | 2402.032 | 2.7499 | 2006.455
2.8719 | 2404.198 | 2.7497 | 2006.634
2.8672 | 2406.363 | 2.7497 | 2006.812
2.8622 | 2408.529 | 2.7497 | 2006.989
2.857 | 2410.694 | 2.7499 | 2007.165
2.8515 | 2412.8592 | 2.7497 | 2007.34
2.8459 | 2415.024 | 2.7497 | 2007.514
2.8401 | 2417.19 | 2.7499 | 2007.686
2.8341 | 2419.356 | 2.7497 | 2007.857
2.8277 | 2421.521 | 2.7497 | 2008.028
2.8209 | 2423.687 | 2.7497 | 2008.197
2.8138 | 2425.8528 | 2.7497 | 2008.365
2.8062 | 2428.018 | 2.7497 | 2008.533
2.7985 | 2430.184 | 2.7499 | 2008.698
2.7902 | 2432.35 | 2.7497 | 2008.863
2.7815 | 2434.514 | 2.7499 | 2009.0272
2.7723 | 2436.68 | 2.7497 | 2009.19
2.7625 | 2438.846 | 2.7499 | 2009.352
2.7525 | 2441.011 | 2.7497 | 2009.513
2.75 | 2443.1472 | 2.7497 | 2009.673
2.7499 | 2445.241 | 2.7499 | 2009.832
2.7499 | 2447.302 | 2.7497 | 2009.99
2.7499 | 2449.337 | 2.7497 | 2010.146
2.7499 | 2451.353 | 2.7499 | 2010.3024
2.7499 | 2453.35 | 2.7497 | 2010.457
2.7499 | 2455.331 | 2.7497 | 2010.6112
2.7499 | 2457.297 | 2.7497 | 2010.765
2.7499 | 2459.249 | 2.7497 | 2010.9168
2.7499 | 2461.187 | 2.7499 | 2011.068
2.7497 | 2463.113 | 2.7497 | 2011.218
2.7499 | 2465.0272 | 2.7497 | 2011.368
2.7499 | 2466.93 | 2.7497 | 2011.5168
2.7499 | 2468.821 | 2.7497 | 2011.665
2.7499 | 2470.702 | 2.7497 | 2011.812
2.7499 | 2472.572 | 2.7497 | 2011.958
2.7499 | 2474.433 | 2.7497 | 2012.103
2.7499 | 2476.283 | 2.7497 | 2012.247
2.7499 | 2478.124 | 2.7497 | 2012.391
2.7499 | 2479.956 | 2.7497 | 2012.534
2.7499 | 2481.778 | 2.7497 | 2012.676
2.7499 | 2483.591 | 2.7497 | 2012.817
2.7499 | 2485.394 | 2.7499 | 2012.957
2.7499 | 2487.189 | 2.7497 | 2013.097
2.7499 | 2488.974 | 2.7497 | 2013.2352
2.7499 | 2490.75 | 2.7497 | 2013.373
2.7499 | 2492.517 | 2.7497 | 2013.511
2.7499 | 2494.274 | 2.7497 | 2013.647
2.7499 | 2496.023 | 2.7497 | 2013.783
2.7499 | 2497.763 | 2.7499 | 2013.918
2.7499 | 2499.494 | 2.7497 | 2014.052
2.7499 | 2501.216 | 2.7497 | 2014.186
2.7499 | 2502.927 | 2.7497 | 2014.3184
2.7499 | 2504.631 | 2.7497 | 2014.45
2.7499 | 2506.325 | 2.7499 | 2014.582
2.7499 | 2508.01 | 2.7497 | 2014.712
2.7499 | 2509.686 | 2.7497 | 2014.842
2.7575 | 2511.353 | 2.7497 | 2014.972
2.7517 | 2513.0192 | 2.7497 | 2015.1
2.75 | 2514.676 | 2.7497 | 2015.228
2.75 | 2516.318 | 2.7497 | 2015.355
2.7499 | 2517.95 | 2.7497 | 2015.482
2.7499 | 2519.571 | 2.7497 | 2015.608
2.7499 | 2521.182 | 2.7497 | 2015.733
2.75 | 2522.784 | 2.7499 | 2015.858
2.75 | 2524.377 | 2.7499 | 2015.982
2.75 | 2525.96 | 2.7497 | 2016.105
2.7499 | 2527.5328 | 2.7497 | 2016.228
2.7499 | 2529.096 | 2.7497 | 2016.351
2.75 | 2530.65 | 2.7497 | 2016.472
2.7499 | 2532.194 | 2.7497 | 2016.593
2.7499 | 2533.729 | 2.7497 | 2016.713
2.7499 | 2535.254 | 2.7497 | 2016.833
2.7499 | 2536.77 | 2.7497 | 2016.953
2.7499 | 2538.276 | 2.7497 | 2017.071
2.75 | 2539.772 | 2.7497 | 2017.189
2.7499 | 2541.259 | 2.7499 | 2017.306
2.75 | 2542.736 | 2.7499 | 2017.423
2.7499 | 2544.202 | 2.7499 | 2017.54
2.7499 | 2545.6592 | 2.7499 | 2017.655
2.7499 | 2547.106 | 2.7499 | 2017.77
2.75 | 2548.544 | 2.7497 | 2017.885
2.75 | 2549.9712 | 2.7497 | 2017.999
2.7499 | 2551.388 | 2.7497 | 2018.113
2.7499 | 2552.7952 | 2.7497 | 2018.226
2.75 | 2554.193 | 2.7497 | 2018.339
2.7499 | 2555.58 | 2.7497 | 2018.451
2.7499 | 2556.957 | 2.7497 | 2018.562
2.75 | 2558.3248 | 2.7497 | 2018.673
2.7499 | 2559.682 | 2.7499 | 2018.784
2.7499 | 2561.03 | 2.7497 | 2018.894
2.7499 | 2562.367 | 2.7497 | 2019.003
2.75 | 2563.695 | 2.7497 | 2019.112
2.75 | 2565.012 | 2.7497 | 2019.2208
2.75 | 2566.321 | 2.7499 | 2019.329
2.75 | 2567.619 | 2.7497 | 2019.436
2.7499 | 2568.908 | 2.7499 | 2019.543
2.7499 | 2570.186 | 2.7497 | 2019.65
2.7499 | 2571.456 | 2.7499 | 2019.756
2.75 | 2572.7152 | 2.7497 | 2019.862
2.7499 | 2573.965 | 2.7497 | 2019.967
2.75 | 2575.206 | 2.7497 | 2020.071
2.7499 | 2576.436 | 2.7497 | 2020.176
2.7499 | 2577.657 | 2.7497 | 2020.28
2.7499 | 2578.869 | 2.7497 | 2020.383
2.7499 | 2580.071 | 2.7497 | 2020.486
2.75 | 2581.264 | 2.7497 | 2020.588
2.7499 | 2582.447 | 2.7497 | 2020.69
2.7499 | 2583.62 | 2.7497 | 2020.792
2.7499 | 2584.785 | 2.7497 | 2020.893
2.7499 | 2585.9392 | 2.7497 | 2020.994
2.7499 | 2587.084 | 2.7499 | 2021.094
2.7499 | 2588.221 | 2.7497 | 2021.194
2.75 | 2589.347 | 2.7497 | 2021.294
2.7499 | 2590.465 | 2.7497 | 2021.393
2.7499 | 2591.572 | 2.7497 | 2021.492
2.7499 | 2592.672 | 2.7497 | 2021.59
2.7499 | 2593.761 | 2.7497 | 2021.688
2.7499 | 2594.842 | 2.7497 | 2021.785
2.75 | 2595.915 | 2.7497 | 2021.882
2.75 | 2596.978 | 2.7497 | 2021.979
2.75 | 2598.032 | 2.7497 | 2022.075
2.7499 | 2599.078 | 2.7497 | 2022.171
2.7499 | 2600.114 | 2.7499 | 2022.266
2.7499 | 2601.143 | 2.7497 | 2022.362
2.75 | 2602.162 | 2.7499 | 2022.457
2.75 | 2603.173 | 2.7497 | 2022.551
2.75 | 2604.176 | 2.7497 | 2022.645
2.7499 | 2605.17 | 2.7497 | 2022.739
2.7499 | 2606.156 | 2.7497 | 2022.832
2.7499 | 2607.134 | 2.7497 | 2022.925
2.75 | 2608.103 | 2.7497 | 2023.018
2.7499 | 2609.064 | 2.7497 | 2023.11
2.75 | 2610.017 | 2.7499 | 2023.202
2.7499 | 2610.962 | 2.7497 | 2023.294
2.7499 | 2611.899 | 2.7499 | 2023.385
2.7499 | 2612.829 | 2.7499 | 2023.476
2.7499 | 2613.75 | 2.7497 | 2023.566
2.7499 | 2614.663 | 2.7497 | 2023.656
2.75 | 2615.569 | 2.7499 | 2023.746
2.7499 | 2616.467 | 2.7497 | 2023.836
2.75 | 2617.357 | 2.7497 | 2023.925
2.7499 | 2618.24 | 2.7497 | 2024.014
2.75 | 2619.114 | 2.7497 | 2024.103
2.7499 | 2619.982 | 2.7499 | 2024.191
2.7499 | 2620.842 | 2.7497 | 2024.279
2.7499 | 2621.695 | 2.7499 | 2024.366
2.75 | 2622.54 | 2.7497 | 2024.453
2.75 | 2623.377 | 2.7497 | 2024.54
2.7499 | 2624.208 | 2.7499 | 2024.627
2.75 | 2625.033 | 2.7497 | 2024.7136
2.7499 | 2625.849 | 2.7497 | 2024.799
2.7499 | 2626.659 | 2.7499 | 2024.885
2.7499 | 2627.462 | 2.7499 | 2024.97
2.7499 | 2628.258 | 2.7499 | 2025.056
2.7499 | 2629.047 | 2.7497 | 2025.141
2.7499 | 2629.83 | 2.7497 | 2025.225
2.75 | 2630.605 | 2.7497 | 2025.31
2.75 | 2631.374 | 2.7497 | 2025.393
2.75 | 2632.136 | 2.7497 | 2025.477
2.7499 | 2632.892 | 2.7499 | 2025.56
2.7499 | 2633.641 | 2.7497 | 2025.643
2.7499 | 2634.383 | 2.7499 | 2025.726
2.7499 | 2635.119 | 2.7497 | 2025.809
2.7499 | 2635.849 | 2.7497 | 2025.8912
2.75 | 2636.572 | 2.7497 | 2025.973
2.75 | 2637.289 | 2.7499 | 2026.055
2.75 | 2638 | 2.7497 | 2026.136
2.7499 | 2638.704 | 2.7497 | 2026.217
2.7499 | 2639.402 | 2.7497 | 2026.298
2.7499 | 2640.095 | 2.7497 | 2026.379
2.7499 | 2640.781 | 2.7497 | 2026.459
2.75 | 2641.461 | 2.7497 | 2026.539
2.7499 | 2642.136 | 2.7499 | 2026.6192
2.7499 | 2642.8048 | 2.7497 | 2026.698
2.7499 | 2643.468 | 2.7497 | 2026.778
2.7499 | 2644.125 | 2.7497 | 2026.857
2.75 | 2644.776 | 2.7497 | 2026.936
2.7499 | 2645.423 | 2.7497 | 2027.0144
2.75 | 2646.063 | 2.7497 | 2027.093
2.7499 | 2646.698 | 2.7499 | 2027.171
2.75 | 2647.327 | 2.7497 | 2027.249
2.7499 | 2647.952 | 2.7497 | 2027.3264
2.75 | 2648.57 | 2.7499 | 2027.404
2.75 | 2649.184 | 2.7497 | 2027.481
2.7499 | 2649.792 | 2.7497 | 2027.558
2.7499 | 2650.394 | 2.7497 | 2027.634
2.7499 | 2650.992 | 2.7497 | 2027.711
2.7499 | 2651.584 | 2.7497 | 2027.787
2.7499 | 2652.171 | 2.7497 | 2027.863
2.7499 | 2652.753 | 2.7499 | 2027.939
2.7499 | 2653.329 | 2.7497 | 2028.014
2.75 | 2653.902 | 2.7497 | 2028.089
2.7499 | 2654.468 | 2.7497 | 2028.164
2.75 | 2655.03 | 2.7497 | 2028.239
2.7499 | 2655.587 | 2.7497 | 2028.314
2.7499 | 2656.139 | 2.7497 | 2028.388
2.7499 | 2656.686 | 2.7497 | 2028.463
2.7499 | 2657.229 | 2.7497 | 2028.536
2.7499 | 2657.7664 | 2.7497 | 2028.61
2.75 | 2658.299 | 2.7497 | 2028.684
2.75 | 2658.828 | 2.7497 | 2028.757
2.7499 | 2659.352 | 2.7497 | 2028.83
2.7499 | 2659.871 | 2.7497 | 2028.903
2.7499 | 2660.386 | 2.7497 | 2028.975
2.7499 | 2660.896 | 2.7497 | 2029.048
2.75 | 2661.402 | 2.7497 | 2029.12
2.7499 | 2661.904 | 2.7497 | 2029.192
2.75 | 2662.401 | 2.7497 | 2029.264
2.7499 | 2662.894 | 2.7497 | 2029.335
2.7499 | 2663.383 | 2.7499 | 2029.407
2.7499 | 2663.868 | 2.7497 | 2029.478
2.7499 | 2664.348 | 2.7497 | 2029.5488
2.7499 | 2664.825 | 2.7497 | 2029.62
2.75 | 2665.297 | 2.7497 | 2029.69
2.75 | 2665.765 | 2.7497 | 2029.761
2.75 | 2666.23 | 2.7497 | 2029.831
2.7499 | 2666.69 | 2.7497 | 2029.9008
2.75 | 2667.146 | 2.7497 | 2029.971
2.7499 | 2667.5984 | 2.7497 | 2030.04
2.7499 | 2668.047 | 2.7497 | 2030.11
2.75 | 2668.491 | 2.7497 | 2030.179
2.7499 | 2668.932 | 2.7497 | 2030.248
2.75 | 2669.369 | 2.7497 | 2030.3168
2.75 | 2669.803 | 2.7497 | 2030.385
2.7499 | 2670.232 | 2.7497 | 2030.454
2.7499 | 2670.658 | 2.7497 | 2030.522
2.7499 | 2671.081 | 2.7497 | 2030.591
2.7499 | 2671.5 | 2.7497 | 2030.658
2.75 | 2671.915 | 2.7497 | 2030.726
2.7499 | 2672.327 | 2.7497 | 2030.793
2.75 | 2672.735 | 2.7497 | 2030.8608
2.7499 | 2673.14 | 2.7497 | 2030.928
2.75 | 2673.5408 | 2.7499 | 2030.995
2.75 | 2673.939 | 2.7497 | 2031.062
2.7499 | 2674.333 | 2.7497 | 2031.129
2.75 | 2674.724 | 2.7497 | 2031.195
2.7499 | 2675.113 | 2.7497 | 2031.261
2.7499 | 2675.497 | 2.7497 | 2031.327
2.7499 | 2675.879 | 2.7497 | 2031.393
2.75 | 2676.257 | 2.7499 | 2031.459
2.7499 | 2676.633 | 2.7497 | 2031.524
2.7499 | 2677.0048 | 2.7497 | 2031.59
2.7499 | 2677.374 | 2.7497 | 2031.655
2.75 | 2677.739 | 2.7497 | 2031.72
2.7499 | 2678.103 | 2.7497 | 2031.785
2.75 | 2678.463 | 2.7497 | 2031.85
2.7499 | 2678.82 | 2.7497 | 2031.914
2.7499 | 2679.174 | 2.7497 | 2031.979
2.75 | 2679.525 | 2.7497 | 2032.043
2.7499 | 2679.873 | 2.7497 | 2032.107
2.7499 | 2680.219 | 2.7497 | 2032.171
2.7499 | 2680.561 | 2.7497 | 2032.234
2.7499 | 2680.901 | 2.7497 | 2032.298
2.7499 | 2681.239 | 2.7497 | 2032.3616
2.75 | 2681.573 | 2.7497 | 2032.425
2.7499 | 2681.905 | 2.7497 | 2032.488
2.7499 | 2682.234 | 2.7499 | 2032.551
2.7499 | 2682.561 | 2.7497 | 2032.614
2.7499 | 2682.884 | 2.7497 | 2032.676
2.75 | 2683.206 | 2.7497 | 2032.739
2.7499 | 2683.524 | 2.7497 | 2032.801
2.7499 | 2683.84 | 2.7497 | 2032.863
2.7499 | 2684.1536 | 2.7497 | 2032.925
2.7499 | 2684.464 | 2.7497 | 2032.987
2.75 | 2684.773 | 2.7497 | 2033.049
2.7499 | 2685.079 | 2.7497 | 2033.11
2.7499 | 2685.383 | 2.7497 | 2033.172
2.7499 | 2685.684 | 2.7497 | 2033.233
2.7499 | 2685.982 | 2.7497 | 2033.294
2.75 | 2686.279 | 2.7497 | 2033.355
2.75 | 2686.572 | 2.7497 | 2033.416
2.75 | 2686.864 | 2.7497 | 2033.476
2.75 | 2687.153 | 2.7497 | 2033.537
2.75 | 2687.44 | 2.7497 | 2033.597
2.7499 | 2687.726 | 2.7497 | 2033.657
2.7499 | 2688.008 | 2.7499 | 2033.718
2.7499 | 2688.288 | 2.7497 | 2033.7776
2.7526 | 2688.5664 | 2.7497 | 2033.837
2.7509 | 2688.844 | 2.7497 | 2033.897
2.75 | 2689.12 | 2.7497 | 2033.956
2.7499 | 2689.393 | 2.7497 | 2034.016
2.7499 | 2689.663 | 2.7497 | 2034.075
2.7499 | 2689.93 | 2.7497 | 2034.134
2.7499 | 2690.196 | 2.7497 | 2034.193
2.7499 | 2690.459 | 2.7499 | 2034.252
2.75 | 2690.721 | 2.7497 | 2034.311
2.7499 | 2690.98 | 2.7497 | 2034.369
2.7499 | 2691.238 | 2.7497 | 2034.427
2.75 | 2691.494 | 2.7497 | 2034.486
2.7499 | 2691.748 | 2.7497 | 2034.544
2.7499 | 2691.999 | 2.7497 | 2034.6016
2.7499 | 2692.249 | 2.7499 | 2034.66
2.7499 | 2692.497 | 2.7497 | 2034.717
2.7499 | 2692.743 | 2.7497 | 2034.775
2.7499 | 2692.988 | 2.7497 | 2034.832
2.7499 | 2693.23 | 2.7497 | 2034.89
2.7499 | 2693.471 | 2.7497 | 2034.947
2.7499 | 2693.71 | 2.7499 | 2035.004
2.75 | 2693.946 | 2.7497 | 2035.061
2.75 | 2694.182 | 2.7499 | 2035.117
2.75 | 2694.415 | 2.7497 | 2035.174
2.7499 | 2694.647 | 2.7497 | 2035.231
2.75 | 2694.877 | 2.7497 | 2035.287
2.7499 | 2695.1056 | 2.7497 | 2035.343
2.7499 | 2695.332 | 2.7497 | 2035.399
2.7499 | 2695.557 | 2.7497 | 2035.455
2.7499 | 2695.781 | 2.7497 | 2035.511
2.7499 | 2696.002 | 2.7497 | 2035.567
2.75 | 2696.222 | 2.7497 | 2035.623
2.7499 | 2696.441 | 2.7497 | 2035.678
2.7499 | 2696.658 | 2.7497 | 2035.734
2.7499 | 2696.873 | 2.7497 | 2035.7888
2.7499 | 2697.087 | 2.7497 | 2035.844
2.7499 | 2697.299 | 2.7497 | 2035.899
2.75 | 2697.51 | 2.7497 | 2035.954
2.7499 | 2697.719 | 2.7497 | 2036.009
2.75 | 2697.926 | 2.7497 | 2036.063
2.7499 | 2698.132 | 2.7499 | 2036.118
2.7499 | 2698.337 | 2.7497 | 2036.172
2.7499 | 2698.54 | 2.7497 | 2036.226
2.75 | 2698.741 | 2.7497 | 2036.281
2.7499 | 2698.942 | 2.7499 | 2036.3344
2.75 | 2699.14 | 2.7497 | 2036.388
2.7499 | 2699.338 | 2.7497 | 2036.442
2.7499 | 2699.533 | 2.7497 | 2036.496
2.7499 | 2699.728 | 2.7499 | 2036.55
2.7499 | 2699.921 | 2.7497 | 2036.6032
2.75 | 2700.113 | 2.7497 | 2036.657
2.7499 | 2700.303 | 2.7497 | 2036.71
2.75 | 2700.492 | 2.7497 | 2036.763
2.7499 | 2700.68 | 2.7497 | 2036.816
2.7499 | 2700.866 | 2.7497 | 2036.8688
2.7499 | 2701.051 | 2.7497 | 2036.922
2.75 | 2701.235 | 2.7497 | 2036.9744
2.7499 | 2701.417 | 2.7499 | 2037.027
2.7499 | 2701.598 | 2.7497 | 2037.079
2.7499 | 2701.778 | 2.7497 | 2037.132
2.7499 | 2701.957 | 2.7497 | 2037.184
2.7499 | 2702.134 | 2.7497 | 2037.236
2.7499 | 2702.31 | 2.7497 | 2037.288
2.7499 | 2702.485 | 2.7497 | 2037.34
2.75 | 2702.659 | 2.7499 | 2037.392
2.7499 | 2702.831 | 2.7497 | 2037.444
2.7499 | 2703.003 | 2.7497 | 2037.495
2.7499 | 2703.173 | 2.7497 | 2037.547
2.7499 | 2703.342 | 2.7497 | 2037.598
2.7499 | 2703.51 | 2.7497 | 2037.649
2.75 | 2703.677 | 2.7497 | 2037.7
2.75 | 2703.843 | 2.7499 | 2037.752
2.7499 | 2704.007 | 2.7497 | 2037.802
2.7499 | 2704.171 | 2.7499 | 2037.853
2.7499 | 2704.334 | 2.7497 | 2037.904
2.7499 | 2704.495 | 2.7499 | 2037.955
2.7499 | 2704.655 | 2.7497 | 2038.005
2.7499 | 2704.8144 | 2.7497 | 2038.056
2.7499 | 2704.9728 | 2.7497 | 2038.106
2.75 | 2705.13 | 2.7499 | 2038.156
2.7499 | 2705.286 | 2.7499 | 2038.207
2.7499 | 2705.441 | 2.7497 | 2038.257
2.7499 | 2705.595 | 2.7497 | 2038.306
2.7499 | 2705.748 | 2.7497 | 2038.356
2.7499 | 2705.9 | 2.7497 | 2038.406
2.7499 | 2706.0512 | 2.7497 | 2038.456
2.7499 | 2706.201 | 2.7497 | 2038.505
2.7499 | 2706.35 | 2.7499 | 2038.555
2.7499 | 2706.499 | 2.7499 | 2038.604
2.7499 | 2706.646 | 2.7499 | 2038.654
2.7499 | 2706.792 | 2.7497 | 2038.703
2.7499 | 2706.938 | 2.7497 | 2038.752
2.7499 | 2707.0816 | 2.7497 | 2038.801
2.75 | 2707.225 | 2.7497 | 2038.8496
2.7499 | 2707.368 | 2.7497 | 2038.898
2.7499 | 2707.51 | 2.7497 | 2038.947
2.7499 | 2707.65 | 2.7497 | 2038.996
2.7499 | 2707.791 | 2.7499 | 2039.044
2.7499 | 2707.93 | 2.7497 | 2039.092
2.7499 | 2708.068 | 2.7497 | 2039.141
2.7499 | 2708.205 | 2.7499 | 2039.189
2.7499 | 2708.341 | 2.7497 | 2039.237
2.7499 | 2708.477 | 2.7497 | 2039.285
2.7499 | 2708.612 | 2.7497 | 2039.333
2.7499 | 2708.7456 | 2.7497 | 2039.381
2.75 | 2708.879 | 2.7497 | 2039.4288
2.7499 | 2709.011 | 2.7497 | 2039.476
2.7499 | 2709.142 | 2.7497 | 2039.524
2.7499 | 2709.273 | 2.7499 | 2039.5712
2.7499 | 2709.403 | 2.7497 | 2039.619
2.7499 | 2709.532 | 2.7497 | 2039.666
2.75 | 2709.66 | 2.7497 | 2039.713
2.7499 | 2709.7872 | 2.7497 | 2039.76
2.7499 | 2709.914 | 2.7497 | 2039.807
2.75 | 2710.04 | 2.7497 | 2039.854
2.7499 | 2710.1648 | 2.7497 | 2039.901
2.7499 | 2710.289 | 2.7497 | 2039.948
2.7499 | 2710.4128 | 2.7499 | 2039.995
2.7499 | 2710.535 | 2.7499 | 2040.041
2.7499 | 2710.658 | 2.7497 | 2040.088
2.7499 | 2710.7792 | 2.7497 | 2040.134
2.7499 | 2710.9 | 2.7497 | 2040.18
2.7499 | 2711.02 | 2.7497 | 2040.227
2.7499 | 2711.1392 | 2.7497 | 2040.273
2.7499 | 2711.257 | 2.7499 | 2040.319
2.7499 | 2711.376 | 2.7497 | 2040.365
2.75 | 2711.492 | 2.7497 | 2040.411
2.7499 | 2711.609 | 2.7499 | 2040.457
2.7499 | 2711.725 | 2.7497 | 2040.503
2.7499 | 2711.84 | 2.7497 | 2040.548
2.7499 | 2711.955 | 2.7497 | 2040.594
2.7499 | 2712.069 | 2.7497 | 2040.639
2.7499 | 2712.182 | 2.7497 | 2040.6848
2.7499 | 2712.295 | 2.7497 | 2040.73
2.7499 | 2712.4064 | 2.7497 | 2040.775
2.7499 | 2712.518 | 2.7499 | 2040.821
2.7499 | 2712.629 | 2.7497 | 2040.8656
2.7499 | 2712.738 | 2.7497 | 2040.911
2.7499 | 2712.848 | 2.7497 | 2040.956
2.7499 | 2712.957 | 2.7497 | 2041.001
2.7499 | 2713.065 | 2.7497 | 2041.045
2.7499 | 2713.1728 | 2.7499 | 2041.09
2.7499 | 2713.28 | 2.7497 | 2041.135
2.7499 | 2713.386 | 2.7497 | 2041.18
2.7499 | 2713.492 | 2.7497 | 2041.224
2.7499 | 2713.597 | 2.7497 | 2041.269
2.7499 | 2713.702 | 2.7497 | 2041.313
2.75 | 2713.806 | 2.7497 | 2041.357
2.7499 | 2713.91 | 2.7497 | 2041.401
2.7499 | 2714.012 | 2.7497 | 2041.445
2.7499 | 2714.115 | 2.7497 | 2041.489
2.7499 | 2714.217 | 2.7497 | 2041.534
2.75 | 2714.318 | 2.7497 | 2041.577
2.7499 | 2714.419 | 2.7499 | 2041.621
2.75 | 2714.519 | 2.7497 | 2041.665
2.7499 | 2714.618 | 2.7497 | 2041.708
2.7499 | 2714.718 | 2.7497 | 2041.752
2.7499 | 2714.816 | 2.7499 | 2041.7952
2.7499 | 2714.914 | 2.7497 | 2041.839
2.7499 | 2715.012 | 2.7497 | 2041.882
2.75 | 2715.109 | 2.7497 | 2041.925
2.7499 | 2715.205 | 2.7497 | 2041.969
2.7499 | 2715.302 | 2.7499 | 2042.012
2.75 | 2715.397 | 2.7497 | 2042.055
2.7499 | 2715.492 | 2.7497 | 2042.098
2.7499 | 2715.587 | 2.7497 | 2042.14
2.7499 | 2715.681 | 2.7497 | 2042.183
2.7499 | 2715.774 | 2.7497 | 2042.226
2.75 | 2715.8672 | 2.7497 | 2042.269
2.7499 | 2715.96 | 2.7497 | 2042.311
2.75 | 2716.052 | 2.7497 | 2042.354
2.7499 | 2716.144 | 2.7497 | 2042.396
2.7499 | 2716.235 | 2.7499 | 2042.439
2.7499 | 2716.326 | 2.7497 | 2042.481
2.75 | 2716.416 | 2.7497 | 2042.524
2.7499 | 2716.506 | 2.7497 | 2042.566
2.7499 | 2716.595 | 2.7497 | 2042.608
2.7499 | 2716.684 | 2.7497 | 2042.65
2.7499 | 2716.7728 | 2.7497 | 2042.692
2.7499 | 2716.8608 | 2.7499 | 2042.734
2.75 | 2716.949 | 2.7497 | 2042.775
2.7499 | 2717.036 | 2.7497 | 2042.817
2.7499 | 2717.123 | 2.7497 | 2042.859
2.7499 | 2717.209 | 2.7497 | 2042.9008
2.7499 | 2717.295 | 2.7497 | 2042.943
2.75 | 2717.381 | 2.7497 | 2042.984
2.75 | 2717.4656 | 2.7497 | 2043.025
2.7499 | 2717.55 | 2.7497 | 2043.067
2.7499 | 2717.634 | 2.7497 | 2043.108
2.7499 | 2717.719 | 2.7497 | 2043.15
2.7499 | 2717.802 | 2.7497 | 2043.191
2.7499 | 2717.885 | 2.7497 | 2043.232
2.7499 | 2717.968 | 2.7497 | 2043.273
2.7499 | 2718.05 | 2.7497 | 2043.314
2.7499 | 2718.132 | 2.7497 | 2043.354
2.7499 | 2718.214 | 2.7497 | 2043.395
2.7499 | 2718.295 | 2.7497 | 2043.436
2.7499 | 2718.376 | 2.7497 | 2043.477
2.7499 | 2718.456 | 2.7497 | 2043.518
2.7499 | 2718.536 | 2.7497 | 2043.5584
2.7499 | 2718.616 | 2.7497 | 2043.599
2.7499 | 2718.695 | 2.7497 | 2043.639
2.7499 | 2718.7744 | 2.7497 | 2043.68
2.7499 | 2718.853 | 2.7497 | 2043.72
2.7499 | 2718.931 | 2.7497 | 2043.761
2.7499 | 2719.009 | 2.7497 | 2043.801
2.7499 | 2719.087 | 2.7497 | 2043.841
2.7499 | 2719.164 | 2.7497 | 2043.881
2.7499 | 2719.241 | 2.7497 | 2043.921
2.7499 | 2719.318 | 2.7497 | 2043.961
2.7499 | 2719.394 | 2.7499 | 2044.001
2.7499 | 2719.47 | 2.7497 | 2044.041
2.7499 | 2719.545 | 2.7497 | 2044.081
2.7499 | 2719.621 | 2.7497 | 2044.121
2.7499 | 2719.696 | 2.7497 | 2044.16
2.7499 | 2719.77 | 2.7497 | 2044.2
2.7499 | 2719.844 | 2.7497 | 2044.239
2.7499 | 2719.9184 | 2.7497 | 2044.279
2.7499 | 2719.992 | 2.7497 | 2044.319
2.7499 | 2720.065 | 2.7497 | 2044.358
2.7499 | 2720.138 | 2.7497 | 2044.397
2.7499 | 2720.211 | 2.7497 | 2044.437
2.7499 | 2720.283 | 2.7497 | 2044.476
2.7499 | 2720.3552 | 2.7497 | 2044.5152
2.7499 | 2720.427 | 2.7497 | 2044.554
2.7499 | 2720.499 | 2.7499 | 2044.593
2.7499 | 2720.57 | 2.7497 | 2044.632
2.7499 | 2720.641 | 2.7497 | 2044.671
2.75 | 2720.711 | 2.7497 | 2044.71
2.7499 | 2720.781 | 2.7497 | 2044.7488
2.7499 | 2720.851 | 2.7497 | 2044.788
2.7499 | 2720.921 | 2.7497 | 2044.826
2.7499 | 2720.99 | 2.7497 | 2044.865
2.7499 | 2721.059 | 2.7497 | 2044.904
2.7499 | 2721.128 | 2.7497 | 2044.942
2.7499 | 2721.197 | 2.7497 | 2044.98
2.7499 | 2721.2656 | 2.7497 | 2045.019
2.7499 | 2721.334 | 2.7497 | 2045.057
2.75 | 2721.401 | 2.7497 | 2045.095
2.7499 | 2721.469 | 2.7497 | 2045.134
2.7499 | 2721.536 | 2.7497 | 2045.172
2.7499 | 2721.603 | 2.7497 | 2045.21
2.7499 | 2721.67 | 2.7497 | 2045.248
2.7499 | 2721.736 | 2.7497 | 2045.286
2.7499 | 2721.802 | 2.7497 | 2045.324
2.75 | 2721.868 | 2.7497 | 2045.362
2.75 | 2721.934 | 2.7499 | 2045.4
2.7499 | 2721.999 | 2.7497 | 2045.438
2.7499 | 2722.064 | 2.7497 | 2045.476
2.7499 | 2722.129 | 2.7497 | 2045.513
2.7499 | 2722.1936 | 2.7497 | 2045.551
2.75 | 2722.258 | 2.7497 | 2045.588
2.75 | 2722.322 | 2.7497 | 2045.626
2.7499 | 2722.386 | 2.7497 | 2045.664
2.7499 | 2722.45 | 2.7499 | 2045.701
2.7499 | 2722.513 | 2.7497 | 2045.738
2.7499 | 2722.576 | 2.7497 | 2045.776
2.7499 | 2722.639 | 2.7497 | 2045.813
2.7499 | 2722.702 | 2.7497 | 2045.85
2.7499 | 2722.764 | 2.7497 | 2045.887
2.7499 | 2722.827 | 2.7497 | 2045.924
2.75 | 2722.889 | 2.7497 | 2045.961
2.75 | 2722.951 | 2.7497 | 2045.9984
2.75 | 2723.012 | 2.7497 | 2046.036
2.7499 | 2723.073 | 2.7497 | 2046.072
2.75 | 2723.1344 | 2.7497 | 2046.109
2.75 | 2723.1952 | 2.7497 | 2046.146
2.7499 | 2723.256 | 2.7497 | 2046.183
2.75 | 2723.316 | 2.7497 | 2046.22
2.7499 | 2723.376 | 2.7497 | 2046.256
2.7499 | 2723.437 | 2.7499 | 2046.2928
2.7499 | 2723.496 | 2.7497 | 2046.329
2.75 | 2723.556 | 2.7497 | 2046.366
2.75 | 2723.616 | 2.7497 | 2046.402
2.7499 | 2723.674 | 2.7497 | 2046.439
2.75 | 2723.733 | 2.7497 | 2046.4752
2.7499 | 2723.792 | 2.7497 | 2046.511
2.7499 | 2723.85 | 2.7497 | 2046.548
2.75 | 2723.909 | 2.7497 | 2046.584
2.75 | 2723.967 | 2.7497 | 2046.62
2.75 | 2724.025 | 2.7497 | 2046.6528
2.7499 | 2724.082
2.75 | 2724.14
2.75 | 2724.197
2.75 | 2724.254
2.7499 | 2724.311
2.7499 | 2724.368
2.7499 | 2724.425
2.7499 | 2724.481
2.7499 | 2724.537
2.7499 | 2724.593
2.7499 | 2724.649
2.7499 | 2724.704
2.75 | 2724.76
2.7499 | 2724.815
2.7499 | 2724.87
2.7499 | 2724.9248
2.7499 | 2724.98
2.7499 | 2725.034
2.7499 | 2725.088
2.7499 | 2725.143
2.7499 | 2725.196
2.7499 | 2725.25
2.7499 | 2725.304
2.7499 | 2725.357
2.7499 | 2725.41
2.7499 | 2725.463
2.7499 | 2725.516
2.7499 | 2725.569
2.7499 | 2725.621
2.75 | 2725.674
2.7499 | 2725.726
2.7499 | 2725.778
2.7499 | 2725.83
2.7499 | 2725.882
2.7499 | 2725.933
2.7499 | 2725.985
2.7499 | 2726.036
2.7499 | 2726.087
2.7499 | 2726.138
2.7499 | 2726.1888
2.7499 | 2726.239
2.7499 | 2726.29
2.7499 | 2726.34
2.7499 | 2726.39
2.75 | 2726.44
2.7499 | 2726.49
2.7499 | 2726.54
2.75 | 2726.589
2.7499 | 2726.6384
2.7499 | 2726.688
2.7499 | 2726.737
2.7499 | 2726.786
2.7499 | 2726.835
2.75 | 2726.883
2.7499 | 2726.932
2.7499 | 2726.98
2.7499 | 2727.028
2.75 | 2727.077
2.7499 | 2727.124
2.75 | 2727.172
2.7499 | 2727.22
2.75 | 2727.2672
2.7499 | 2727.315
2.7499 | 2727.362
2.7499 | 2727.409
2.7499 | 2727.456
2.75 | 2727.503
2.7499 | 2727.55
2.7499 | 2727.596
2.7499 | 2727.642
2.7499 | 2727.689
2.7499 | 2727.735
2.7499 | 2727.781
2.7499 | 2727.827
2.7499 | 2727.873
2.75 | 2727.9184
2.7499 | 2727.964
2.7499 | 2728.009
2.75 | 2728.0544
2.7499 | 2728.099
2.7499 | 2728.144
2.7499 | 2728.19
2.7499 | 2728.234
2.75 | 2728.279
2.7499 | 2728.324
2.7499 | 2728.368
2.7499 | 2728.412
2.7499 | 2728.456
2.75 | 2728.501
2.7499 | 2728.544
2.7499 | 2728.588
2.7499 | 2728.632
2.7499 | 2728.676
2.75 | 2728.719
2.7499 | 2728.762
2.7499 | 2728.806
2.7499 | 2728.849
2.7499 | 2728.892
2.7499 | 2728.935
2.7499 | 2728.977
2.7499 | 2729.02
2.7499 | 2729.063
2.7499 | 2729.105
2.7499 | 2729.148
2.7499 | 2729.19
2.7499 | 2729.232
2.75 | 2729.274
2.7499 | 2729.316
2.7499 | 2729.358
2.7499 | 2729.4
2.7499 | 2729.441
2.7499 | 2729.483
2.75 | 2729.524
2.7499 | 2729.566
2.7499 | 2729.607
2.75 | 2729.648
2.75 | 2729.689
2.7499 | 2729.73
2.7499 | 2729.771
2.7499 | 2729.811
2.7499 | 2729.852
2.7499 | 2729.892
2.7499 | 2729.933
2.7499 | 2729.973
2.7499 | 2730.014
2.7499 | 2730.054
2.7499 | 2730.094
2.7499 | 2730.133
2.7499 | 2730.174
2.7499 | 2730.213
2.7499 | 2730.253
2.7499 | 2730.292
2.7499 | 2730.332
2.7499 | 2730.371
2.7499 | 2730.411
2.7499 | 2730.45
2.7499 | 2730.489
2.7499 | 2730.528
2.7499 | 2730.567
2.7499 | 2730.606
2.7499 | 2730.644
2.7499 | 2730.683
2.7499 | 2730.722
2.7499 | 2730.76
2.7499 | 2730.799
2.7499 | 2730.837
2.7499 | 2730.8752
2.7499 | 2730.913
2.7499 | 2730.951
2.7499 | 2730.99
2.75 | 2731.027
2.7499 | 2731.065
2.7499 | 2731.103
2.7499 | 2731.14
2.7499 | 2731.178
2.75 | 2731.215
2.7499 | 2731.2528
2.7499 | 2731.29
2.7499 | 2731.327
2.7499 | 2731.364
2.75 | 2731.401
2.75 | 2731.439
2.75 | 2731.476
2.75 | 2731.512
2.7499 | 2731.549
2.7499 | 2731.5856
2.75 | 2731.622
2.75 | 2731.659
2.7499 | 2731.695
2.75 | 2731.731
2.7499 | 2731.767
2.7499 | 2731.804
2.7499 | 2731.84