## Sheet1
2voltage | 2capacity | 40.0voltage | 40.0capacity | 80.0voltage | 80.0capacity | 120.0voltage | 120.0capacity | 160.0voltage | 160.0capacity | 200.0voltage | 200.0capacity
4.1438 | 0 | 4.123 | 0 | 0.5867 | 0 | 0.6353 | 0 | 0.6083 | 0 | 0.5598 | 0
4.1254 | 2.166242 | 4.1054 | 2.166219 | 0.5867 | 0 | 0.6353 | 5.555556e-06 | 0.6083 | 0 | 0.5598 | 5.555556e-06
4.1098 | 4.332572 | 4.0917 | 4.332528
4.0991 | 6.498914 | 4.081 | 6.498847
4.0902 | 8.665256 | 4.0727 | 8.665131
4.083 | 10.83159 | 4.0652 | 10.83144
4.0765 | 12.99787 | 4.0588 | 12.99771
4.0704 | 15.16415 | 4.0526 | 15.16399
4.0647 | 17.33043 | 4.0472 | 17.33024
4.0593 | 19.49674 | 4.0417 | 19.49652
4.0543 | 21.66306 | 4.0368 | 21.66279
4.0493 | 23.82937 | 4.032 | 23.8291
4.0447 | 25.99564 | 4.0275 | 25.99538
4.0402 | 28.16194 | 4.0231 | 28.16165
4.036 | 30.32825 | 4.0189 | 30.32796
4.032 | 32.49456 | 4.015 | 32.49421
4.028 | 34.66084 | 4.011 | 34.66047
4.0241 | 36.8271 | 4.0073 | 36.82672
4.0202 | 38.99337 | 4.0036 | 38.99299
4.0165 | 41.15967 | 4.0002 | 41.15926
4.0129 | 43.32595 | 3.9966 | 43.32553
4.0096 | 45.49222 | 3.9932 | 45.49181
4.006 | 47.65848 | 3.9899 | 47.65806
4.0028 | 49.82475 | 3.9868 | 49.82431
3.9995 | 51.991 | 3.9836 | 51.99057
3.9963 | 54.15727 | 3.9807 | 54.15684
3.9932 | 56.32356 | 3.9776 | 56.3231
3.99 | 58.48984 | 3.9747 | 58.48932
3.9871 | 60.6561 | 3.9718 | 60.65558
3.9842 | 62.82236 | 3.969 | 62.82183
3.9813 | 64.98864 | 3.9661 | 64.98811
3.9784 | 67.15489 | 3.9634 | 67.15432
3.9757 | 69.32112 | 3.961 | 69.32054
3.9729 | 71.48735 | 3.9582 | 71.48678
3.9702 | 73.65363 | 3.9556 | 73.65302
3.9676 | 75.81987 | 3.9531 | 75.81923
3.9648 | 77.98609 | 3.9506 | 77.98546
3.9624 | 80.15232 | 3.9481 | 80.15168
3.9598 | 82.31856 | 3.9456 | 82.31789
3.9574 | 84.48477 | 3.9432 | 84.48412
3.9548 | 86.65102 | 3.941 | 86.65032
3.9524 | 88.81727 | 3.9384 | 88.81656
3.95 | 90.98351 | 3.9361 | 90.98278
3.9477 | 93.14971 | 3.9337 | 93.14898
3.9453 | 95.31591 | 3.9316 | 95.31521
3.9431 | 97.48217 | 3.9292 | 97.48141
3.9408 | 99.64839 | 3.9269 | 99.64761
3.9385 | 101.8147 | 3.9247 | 101.8138
3.9363 | 103.9809 | 3.9226 | 103.98
3.934 | 106.1471 | 3.9205 | 106.1462
3.9321 | 108.3134 | 3.9182 | 108.3124
3.9298 | 110.4796 | 3.9161 | 110.4787
3.9277 | 112.6458 | 3.9138 | 112.6449
3.9256 | 114.812 | 3.9117 | 114.8111
3.9237 | 116.9782 | 3.9096 | 116.9772
3.9218 | 119.1445 | 3.9077 | 119.1434
3.9197 | 121.3107 | 3.9055 | 121.3096
3.9177 | 123.4769 | 3.9035 | 123.4759
3.9158 | 125.6431 | 3.9014 | 125.642
3.9138 | 127.8093 | 3.8995 | 127.8082
3.9119 | 129.9755 | 3.8974 | 129.9743
3.91 | 132.1417 | 3.8954 | 132.1405
3.908 | 134.3079 | 3.8933 | 134.3067
3.9063 | 136.4741 | 3.8916 | 136.4729
3.9045 | 138.6403 | 3.8895 | 138.639
3.9025 | 140.8064 | 3.8875 | 140.8052
3.9009 | 142.9726 | 3.8858 | 142.9714
3.8992 | 145.1388 | 3.8837 | 145.1375
3.8974 | 147.305 | 3.8819 | 147.3037
3.8956 | 149.4712 | 3.8799 | 149.47
3.8938 | 151.6374 | 3.878 | 151.6361
3.8922 | 153.8036 | 3.8761 | 153.8023
3.8906 | 155.9698 | 3.8743 | 155.9685
3.8888 | 158.136 | 3.8724 | 158.1347
3.8872 | 160.3022 | 3.8706 | 160.3009
3.8856 | 162.4684 | 3.8687 | 162.4671
3.884 | 164.6345 | 3.8669 | 164.6332
3.8824 | 166.8007 | 3.8651 | 166.7994
3.8808 | 168.9669 | 3.8633 | 168.9655
3.8791 | 171.1331 | 3.8614 | 171.1317
3.8775 | 173.2993 | 3.8596 | 173.2978
3.8761 | 175.4655 | 3.8578 | 175.464
3.8745 | 177.6317 | 3.8561 | 177.6302
3.873 | 179.7979 | 3.8543 | 179.7963
3.8716 | 181.9641 | 3.8527 | 181.9624
3.8699 | 184.1303 | 3.8509 | 184.1286
3.8685 | 186.2965 | 3.8491 | 186.2948
3.867 | 188.4627 | 3.8473 | 188.461
3.8656 | 190.6289 | 3.8456 | 190.6271
3.8641 | 192.7951 | 3.844 | 192.7933
3.8627 | 194.9613 | 3.8422 | 194.9594
3.8612 | 197.1275 | 3.8404 | 197.1256
3.8598 | 199.2937 | 3.8388 | 199.2917
3.8583 | 201.4599 | 3.8372 | 201.4578
3.857 | 203.626 | 3.8354 | 203.624
3.8556 | 205.7922 | 3.8338 | 205.7901
3.8541 | 207.9584 | 3.832 | 207.9563
3.8528 | 210.1246 | 3.8304 | 210.1224
3.8515 | 212.2907 | 3.8288 | 212.2886
3.8501 | 214.4569 | 3.827 | 214.4547
3.8488 | 216.6231 | 3.8254 | 216.6209
3.8475 | 218.7892 | 3.8238 | 218.787
3.8461 | 220.9554 | 3.8222 | 220.9531
3.8448 | 223.1216 | 3.8206 | 223.1193
3.8435 | 225.2878 | 3.8189 | 225.2854
3.8422 | 227.454 | 3.8173 | 227.4516
3.8409 | 229.6202 | 3.8157 | 229.6177
3.8394 | 231.7863 | 3.8141 | 231.7838
3.8383 | 233.9525 | 3.8125 | 233.95
3.8369 | 236.1187 | 3.8109 | 236.1161
3.8356 | 238.2848 | 3.8094 | 238.2822
3.8343 | 240.451 | 3.8078 | 240.4483
3.8331 | 242.6171 | 3.8062 | 242.6144
3.8319 | 244.7833 | 3.8046 | 244.7806
3.8306 | 246.9495 | 3.8031 | 246.9467
3.8294 | 249.1157 | 3.8015 | 249.1128
3.8281 | 251.2818 | 3.8001 | 251.279
3.8269 | 253.448 | 3.7984 | 253.4451
3.8256 | 255.6142 | 3.7968 | 255.6112
3.8244 | 257.7803 | 3.7954 | 257.7773
3.8231 | 259.9466 | 3.7939 | 259.9434
3.8218 | 262.1127 | 3.7923 | 262.1096
3.8207 | 264.2788 | 3.7909 | 264.2756
3.8194 | 266.445 | 3.7894 | 266.4417
3.8183 | 268.6112 | 3.7878 | 268.6078
3.8172 | 270.7773 | 3.7863 | 270.7739
3.8159 | 272.9435 | 3.7847 | 272.9401
3.8146 | 275.1096 | 3.7833 | 275.1062
3.8135 | 277.2758 | 3.7817 | 277.2723
3.8123 | 279.442 | 3.7802 | 279.4384
3.811 | 281.6081 | 3.7788 | 281.6045
3.8099 | 283.7742 | 3.7773 | 283.7706
3.8088 | 285.9404 | 3.7758 | 285.9367
3.8075 | 288.1065 | 3.7744 | 288.1028
3.8064 | 290.2726 | 3.7728 | 290.2689
3.8052 | 292.4388 | 3.7713 | 292.435
3.8041 | 294.6049 | 3.7699 | 294.6011
3.803 | 296.771 | 3.7684 | 296.7672
3.8018 | 298.9371 | 3.7668 | 298.9333
3.8005 | 301.1032 | 3.7655 | 301.0993
3.7994 | 303.2694 | 3.7639 | 303.2655
3.7983 | 305.4356 | 3.7625 | 305.4316
3.797 | 307.6017 | 3.7612 | 307.5976
3.7959 | 309.7678 | 3.7597 | 309.7637
3.7947 | 311.934 | 3.7583 | 311.9298
3.7936 | 314.1001 | 3.7568 | 314.0959
3.7925 | 316.2662 | 3.7554 | 316.262
3.7913 | 318.4323 | 3.7539 | 318.4281
3.7902 | 320.5984 | 3.7524 | 320.5942
3.7891 | 322.7646 | 3.751 | 322.7602
3.788 | 324.9307 | 3.7495 | 324.9262
3.7868 | 327.0969 | 3.7481 | 327.0923
3.7857 | 329.263 | 3.7468 | 329.2585
3.7846 | 331.4291 | 3.7453 | 331.4244
3.7834 | 333.5952 | 3.7439 | 333.5905
3.7823 | 335.7614 | 3.7424 | 335.7566
3.7812 | 337.9275 | 3.7411 | 337.9227
3.78 | 340.0937 | 3.7397 | 340.0888
3.7789 | 342.2598 | 3.7384 | 342.2548
3.7778 | 344.4259 | 3.737 | 344.4209
3.7768 | 346.592 | 3.7355 | 346.5869
3.7757 | 348.7582 | 3.734 | 348.753
3.7746 | 350.9243 | 3.7328 | 350.9191
3.7734 | 353.0904 | 3.7313 | 353.0851
3.7723 | 355.2566 | 3.7299 | 355.2511
3.7712 | 357.4227 | 3.7284 | 357.4172
3.77 | 359.5888 | 3.7271 | 359.5833
3.7691 | 361.755 | 3.7257 | 361.7493
3.7679 | 363.9211 | 3.7244 | 363.9153
3.7668 | 366.0872 | 3.7229 | 366.0814
3.7657 | 368.2533 | 3.7216 | 368.2473
3.7646 | 370.4194 | 3.7202 | 370.4133
3.7636 | 372.5855 | 3.7189 | 372.5793
3.7625 | 374.7516 | 3.7176 | 374.7453
3.7613 | 376.9177 | 3.7161 | 376.9114
3.7602 | 379.0838 | 3.7147 | 379.0774
3.7592 | 381.25 | 3.7134 | 381.2434
3.7581 | 383.4161 | 3.7119 | 383.4094
3.757 | 385.5822 | 3.7106 | 385.5756
3.756 | 387.7483 | 3.7094 | 387.7416
3.7549 | 389.9144 | 3.7079 | 389.9077
3.7537 | 392.0805 | 3.7066 | 392.0738
3.7526 | 394.2466 | 3.7052 | 394.2399
3.7516 | 396.4128 | 3.7039 | 396.4058
3.7505 | 398.5788 | 3.7026 | 398.572
3.7494 | 400.745 | 3.7011 | 400.7382
3.7484 | 402.9111 | 3.6998 | 402.9042
3.7473 | 405.0772 | 3.6985 | 405.0702
3.7463 | 407.2432 | 3.6971 | 407.2363
3.7452 | 409.4094 | 3.6958 | 409.4022
3.7441 | 411.5755 | 3.6945 | 411.568
3.7431 | 413.7416 | 3.6932 | 413.734
3.742 | 415.9077 | 3.6918 | 415.9002
3.7408 | 418.0737 | 3.6906 | 418.0661
3.7399 | 420.2399 | 3.6892 | 420.2318
3.7387 | 422.406 | 3.6877 | 422.3979
3.7376 | 424.572 | 3.6864 | 424.564
3.7366 | 426.7382 | 3.6851 | 426.7302
3.7355 | 428.9042 | 3.6839 | 428.8963
3.7345 | 431.0703 | 3.6826 | 431.0623
3.7334 | 433.2364 | 3.6813 | 433.2284
3.7323 | 435.4025 | 3.6798 | 435.3945
3.7313 | 437.5686 | 3.6787 | 437.5602
3.7302 | 439.7347 | 3.6772 | 439.7261
3.7292 | 441.9008 | 3.6759 | 441.8921
3.7281 | 444.0668 | 3.6747 | 444.0581
3.7271 | 446.2329 | 3.6734 | 446.2242
3.726 | 448.399 | 3.6719 | 448.3901
3.7248 | 450.5651 | 3.6706 | 450.5561
3.7239 | 452.7312 | 3.6693 | 452.7221
3.7227 | 454.8972 | 3.668 | 454.8882
3.7218 | 457.0634 | 3.6666 | 457.0542
3.7208 | 459.2294 | 3.6655 | 459.2203
3.7197 | 461.3955 | 3.6642 | 461.3863
3.7187 | 463.5616 | 3.6629 | 463.5523
3.7176 | 465.7276 | 3.6616 | 465.7183
3.7165 | 467.8937 | 3.6603 | 467.8841
3.7153 | 470.0598 | 3.659 | 470.0501
3.7144 | 472.2259 | 3.6577 | 472.2161
3.7134 | 474.392 | 3.6564 | 474.3821
3.7123 | 476.558 | 3.6551 | 476.5481
3.7113 | 478.724 | 3.6538 | 478.7141
3.7102 | 480.8901 | 3.6525 | 480.8801
3.7092 | 483.0563 | 3.6513 | 483.0461
3.7081 | 485.2223 | 3.6498 | 485.2121
3.7069 | 487.3884 | 3.6487 | 487.378
3.706 | 489.5544 | 3.6474 | 489.544
3.705 | 491.7205 | 3.6461 | 491.71
3.7039 | 493.8866 | 3.6448 | 493.876
3.7029 | 496.0527 | 3.6435 | 496.042
3.7018 | 498.2188 | 3.6422 | 498.208
3.7008 | 500.3848 | 3.6409 | 500.3739
3.6997 | 502.5508 | 3.6396 | 502.5396
3.6987 | 504.7169 | 3.6383 | 504.7056
3.6976 | 506.883 | 3.637 | 506.8717
3.6966 | 509.0491 | 3.6359 | 509.0376
3.6956 | 511.2152 | 3.6346 | 511.2036
3.6945 | 513.3812 | 3.6333 | 513.3697
3.6935 | 515.5472 | 3.632 | 515.5356
3.6924 | 517.7132 | 3.6308 | 517.7016
3.6914 | 519.8793 | 3.6295 | 519.8676
3.6903 | 522.0454 | 3.6283 | 522.0335
3.6893 | 524.2115 | 3.627 | 524.1996
3.6884 | 526.3776 | 3.6258 | 526.3655
3.6872 | 528.5436 | 3.6245 | 528.5314
3.6863 | 530.7096 | 3.6232 | 530.6974
3.6851 | 532.8756 | 3.6219 | 532.8634
3.6842 | 535.0417 | 3.6206 | 535.0294
3.683 | 537.2078 | 3.6195 | 537.1955
3.6821 | 539.3739 | 3.6182 | 539.3616
3.6811 | 541.54 | 3.6169 | 541.5275
3.68 | 543.706 | 3.6156 | 543.6935
3.6788 | 545.872 | 3.6145 | 545.8594
3.6779 | 548.0381 | 3.613 | 548.0253
3.6768 | 550.2042 | 3.6119 | 550.1913
3.6758 | 552.3702 | 3.6106 | 552.3572
3.6748 | 554.5363 | 3.6094 | 554.5232
3.6738 | 556.7023 | 3.608 | 556.6892
3.6727 | 558.8684 | 3.6069 | 558.8552
3.6717 | 561.0344 | 3.6056 | 561.0212
3.6708 | 563.2005 | 3.6044 | 563.1872
3.6697 | 565.3665 | 3.6032 | 565.3532
3.6687 | 567.5326 | 3.6019 | 567.5191
3.6676 | 569.6985 | 3.6006 | 569.685
3.6666 | 571.8646 | 3.5993 | 571.8509
3.6656 | 574.0307 | 3.5982 | 574.0168
3.6645 | 576.1968 | 3.5969 | 576.1827
3.6635 | 578.3628 | 3.5956 | 578.3487
3.6624 | 580.5288 | 3.5944 | 580.5146
3.6614 | 582.6948 | 3.5931 | 582.6806
3.6603 | 584.8608 | 3.592 | 584.8464
3.6593 | 587.0269 | 3.5907 | 587.0124
3.6584 | 589.1929 | 3.5894 | 589.1784
3.6572 | 591.359 | 3.5881 | 591.3443
3.6563 | 593.5251 | 3.587 | 593.5104
3.6553 | 595.691 | 3.5857 | 595.6763
3.6542 | 597.8572 | 3.5846 | 597.8423
3.6532 | 600.0232 | 3.5833 | 600.0083
3.6522 | 602.1892 | 3.5822 | 602.1742
3.6513 | 604.3552 | 3.5809 | 604.3401
3.6501 | 606.5212 | 3.5796 | 606.5061
3.6492 | 608.6873 | 3.5785 | 608.6723
3.6482 | 610.8534 | 3.5772 | 610.8383
3.6471 | 613.0194 | 3.576 | 613.0044
3.6461 | 615.1854 | 3.5747 | 615.1703
3.6451 | 617.3514 | 3.5736 | 617.3363
3.644 | 619.5174 | 3.5723 | 619.5022
3.643 | 621.6835 | 3.5712 | 621.6683
3.6421 | 623.8495 | 3.5699 | 623.8345
3.6409 | 626.0156 | 3.5688 | 626.0004
3.64 | 628.1815 | 3.5675 | 628.1665
3.639 | 630.3476 | 3.5662 | 630.3324
3.6379 | 632.5136 | 3.5651 | 632.4983
3.6369 | 634.6796 | 3.5639 | 634.6642
3.6359 | 636.8456 | 3.5626 | 636.8301
3.635 | 639.0116 | 3.5615 | 638.9961
3.6338 | 641.1777 | 3.5602 | 641.162
3.6329 | 643.3437 | 3.5591 | 643.3279
3.6319 | 645.5097 | 3.5578 | 645.4937
3.6309 | 647.6758 | 3.5567 | 647.6596
3.6299 | 649.8418 | 3.5554 | 649.8256
3.6288 | 652.0078 | 3.5543 | 651.9914
3.6278 | 654.1738 | 3.553 | 654.1572
3.6269 | 656.3399 | 3.5518 | 656.3231
3.6259 | 658.5058 | 3.5505 | 658.489
3.6248 | 660.6719 | 3.5494 | 660.655
3.6238 | 662.8379 | 3.5483 | 662.8209
3.6228 | 665.0039 | 3.547 | 664.9869
3.6219 | 667.1699 | 3.5459 | 667.1528
3.6207 | 669.336 | 3.5447 | 669.3187
3.6198 | 671.502 | 3.5434 | 671.4848
3.6188 | 673.6679 | 3.5423 | 673.6507
3.6177 | 675.834 | 3.5412 | 675.8167
3.6167 | 677.9999 | 3.5399 | 677.9826
3.6157 | 680.166 | 3.5388 | 680.1485
3.6148 | 682.332 | 3.5376 | 682.3144
3.6138 | 684.4979 | 3.5363 | 684.4803
3.6127 | 686.664 | 3.5352 | 686.6461
3.6117 | 688.8299 | 3.5341 | 688.812
3.6107 | 690.996 | 3.5329 | 690.9779
3.6098 | 693.1619 | 3.5317 | 693.144
3.6088 | 695.3279 | 3.5305 | 695.3099
3.6077 | 697.4939 | 3.5294 | 697.4758
3.6067 | 699.6599 | 3.5281 | 699.6416
3.6057 | 701.8259 | 3.527 | 701.8075
3.6048 | 703.9919 | 3.5258 | 703.9734
3.6038 | 706.1579 | 3.5247 | 706.1393
3.6027 | 708.3239 | 3.5234 | 708.3053
3.6017 | 710.4899 | 3.5223 | 710.4712
3.6007 | 712.6558 | 3.5212 | 712.6372
3.5998 | 714.8219 | 3.52 | 714.803
3.5986 | 716.9879 | 3.5187 | 716.9689
3.5978 | 719.1538 | 3.5176 | 719.1348
3.5967 | 721.3199 | 3.5165 | 721.3008
3.5957 | 723.4858 | 3.5154 | 723.4667
3.5948 | 725.6518 | 3.5142 | 725.6326
3.5938 | 727.8179 | 3.5131 | 727.7983
3.5928 | 729.9838 | 3.512 | 729.9642
3.5919 | 732.1499 | 3.5107 | 732.1301
3.5909 | 734.3158 | 3.5097 | 734.296
3.5898 | 736.4818 | 3.5086 | 736.4621
3.5888 | 738.6478 | 3.5073 | 738.6279
3.5878 | 740.8139 | 3.5062 | 740.7938
3.587 | 742.9798 | 3.505 | 742.9597
3.5859 | 745.1459 | 3.5039 | 745.1257
3.5849 | 747.3118 | 3.5026 | 747.2916
3.5839 | 749.4779 | 3.5016 | 749.4575
3.583 | 751.6438 | 3.5005 | 751.6234
3.582 | 753.8098 | 3.4994 | 753.7893
3.581 | 755.9758 | 3.4981 | 755.9554
3.5799 | 758.1418 | 3.4971 | 758.1212
3.5789 | 760.3078 | 3.4958 | 760.2871
3.578 | 762.4738 | 3.4949 | 762.4529
3.577 | 764.6398 | 3.4937 | 764.6187
3.576 | 766.8058 | 3.4926 | 766.7846
3.5751 | 768.9717 | 3.4915 | 768.9505
3.5741 | 771.1377 | 3.4903 | 771.1164
3.573 | 773.3036 | 3.4892 | 773.2823
3.5722 | 775.4697 | 3.4881 | 775.4482
3.571 | 777.6356 | 3.4869 | 777.6141
3.5701 | 779.8017 | 3.4858 | 779.7801
3.5691 | 781.9676 | 3.4847 | 781.946
3.5681 | 784.1335 | 3.4836 | 784.1119
3.5672 | 786.2996 | 3.4824 | 786.2777
3.5662 | 788.4654 | 3.4815 | 788.4436
3.5652 | 790.6315 | 3.4802 | 790.6095
3.5644 | 792.7974 | 3.4792 | 792.7756
3.5633 | 794.9635 | 3.4781 | 794.9414
3.5623 | 797.1294 | 3.4769 | 797.1074
3.5614 | 799.2954 | 3.4758 | 799.2732
3.5604 | 801.4612 | 3.4748 | 801.439
3.5594 | 803.6273 | 3.4736 | 803.6049
3.5584 | 805.7932 | 3.4726 | 805.7708
3.5575 | 807.9592 | 3.4715 | 807.9365
3.5565 | 810.1252 | 3.4703 | 810.1025
3.5555 | 812.2912 | 3.4692 | 812.2684
3.5546 | 814.4572 | 3.4682 | 814.4342
3.5536 | 816.623 | 3.4671 | 816.6002
3.5526 | 818.7891 | 3.466 | 818.766
3.5517 | 820.955 | 3.465 | 820.9319
3.5507 | 823.1209 | 3.4639 | 823.0979
3.5497 | 825.2869 | 3.4629 | 825.2636
3.5488 | 827.4529 | 3.4618 | 827.4293
3.5478 | 829.6188 | 3.4606 | 829.5953
3.5468 | 831.7849 | 3.4597 | 831.7612
3.5459 | 833.9508 | 3.4585 | 833.927
3.5451 | 836.1167 | 3.4574 | 836.0929
3.5439 | 838.2827 | 3.4564 | 838.2588
3.543 | 840.4487 | 3.4553 | 840.4246
3.542 | 842.6147 | 3.4542 | 842.5906
3.541 | 844.7805 | 3.4531 | 844.7563
3.54 | 846.9465 | 3.4521 | 846.9221
3.5391 | 849.1125 | 3.4511 | 849.0879
3.5381 | 851.2784 | 3.45 | 851.2538
3.5373 | 853.4444 | 3.449 | 853.4196
3.5363 | 855.6103 | 3.4479 | 855.5856
3.5354 | 857.7763 | 3.4469 | 857.7514
3.5344 | 859.9422 | 3.4458 | 859.9172
3.5334 | 862.1081 | 3.4448 | 862.0829
3.5325 | 864.2741 | 3.4439 | 864.2489
3.5315 | 866.4401 | 3.4427 | 866.4148
3.5305 | 868.606 | 3.4418 | 868.5805
3.5296 | 870.7719 | 3.4406 | 870.7465
3.5286 | 872.938 | 3.4397 | 872.9124
3.5278 | 875.1038 | 3.4387 | 875.0781
3.5268 | 877.2699 | 3.4377 | 877.244
3.5258 | 879.4357 | 3.4366 | 879.4099
3.5249 | 881.6018 | 3.4356 | 881.5757
3.5239 | 883.7676 | 3.4347 | 883.7416
3.5231 | 885.9335 | 3.4335 | 885.9073
3.5221 | 888.0996 | 3.4326 | 888.0733
3.5212 | 890.2654 | 3.4316 | 890.239
3.5202 | 892.4314 | 3.4305 | 892.4049
3.5192 | 894.5973 | 3.4295 | 894.5708
3.5183 | 896.7633 | 3.4285 | 896.7367
3.5173 | 898.9291 | 3.4276 | 898.9024
3.5165 | 901.0951 | 3.4266 | 901.0683
3.5155 | 903.2611 | 3.4255 | 903.2341
3.5145 | 905.4269 | 3.4245 | 905.4002
3.5136 | 907.593 | 3.4235 | 907.5659
3.5126 | 909.7588 | 3.4226 | 909.7318
3.5118 | 911.9249 | 3.4216 | 911.8976
3.5108 | 914.0908 | 3.4206 | 914.064
3.5099 | 916.2567 | 3.4196 | 916.23
3.5089 | 918.4227 | 3.4187 | 918.3957
3.5081 | 920.5886 | 3.4177 | 920.5616
3.5071 | 922.7545 | 3.4167 | 922.7274
3.5062 | 924.9204 | 3.4158 | 924.8932
3.5052 | 927.0864 | 3.4148 | 927.059
3.5042 | 929.2523 | 3.4138 | 929.2249
3.5034 | 931.4182 | 3.4129 | 931.3908
3.5024 | 933.5841 | 3.4119 | 933.5566
3.5015 | 935.75 | 3.4109 | 935.7224
3.5007 | 937.916 | 3.41 | 937.8884
3.4997 | 940.082 | 3.409 | 940.0541
3.4987 | 942.2478 | 3.408 | 942.2202
3.4979 | 944.4138 | 3.4071 | 944.386
3.497 | 946.5796 | 3.4061 | 946.5517
3.496 | 948.7455 | 3.4053 | 948.7176
3.495 | 950.9114 | 3.4043 | 950.8836
3.4941 | 953.0772 | 3.4033 | 953.0493
3.4932 | 955.2432 | 3.4022 | 955.2151
3.4923 | 957.4091 | 3.4014 | 957.3808
3.4915 | 959.5749 | 3.4004 | 959.5467
3.4905 | 961.7408 | 3.3995 | 961.7124
3.4897 | 963.9068 | 3.3987 | 963.8782
3.4887 | 966.0725 | 3.3977 | 966.044
3.4879 | 968.2385 | 3.3967 | 968.2099
3.4869 | 970.4044 | 3.3958 | 970.3756
3.486 | 972.5703 | 3.395 | 972.5414
3.4852 | 974.7362 | 3.394 | 974.7071
3.4842 | 976.9021 | 3.393 | 976.8729
3.4834 | 979.0681 | 3.392 | 979.0386
3.4824 | 981.234 | 3.3912 | 981.2044
3.4816 | 983.3998 | 3.3903 | 983.3701
3.4807 | 985.5658 | 3.3895 | 985.536
3.4798 | 987.7316 | 3.3885 | 987.7018
3.4789 | 989.8975 | 3.3875 | 989.8677
3.4781 | 992.0634 | 3.3867 | 992.0336
3.4771 | 994.2292 | 3.3858 | 994.1995
3.4763 | 996.3952 | 3.3849 | 996.3652
3.4753 | 998.5611 | 3.384 | 998.531
3.4745 | 1000.727 | 3.3832 | 1000.697
3.4736 | 1002.893 | 3.3822 | 1002.863
3.4727 | 1005.059 | 3.3812 | 1005.028
3.4718 | 1007.225 | 3.3804 | 1007.194
3.471 | 1009.39 | 3.3795 | 1009.36
3.47 | 1011.556 | 3.3787 | 1011.5256
3.4692 | 1013.7224 | 3.3778 | 1013.691
3.4682 | 1015.888 | 3.3769 | 1015.857
3.4676 | 1018.054 | 3.3761 | 1018.023
3.4666 | 1020.22 | 3.3751 | 1020.189
3.4658 | 1022.386 | 3.3743 | 1022.355
3.4648 | 1024.552 | 3.3733 | 1024.521
3.464 | 1026.718 | 3.3725 | 1026.686
3.4631 | 1028.883 | 3.3717 | 1028.852
3.4623 | 1031.049 | 3.3709 | 1031.0176
3.4614 | 1033.215 | 3.3699 | 1033.184
3.4605 | 1035.381 | 3.3691 | 1035.349
3.4597 | 1037.547 | 3.3682 | 1037.5152
3.4589 | 1039.713 | 3.3674 | 1039.6808
3.4581 | 1041.879 | 3.3665 | 1041.847
3.4571 | 1044.045 | 3.3657 | 1044.012
3.4563 | 1046.211 | 3.3648 | 1046.178
3.4555 | 1048.376 | 3.364 | 1048.344
3.4547 | 1050.542 | 3.363 | 1050.51
3.4537 | 1052.708 | 3.3622 | 1052.676
3.4531 | 1054.874 | 3.3614 | 1054.841
3.4521 | 1057.04 | 3.3606 | 1057.007
3.4513 | 1059.206 | 3.3598 | 1059.173
3.4505 | 1061.372 | 3.359 | 1061.339
3.4495 | 1063.5376 | 3.358 | 1063.504
3.4487 | 1065.703 | 3.3572 | 1065.67
3.4479 | 1067.869 | 3.3564 | 1067.836
3.4471 | 1070.0352 | 3.3556 | 1070.002
3.4463 | 1072.201 | 3.3548 | 1072.167
3.4455 | 1074.367 | 3.354 | 1074.333
3.4447 | 1076.533 | 3.3532 | 1076.4992
3.4439 | 1078.699 | 3.3523 | 1078.665
3.443 | 1080.865 | 3.3515 | 1080.831
3.4422 | 1083.03 | 3.3507 | 1082.997
3.4414 | 1085.196 | 3.3499 | 1085.162
3.4405 | 1087.362 | 3.3491 | 1087.328
3.4397 | 1089.528 | 3.3481 | 1089.494
3.4389 | 1091.694 | 3.3473 | 1091.66
3.438 | 1093.86 | 3.3465 | 1093.8256
3.4372 | 1096.0256 | 3.3459 | 1095.991
3.4366 | 1098.192 | 3.3449 | 1098.157
3.4358 | 1100.357 | 3.3441 | 1100.323
3.435 | 1102.5232 | 3.3435 | 1102.489
3.4342 | 1104.689 | 3.3425 | 1104.654
3.4334 | 1106.855 | 3.3417 | 1106.82
3.4326 | 1109.0208 | 3.3409 | 1108.986
3.4318 | 1111.187 | 3.3402 | 1111.152
3.4309 | 1113.353 | 3.3394 | 1113.3176
3.4301 | 1115.519 | 3.3385 | 1115.483
3.4293 | 1117.684 | 3.3377 | 1117.649
3.4285 | 1119.85 | 3.337 | 1119.815
3.4277 | 1122.016 | 3.3362 | 1121.981
3.4269 | 1124.182 | 3.3354 | 1124.146
3.4261 | 1126.348 | 3.3346 | 1126.312
3.4255 | 1128.514 | 3.3338 | 1128.478
3.4247 | 1130.679 | 3.333 | 1130.644
3.4238 | 1132.845 | 3.3323 | 1132.81
3.4232 | 1135.0112 | 3.3315 | 1134.975
3.4224 | 1137.177 | 3.3307 | 1137.141
3.4216 | 1139.343 | 3.3299 | 1139.307
3.4209 | 1141.5088 | 3.3291 | 1141.473
3.4201 | 1143.675 | 3.3283 | 1143.639
3.4192 | 1145.841 | 3.3277 | 1145.804
3.4185 | 1148.006 | 3.3268 | 1147.97
3.4177 | 1150.172 | 3.326 | 1150.136
3.4169 | 1152.338 | 3.3252 | 1152.302
3.4163 | 1154.504 | 3.3244 | 1154.467
3.4155 | 1156.67 | 3.3236 | 1156.633
3.4148 | 1158.836 | 3.323 | 1158.799
3.414 | 1161.001 | 3.3222 | 1160.9648
3.4132 | 1163.167 | 3.3214 | 1163.1304
3.4125 | 1165.333 | 3.3206 | 1165.296
3.4117 | 1167.499 | 3.3199 | 1167.462
3.4109 | 1169.665 | 3.3191 | 1169.628
3.4101 | 1171.831 | 3.3183 | 1171.7936
3.4095 | 1173.997 | 3.3175 | 1173.959
3.4087 | 1176.1624 | 3.3168 | 1176.125
3.408 | 1178.328 | 3.316 | 1178.291
3.4072 | 1180.494 | 3.3154 | 1180.457
3.4066 | 1182.66 | 3.3146 | 1182.6224
3.4058 | 1184.826 | 3.3138 | 1184.788
3.4051 | 1186.992 | 3.313 | 1186.954
3.4043 | 1189.158 | 3.3122 | 1189.12
3.4035 | 1191.3232 | 3.3115 | 1191.286
3.4029 | 1193.489 | 3.3107 | 1193.451
3.4021 | 1195.655 | 3.3099 | 1195.617
3.4014 | 1197.821 | 3.3093 | 1197.783
3.4006 | 1199.987 | 3.3084 | 1199.948
3.4 | 1202.153 | 3.3078 | 1202.114
3.3991 | 1204.318 | 3.307 | 1204.28
3.3985 | 1206.484 | 3.3062 | 1206.446
3.3979 | 1208.65 | 3.3054 | 1208.611
3.3971 | 1210.816 | 3.3046 | 1210.777
3.3964 | 1212.982 | 3.3039 | 1212.943
3.3956 | 1215.147 | 3.3031 | 1215.109
3.395 | 1217.313 | 3.3025 | 1217.275
3.3941 | 1219.4792 | 3.3017 | 1219.44
3.3935 | 1221.645 | 3.3009 | 1221.606
3.3929 | 1223.811 | 3.3002 | 1223.772
3.392 | 1225.9768 | 3.2994 | 1225.9376
3.3914 | 1228.143 | 3.2988 | 1228.104
3.3908 | 1230.308 | 3.298 | 1230.269
3.39 | 1232.474 | 3.2971 | 1232.435
3.3893 | 1234.64 | 3.2965 | 1234.601
3.3885 | 1236.806 | 3.2957 | 1236.767
3.3879 | 1238.972 | 3.295 | 1238.932
3.3872 | 1241.1376 | 3.2942 | 1241.098
3.3866 | 1243.303 | 3.2934 | 1243.264
3.3858 | 1245.469 | 3.2926 | 1245.43
3.3851 | 1247.635 | 3.292 | 1247.595
3.3845 | 1249.8008 | 3.2912 | 1249.761
3.3837 | 1251.967 | 3.2905 | 1251.927
3.383 | 1254.133 | 3.2897 | 1254.093
3.3824 | 1256.298 | 3.2889 | 1256.258
3.3817 | 1258.464 | 3.2883 | 1258.424
3.3809 | 1260.63 | 3.2875 | 1260.589
3.3803 | 1262.796 | 3.2868 | 1262.755
3.3798 | 1264.962 | 3.2862 | 1264.921
3.379 | 1267.127 | 3.2854 | 1267.086
3.3783 | 1269.294 | 3.2846 | 1269.252
3.3777 | 1271.459 | 3.2838 | 1271.418
3.3769 | 1273.625 | 3.2831 | 1273.584
3.3762 | 1275.791 | 3.2823 | 1275.749
3.3756 | 1277.957 | 3.2817 | 1277.915
3.3749 | 1280.1224 | 3.2808 | 1280.081
3.3741 | 1282.288 | 3.2802 | 1282.247
3.3737 | 1284.454 | 3.2794 | 1284.413
3.373 | 1286.62 | 3.2786 | 1286.578
3.3722 | 1288.786 | 3.2779 | 1288.744
3.3716 | 1290.952 | 3.2771 | 1290.91
3.3709 | 1293.117 | 3.2765 | 1293.076
3.3703 | 1295.2832 | 3.2757 | 1295.241
3.3696 | 1297.449 | 3.275 | 1297.407
3.369 | 1299.615 | 3.2742 | 1299.573
3.3683 | 1301.781 | 3.2734 | 1301.738
3.3677 | 1303.947 | 3.2728 | 1303.904
3.3669 | 1306.113 | 3.2721 | 1306.07
3.3664 | 1308.278 | 3.2713 | 1308.236
3.3656 | 1310.444 | 3.2707 | 1310.401
3.3649 | 1312.61 | 3.2699 | 1312.567
3.3643 | 1314.776 | 3.2692 | 1314.7328
3.3636 | 1316.942 | 3.2684 | 1316.899
3.3628 | 1319.107 | 3.2678 | 1319.064
3.3624 | 1321.273 | 3.267 | 1321.23
3.3617 | 1323.439 | 3.2662 | 1323.396
3.3611 | 1325.605 | 3.2655 | 1325.562
3.3604 | 1327.771 | 3.2647 | 1327.727
3.3598 | 1329.937 | 3.2641 | 1329.893
3.3591 | 1332.102 | 3.2633 | 1332.059
3.3585 | 1334.268 | 3.2624 | 1334.225
3.3578 | 1336.434 | 3.2618 | 1336.3904
3.3572 | 1338.6 | 3.261 | 1338.556
3.3565 | 1340.766 | 3.2603 | 1340.722
3.3559 | 1342.931 | 3.2595 | 1342.887
3.3553 | 1345.097 | 3.2589 | 1345.053
3.3546 | 1347.263 | 3.2581 | 1347.219
3.354 | 1349.429 | 3.2574 | 1349.385
3.3533 | 1351.594 | 3.2566 | 1351.5504
3.3527 | 1353.76 | 3.256 | 1353.716
3.352 | 1355.926 | 3.2552 | 1355.882
3.3515 | 1358.092 | 3.2545 | 1358.047
3.3507 | 1360.258 | 3.2537 | 1360.213
3.3501 | 1362.424 | 3.2529 | 1362.379
3.3496 | 1364.589 | 3.2523 | 1364.545
3.349 | 1366.755 | 3.2515 | 1366.71
3.3483 | 1368.921 | 3.2508 | 1368.876
3.3477 | 1371.087 | 3.25 | 1371.042
3.347 | 1373.2528 | 3.2494 | 1373.207
3.3464 | 1375.419 | 3.2486 | 1375.373
3.3457 | 1377.584 | 3.2479 | 1377.539
3.3451 | 1379.75 | 3.2471 | 1379.704
3.3444 | 1381.916 | 3.2465 | 1381.87
3.344 | 1384.082 | 3.2457 | 1384.036
3.3433 | 1386.248 | 3.245 | 1386.202
3.3427 | 1388.4136 | 3.2442 | 1388.3672
3.342 | 1390.579 | 3.2434 | 1390.533
3.3414 | 1392.745 | 3.2428 | 1392.699
3.3409 | 1394.911 | 3.2421 | 1394.864
3.3402 | 1397.0768 | 3.2413 | 1397.03
3.3396 | 1399.243 | 3.2407 | 1399.196
3.3389 | 1401.408 | 3.2399 | 1401.361
3.3383 | 1403.574 | 3.239 | 1403.527
3.3377 | 1405.74 | 3.2384 | 1405.693
3.337 | 1407.906 | 3.2376 | 1407.858
3.3364 | 1410.072 | 3.2369 | 1410.024
3.3359 | 1412.237 | 3.2361 | 1412.19
3.3352 | 1414.4032 | 3.2353 | 1414.355
3.3346 | 1416.569 | 3.2347 | 1416.521
3.3339 | 1418.735 | 3.2339 | 1418.687
3.3333 | 1420.901 | 3.2331 | 1420.853
3.3328 | 1423.066 | 3.2324 | 1423.018
3.3322 | 1425.232 | 3.2316 | 1425.184
3.3315 | 1427.398 | 3.231 | 1427.35
3.3309 | 1429.564 | 3.2302 | 1429.516
3.3302 | 1431.729 | 3.2295 | 1431.681
3.3296 | 1433.895 | 3.2289 | 1433.847
3.3291 | 1436.061 | 3.2281 | 1436.013
3.3285 | 1438.227 | 3.2273 | 1438.178
3.3278 | 1440.393 | 3.2265 | 1440.344
3.3272 | 1442.558 | 3.2258 | 1442.5096
3.3267 | 1444.724 | 3.225 | 1444.675
3.326 | 1446.89 | 3.2244 | 1446.8408
3.3254 | 1449.056 | 3.2236 | 1449.007
3.3249 | 1451.222 | 3.2229 | 1451.172
3.3243 | 1453.387 | 3.2221 | 1453.338
3.3236 | 1455.553 | 3.2213 | 1455.504
3.323 | 1457.719 | 3.2206 | 1457.6696
3.3223 | 1459.885 | 3.2198 | 1459.835
3.3217 | 1462.051 | 3.219 | 1462.001
3.3212 | 1464.216 | 3.2184 | 1464.167
3.3206 | 1466.3824 | 3.2176 | 1466.332
3.3201 | 1468.548 | 3.2169 | 1468.498
3.3194 | 1470.714 | 3.2161 | 1470.664
3.3188 | 1472.88 | 3.2153 | 1472.829
3.3181 | 1475.046 | 3.2145 | 1474.995
3.3176 | 1477.211 | 3.2139 | 1477.1608
3.317 | 1479.377 | 3.2131 | 1479.326
3.3164 | 1481.543 | 3.2123 | 1481.492
3.3159 | 1483.709 | 3.2116 | 1483.658
3.3152 | 1485.874 | 3.2108 | 1485.823
3.3146 | 1488.04 | 3.21 | 1487.989
3.3139 | 1490.206 | 3.2093 | 1490.155
3.3134 | 1492.372 | 3.2085 | 1492.32
3.3126 | 1494.537 | 3.2079 | 1494.486
3.3122 | 1496.703 | 3.2069 | 1496.652
3.3115 | 1498.869 | 3.2063 | 1498.817
3.311 | 1501.035 | 3.2055 | 1500.983
3.3102 | 1503.201 | 3.2048 | 1503.1488
3.3097 | 1505.367 | 3.204 | 1505.314
3.3093 | 1507.532 | 3.2032 | 1507.48
3.3086 | 1509.698 | 3.2024 | 1509.645
3.308 | 1511.864 | 3.2018 | 1511.811
3.3073 | 1514.03 | 3.201 | 1513.977
3.3067 | 1516.1952 | 3.2001 | 1516.143
3.3062 | 1518.361 | 3.1993 | 1518.308
3.3055 | 1520.527 | 3.1987 | 1520.474
3.3049 | 1522.6928 | 3.1979 | 1522.64
3.3044 | 1524.858 | 3.1971 | 1524.805
3.3038 | 1527.024 | 3.1963 | 1526.971
3.3031 | 1529.19 | 3.1956 | 1529.137
3.3026 | 1531.356 | 3.1948 | 1531.302
3.302 | 1533.5216 | 3.194 | 1533.468
3.3013 | 1535.687 | 3.1934 | 1535.6336
3.3009 | 1537.853 | 3.1924 | 1537.799
3.3002 | 1540.019 | 3.1918 | 1539.965
3.2996 | 1542.185 | 3.1909 | 1542.13
3.2991 | 1544.35 | 3.1901 | 1544.296
3.2984 | 1546.516 | 3.1893 | 1546.462
3.2978 | 1548.682 | 3.1885 | 1548.628
3.2973 | 1550.848 | 3.1877 | 1550.793
3.2967 | 1553.013 | 3.1871 | 1552.959
3.296 | 1555.1792 | 3.1863 | 1555.124
3.2954 | 1557.345 | 3.1855 | 1557.29
3.2949 | 1559.511 | 3.1847 | 1559.456
3.2942 | 1561.676 | 3.1838 | 1561.622
3.2938 | 1563.842 | 3.1832 | 1563.787
3.2931 | 1566.008 | 3.1824 | 1565.953
3.2925 | 1568.174 | 3.1816 | 1568.119
3.292 | 1570.34 | 3.1808 | 1570.284
3.2913 | 1572.505 | 3.18 | 1572.45
3.2907 | 1574.671 | 3.1792 | 1574.615
3.2902 | 1576.837 | 3.1784 | 1576.781
3.2896 | 1579.003 | 3.1776 | 1578.947
3.2891 | 1581.168 | 3.1769 | 1581.112
3.2884 | 1583.334 | 3.1761 | 1583.278
3.2878 | 1585.5 | 3.1753 | 1585.444
3.2871 | 1587.666 | 3.1745 | 1587.609
3.2865 | 1589.831 | 3.1737 | 1589.775
3.286 | 1591.997 | 3.1729 | 1591.941
3.2854 | 1594.163 | 3.1721 | 1594.106
3.2849 | 1596.329 | 3.1713 | 1596.272
3.2842 | 1598.4944 | 3.1705 | 1598.438
3.2836 | 1600.66 | 3.1696 | 1600.604
3.2831 | 1602.826 | 3.1688 | 1602.769
3.2825 | 1604.991 | 3.168 | 1604.935
3.282 | 1607.157 | 3.1672 | 1607.1
3.2813 | 1609.323 | 3.1664 | 1609.266
3.2807 | 1611.489 | 3.1656 | 1611.432
3.2802 | 1613.6544 | 3.1648 | 1613.597
3.2796 | 1615.82 | 3.164 | 1615.763
3.2789 | 1617.986 | 3.1632 | 1617.929
3.2784 | 1620.152 | 3.1624 | 1620.0944
3.2778 | 1622.318 | 3.1616 | 1622.26
3.2773 | 1624.4832 | 3.1608 | 1624.426
3.2767 | 1626.649 | 3.1598 | 1626.592
3.276 | 1628.815 | 3.159 | 1628.758
3.2755 | 1630.98 | 3.1583 | 1630.923
3.2749 | 1633.146 | 3.1575 | 1633.089
3.2742 | 1635.312 | 3.1566 | 1635.2544
3.2737 | 1637.478 | 3.1558 | 1637.42
3.2731 | 1639.6432 | 3.155 | 1639.586
3.2725 | 1641.809 | 3.1542 | 1641.751
3.272 | 1643.975 | 3.1533 | 1643.917
3.2713 | 1646.14 | 3.1525 | 1646.083
3.2708 | 1648.306 | 3.1517 | 1648.249
3.2702 | 1650.472 | 3.1509 | 1650.414
3.2695 | 1652.638 | 3.1501 | 1652.58
3.2691 | 1654.803 | 3.1493 | 1654.745
3.2684 | 1656.969 | 3.1485 | 1656.911
3.2679 | 1659.135 | 3.1477 | 1659.0768
3.2673 | 1661.301 | 3.1467 | 1661.242
3.2666 | 1663.466 | 3.1459 | 1663.408
3.2662 | 1665.632 | 3.1451 | 1665.573
3.2655 | 1667.798 | 3.1443 | 1667.739
3.2649 | 1669.964 | 3.1435 | 1669.904
3.2642 | 1672.129 | 3.1425 | 1672.07
3.2637 | 1674.295 | 3.1419 | 1674.236
3.2631 | 1676.4608 | 3.1411 | 1676.401
3.2626 | 1678.626 | 3.1401 | 1678.567
3.262 | 1680.792 | 3.1393 | 1680.732
3.2615 | 1682.958 | 3.1385 | 1682.898
3.2608 | 1685.124 | 3.1377 | 1685.064
3.2602 | 1687.2896 | 3.1367 | 1687.23
3.2595 | 1689.455 | 3.1359 | 1689.3952
3.2591 | 1691.621 | 3.1349 | 1691.561
3.2584 | 1693.787 | 3.1341 | 1693.7264
3.2578 | 1695.953 | 3.1333 | 1695.892
3.2573 | 1698.1184 | 3.1325 | 1698.0576
3.2566 | 1700.284 | 3.1317 | 1700.223
3.2562 | 1702.45 | 3.1307 | 1702.389
3.2555 | 1704.615 | 3.1298 | 1704.554
3.2549 | 1706.781 | 3.129 | 1706.72
3.2544 | 1708.9472 | 3.1282 | 1708.886
3.2537 | 1711.113 | 3.1274 | 1711.051
3.2531 | 1713.279 | 3.1266 | 1713.217
3.2524 | 1715.444 | 3.1256 | 1715.3824
3.252 | 1717.61 | 3.1248 | 1717.548
3.2513 | 1719.776 | 3.1238 | 1719.7136
3.2507 | 1721.942 | 3.123 | 1721.879
3.25 | 1724.1072 | 3.1222 | 1724.0448
3.2495 | 1726.273 | 3.1212 | 1726.21
3.2489 | 1728.439 | 3.1204 | 1728.376
3.2484 | 1730.605 | 3.1195 | 1730.542
3.2478 | 1732.77 | 3.1186 | 1732.708
3.2471 | 1734.936 | 3.1177 | 1734.873
3.2466 | 1737.102 | 3.1169 | 1737.039
3.246 | 1739.268 | 3.1159 | 1739.204
3.2453 | 1741.433 | 3.1151 | 1741.37
3.2449 | 1743.599 | 3.1143 | 1743.536
3.2442 | 1745.765 | 3.1133 | 1745.701
3.2436 | 1747.93 | 3.1125 | 1747.867
3.2429 | 1750.096 | 3.1115 | 1750.033
3.2424 | 1752.262 | 3.1107 | 1752.198
3.2418 | 1754.428 | 3.1098 | 1754.364
3.2411 | 1756.593 | 3.1088 | 1756.5296
3.2405 | 1758.759 | 3.108 | 1758.695
3.24 | 1760.9248 | 3.107 | 1760.8608
3.2394 | 1763.09 | 3.1062 | 1763.026
3.2387 | 1765.256 | 3.1052 | 1765.192
3.2382 | 1767.422 | 3.1044 | 1767.358
3.2376 | 1769.587 | 3.1035 | 1769.523
3.2369 | 1771.753 | 3.1025 | 1771.689
3.2363 | 1773.919 | 3.1017 | 1773.8544
3.2357 | 1776.085 | 3.1007 | 1776.02
3.2352 | 1778.25 | 3.0999 | 1778.1856
3.2345 | 1780.416 | 3.099 | 1780.351
3.2339 | 1782.582 | 3.098 | 1782.516
3.2332 | 1784.748 | 3.097 | 1784.682
3.2328 | 1786.913 | 3.0962 | 1786.848
3.2321 | 1789.079 | 3.0952 | 1789.013
3.2315 | 1791.2448 | 3.0944 | 1791.179
3.231 | 1793.41 | 3.0935 | 1793.345
3.2303 | 1795.576 | 3.0925 | 1795.51
3.2297 | 1797.742 | 3.0915 | 1797.676
3.229 | 1799.908 | 3.0907 | 1799.8416
3.2284 | 1802.073 | 3.0898 | 1802.007
3.2279 | 1804.239 | 3.0888 | 1804.173
3.2273 | 1806.405 | 3.0878 | 1806.338
3.2266 | 1808.57 | 3.087 | 1808.504
3.226 | 1810.736 | 3.086 | 1810.67
3.2255 | 1812.902 | 3.0851 | 1812.835
3.2248 | 1815.0672 | 3.0841 | 1815.001
3.2242 | 1817.233 | 3.0831 | 1817.166
3.2236 | 1819.399 | 3.0822 | 1819.332
3.2231 | 1821.5648 | 3.0812 | 1821.497
3.2224 | 1823.73 | 3.0802 | 1823.663
3.2218 | 1825.896 | 3.0793 | 1825.829
3.2211 | 1828.062 | 3.0783 | 1827.994
3.2205 | 1830.228 | 3.0775 | 1830.16
3.22 | 1832.393 | 3.0764 | 1832.325
3.2194 | 1834.559 | 3.0756 | 1834.491
3.2187 | 1836.7248 | 3.0746 | 1836.657
3.2181 | 1838.89 | 3.0735 | 1838.822
3.2174 | 1841.056 | 3.0726 | 1840.988
3.2169 | 1843.222 | 3.0715 | 1843.153
3.2161 | 1845.388 | 3.0707 | 1845.319
3.2155 | 1847.553 | 3.0697 | 1847.484
3.215 | 1849.719 | 3.0686 | 1849.65
3.2144 | 1851.8848 | 3.0678 | 1851.815
3.2137 | 1854.051 | 3.0668 | 1853.9808
3.2131 | 1856.217 | 3.0659 | 1856.146
3.2124 | 1858.382 | 3.0647 | 1858.312
3.2119 | 1860.548 | 3.0639 | 1860.478
3.2113 | 1862.714 | 3.0628 | 1862.6432
3.2106 | 1864.879 | 3.0618 | 1864.809
3.21 | 1867.045 | 3.0609 | 1866.9744
3.2095 | 1869.21 | 3.0599 | 1869.14
3.2089 | 1871.376 | 3.0589 | 1871.3056
3.2082 | 1873.542 | 3.058 | 1873.471
3.2076 | 1875.708 | 3.057 | 1875.636
3.2069 | 1877.873 | 3.056 | 1877.802
3.2063 | 1880.039 | 3.0551 | 1879.968
3.2058 | 1882.2048 | 3.0541 | 1882.133
3.205 | 1884.37 | 3.053 | 1884.298
3.2045 | 1886.536 | 3.052 | 1886.464
3.2039 | 1888.702 | 3.051 | 1888.63
3.2032 | 1890.867 | 3.0499 | 1890.7952
3.2026 | 1893.033 | 3.0489 | 1892.961
3.2019 | 1895.199 | 3.048 | 1895.1264
3.2013 | 1897.364 | 3.047 | 1897.292
3.2008 | 1899.53 | 3.0459 | 1899.457
3.2001 | 1901.696 | 3.0449 | 1901.623
3.1995 | 1903.861 | 3.0439 | 1903.788
3.1989 | 1906.027 | 3.0428 | 1905.954
3.1982 | 1908.193 | 3.0418 | 1908.12
3.1976 | 1910.3584 | 3.0409 | 1910.285
3.1969 | 1912.524 | 3.0397 | 1912.451
3.1963 | 1914.69 | 3.0388 | 1914.616
3.1958 | 1916.855 | 3.0376 | 1916.782
3.195 | 1919.021 | 3.0367 | 1918.947
3.1945 | 1921.187 | 3.0355 | 1921.113
3.1939 | 1923.353 | 3.0346 | 1923.2784
3.1932 | 1925.518 | 3.0336 | 1925.444
3.1926 | 1927.684 | 3.0325 | 1927.609
3.1919 | 1929.8496 | 3.0315 | 1929.775
3.1913 | 1932.015 | 3.0304 | 1931.941
3.1906 | 1934.181 | 3.0294 | 1934.106
3.19 | 1936.347 | 3.0283 | 1936.271
3.1893 | 1938.513 | 3.0273 | 1938.437
3.1887 | 1940.678 | 3.0262 | 1940.602
3.188 | 1942.844 | 3.025 | 1942.768
3.1874 | 1945.009 | 3.0241 | 1944.934
3.1868 | 1947.175 | 3.0229 | 1947.099
3.1861 | 1949.341 | 3.0218 | 1949.265
3.1855 | 1951.507 | 3.0208 | 1951.43
3.1848 | 1953.672 | 3.0197 | 1953.596
3.1842 | 1955.838 | 3.0186 | 1955.761
3.1835 | 1958.004 | 3.0176 | 1957.927
3.1829 | 1960.169 | 3.0165 | 1960.092
3.1822 | 1962.335 | 3.0153 | 1962.2576
3.1816 | 1964.5008 | 3.0142 | 1964.423
3.1809 | 1966.666 | 3.0131 | 1966.5888
3.1803 | 1968.832 | 3.012 | 1968.754
3.1797 | 1970.998 | 3.011 | 1970.92
3.179 | 1973.164 | 3.0099 | 1973.085
3.1784 | 1975.329 | 3.0086 | 1975.251
3.1777 | 1977.495 | 3.0076 | 1977.416
3.1771 | 1979.661 | 3.0063 | 1979.582
3.1764 | 1981.826 | 3.0053 | 1981.747
3.1758 | 1983.992 | 3.0041 | 1983.913
3.175 | 1986.158 | 3.0031 | 1986.0784
3.1745 | 1988.323 | 3.002 | 1988.244
3.1738 | 1990.489 | 3.0008 | 1990.409
3.1732 | 1992.655 | 2.9995 | 1992.575
3.1725 | 1994.82 | 2.9984 | 1994.74
3.1717 | 1996.986 | 2.9974 | 1996.906
3.1713 | 1999.152 | 2.9961 | 1999.071
3.1706 | 2001.317 | 2.995 | 2001.237
3.1698 | 2003.483 | 2.9939 | 2003.402
3.1692 | 2005.649 | 2.9928 | 2005.568
3.1685 | 2007.8144 | 2.9916 | 2007.733
3.1679 | 2009.98 | 2.9903 | 2009.899
3.1672 | 2012.145 | 2.9892 | 2012.064
3.1666 | 2014.311 | 2.9881 | 2014.23
3.1659 | 2016.477 | 2.9869 | 2016.396
3.1653 | 2018.643 | 2.9858 | 2018.561
3.1646 | 2020.808 | 2.9845 | 2020.727
3.1638 | 2022.974 | 2.9834 | 2022.892
3.1632 | 2025.14 | 2.9821 | 2025.058
3.1625 | 2027.305 | 2.981 | 2027.223
3.1619 | 2029.471 | 2.9797 | 2029.389
3.1613 | 2031.636 | 2.9786 | 2031.554
3.1604 | 2033.802 | 2.9773 | 2033.72
3.1598 | 2035.968 | 2.9761 | 2035.885
3.1592 | 2038.134 | 2.9748 | 2038.051
3.1585 | 2040.2992 | 2.9735 | 2040.216
3.1579 | 2042.465 | 2.9724 | 2042.382
3.1572 | 2044.631 | 2.9711 | 2044.547
3.1564 | 2046.796 | 2.9698 | 2046.712
3.1558 | 2048.962 | 2.9684 | 2048.878
3.1551 | 2051.127 | 2.9673 | 2051.044
3.1545 | 2053.293 | 2.966 | 2053.209
3.1537 | 2055.459 | 2.9645 | 2055.375
3.153 | 2057.625 | 2.9632 | 2057.54
3.1524 | 2059.79 | 2.9619 | 2059.7056
3.1517 | 2061.956 | 2.9606 | 2061.871
3.1509 | 2064.1216 | 2.9593 | 2064.036
3.1503 | 2066.287 | 2.9581 | 2066.202
3.1495 | 2068.4528 | 2.9566 | 2068.367
3.1488 | 2070.618 | 2.9553 | 2070.5328
3.1482 | 2072.784 | 2.954 | 2072.698
3.1475 | 2074.95 | 2.9526 | 2074.864
3.1467 | 2077.1152 | 2.9511 | 2077.029
3.1461 | 2079.281 | 2.9498 | 2079.195
3.1454 | 2081.447 | 2.9484 | 2081.36
3.1446 | 2083.612 | 2.9471 | 2083.526
3.1438 | 2085.778 | 2.9455 | 2085.6912
3.1432 | 2087.943 | 2.9442 | 2087.857
3.1425 | 2090.109 | 2.9426 | 2090.0224
3.1417 | 2092.2752 | 2.9411 | 2092.188
3.1411 | 2094.441 | 2.9397 | 2094.353
3.1404 | 2096.6064 | 2.938 | 2096.519
3.1396 | 2098.772 | 2.9367 | 2098.684
3.1388 | 2100.938 | 2.9351 | 2100.8496
3.1382 | 2103.103 | 2.9335 | 2103.015
3.1375 | 2105.269 | 2.9321 | 2105.181
3.1367 | 2107.435 | 2.9305 | 2107.346
3.1361 | 2109.6 | 2.9288 | 2109.511
3.1353 | 2111.766 | 2.9274 | 2111.677
3.1346 | 2113.932 | 2.9258 | 2113.842
3.1338 | 2116.097 | 2.924 | 2116.008
3.1332 | 2118.263 | 2.9224 | 2118.174
3.1324 | 2120.429 | 2.9208 | 2120.339
3.1316 | 2122.594 | 2.919 | 2122.505
3.1309 | 2124.76 | 2.9174 | 2124.67
3.1301 | 2126.925 | 2.9156 | 2126.835
3.1295 | 2129.091 | 2.9138 | 2129.001
3.1286 | 2131.257 | 2.9121 | 2131.166
3.128 | 2133.4224 | 2.9103 | 2133.332
3.1272 | 2135.588 | 2.9085 | 2135.497
3.1266 | 2137.754 | 2.9067 | 2137.663
3.1257 | 2139.919 | 2.9048 | 2139.828
3.1249 | 2142.0848 | 2.9029 | 2141.993
3.1243 | 2144.25 | 2.9009 | 2144.159
3.1235 | 2146.416 | 2.899 | 2146.324
3.1228 | 2148.582 | 2.897 | 2148.49
3.122 | 2150.748 | 2.8951 | 2150.655
3.1212 | 2152.913 | 2.893 | 2152.821
3.1206 | 2155.079 | 2.8909 | 2154.986
3.1198 | 2157.244 | 2.8888 | 2157.151
3.119 | 2159.41 | 2.8869 | 2159.3168
3.1183 | 2161.575 | 2.8845 | 2161.482
3.1174 | 2163.741 | 2.8824 | 2163.648
3.1167 | 2165.907 | 2.8801 | 2165.813
3.1161 | 2168.073 | 2.8778 | 2167.979
3.1153 | 2170.2384 | 2.8754 | 2170.144
3.1144 | 2172.404 | 2.8732 | 2172.31
3.1138 | 2174.569 | 2.8707 | 2174.475
3.113 | 2176.735 | 2.8683 | 2176.64
3.1122 | 2178.901 | 2.8659 | 2178.806
3.1114 | 2181.066 | 2.8633 | 2180.971
3.1106 | 2183.232 | 2.8606 | 2183.137
3.1098 | 2185.398 | 2.858 | 2185.302
3.109 | 2187.5632 | 2.8552 | 2187.467
3.1082 | 2189.729 | 2.8523 | 2189.633
3.1075 | 2191.895 | 2.8496 | 2191.7984
3.1065 | 2194.06 | 2.8467 | 2193.964
3.1059 | 2196.2256 | 2.8438 | 2196.129
3.1051 | 2198.391 | 2.8407 | 2198.295
3.1043 | 2200.5568 | 2.8377 | 2200.46
3.1035 | 2202.723 | 2.8346 | 2202.625
3.1027 | 2204.888 | 2.8314 | 2204.791
3.1019 | 2207.054 | 2.828 | 2206.956
3.1011 | 2209.2192 | 2.8246 | 2209.1216
3.1002 | 2211.385 | 2.8212 | 2211.287
3.0994 | 2213.551 | 2.8175 | 2213.452
3.0986 | 2215.716 | 2.8139 | 2215.6176
3.0977 | 2217.8816 | 2.8102 | 2217.783
3.0969 | 2220.047 | 2.8063 | 2219.949
3.096 | 2222.213 | 2.8021 | 2222.114
3.0952 | 2224.378 | 2.7981 | 2224.279
3.0944 | 2226.544 | 2.7939 | 2226.4448
3.0936 | 2228.71 | 2.7896 | 2228.61
3.0928 | 2230.876 | 2.7849 | 2230.775
3.0919 | 2233.041 | 2.7804 | 2232.941
3.091 | 2235.207 | 2.7757 | 2235.106
3.0902 | 2237.372 | 2.7707 | 2237.271
3.0894 | 2239.538 | 2.7657 | 2239.4368
3.0885 | 2241.703 | 2.7603 | 2241.602
3.0877 | 2243.8688 | 2.7549 | 2243.767
3.0867 | 2246.035 | 2.7507 | 2245.929
3.0859 | 2248.2 | 2.7502 | 2248.064
3.0849 | 2250.366 | 2.7502 | 2250.168
3.0841 | 2252.531 | 2.7502 | 2252.246
3.0833 | 2254.697 | 2.7502 | 2254.3024
3.0823 | 2256.863 | 2.7502 | 2256.3376
3.0815 | 2259.028 | 2.7502 | 2258.353
3.0807 | 2261.194 | 2.7502 | 2260.351
3.0797 | 2263.359 | 2.7502 | 2262.33
3.0788 | 2265.5248 | 2.7502 | 2264.2912
3.078 | 2267.69 | 2.7502 | 2266.236
3.077 | 2269.856 | 2.7502 | 2268.1632
3.076 | 2272.022 | 2.75 | 2270.074
3.0752 | 2274.1872 | 2.75 | 2271.968
3.0743 | 2276.353 | 2.75 | 2273.845
3.0733 | 2278.5184 | 2.7502 | 2275.706
3.0723 | 2280.684 | 2.7502 | 2277.549
3.0715 | 2282.85 | 2.7502 | 2279.377
3.0705 | 2285.015 | 2.7502 | 2281.186
3.0696 | 2287.181 | 2.7502 | 2282.979
3.0686 | 2289.347 | 2.7502 | 2284.754
3.0676 | 2291.512 | 2.7502 | 2286.511
3.0667 | 2293.678 | 2.75 | 2288.25
3.0657 | 2295.843 | 2.75 | 2289.971
3.0647 | 2298.009 | 2.7502 | 2291.673
3.0638 | 2300.175 | 2.75 | 2293.356
3.0628 | 2302.34 | 2.7513 | 2295.023
3.0618 | 2304.505 | 2.7502 | 2296.677
3.0609 | 2306.671 | 2.7502 | 2298.306
3.0597 | 2308.8368 | 2.7502 | 2299.913
3.0589 | 2311.003 | 2.7502 | 2301.499
3.0578 | 2313.168 | 2.7502 | 2303.063
3.0568 | 2315.334 | 2.7502 | 2304.606
3.0557 | 2317.4992 | 2.7502 | 2306.128
3.0547 | 2319.665 | 2.7502 | 2307.628
3.0538 | 2321.83 | 2.75 | 2309.106
3.0526 | 2323.996 | 2.7502 | 2310.563
3.0515 | 2326.1616 | 2.75 | 2311.9968
3.0505 | 2328.327 | 2.7502 | 2313.409
3.0494 | 2330.492 | 2.75 | 2314.7984
3.0483 | 2332.658 | 2.7502 | 2316.165
3.0473 | 2334.824 | 2.7502 | 2317.51
3.0462 | 2336.99 | 2.7502 | 2318.833
3.045 | 2339.1552 | 2.75 | 2320.133
3.0439 | 2341.321 | 2.7502 | 2321.41
3.0428 | 2343.4864 | 2.7502 | 2322.665
3.0417 | 2345.652 | 2.7502 | 2323.897
3.0405 | 2347.817 | 2.75 | 2325.108
3.0394 | 2349.983 | 2.75 | 2326.295
3.0383 | 2352.148 | 2.75 | 2327.462
3.037 | 2354.314 | 2.75 | 2328.607
3.0358 | 2356.48 | 2.75 | 2329.729
3.0347 | 2358.646 | 2.75 | 2330.831
3.0334 | 2360.811 | 2.7502 | 2331.911
3.0323 | 2362.977 | 2.7502 | 2332.971
3.031 | 2365.142 | 2.7502 | 2334.01
3.0297 | 2367.308 | 2.7502 | 2335.029
3.0286 | 2369.473 | 2.7502 | 2336.028
3.0273 | 2371.639 | 2.7502 | 2337.008
3.026 | 2373.804 | 2.75 | 2337.969
3.0247 | 2375.97 | 2.7502 | 2338.91
3.0234 | 2378.135 | 2.7502 | 2339.833
3.022 | 2380.3008 | 2.7502 | 2340.739
3.0207 | 2382.466 | 2.7502 | 2341.626
3.0194 | 2384.632 | 2.7502 | 2342.497
3.0181 | 2386.798 | 2.75 | 2343.351
3.0166 | 2388.963 | 2.75 | 2344.188
3.0153 | 2391.128 | 2.75 | 2345.01
3.0137 | 2393.294 | 2.75 | 2345.816
3.0123 | 2395.459 | 2.75 | 2346.607
3.011 | 2397.625 | 2.7502 | 2347.384
3.0094 | 2399.791 | 2.75 | 2348.146
3.0079 | 2401.956 | 2.75 | 2348.8944
3.0065 | 2404.121 | 2.75 | 2349.6288
3.0049 | 2406.287 | 2.75 | 2350.351
3.0034 | 2408.452 | 2.75 | 2351.059
3.002 | 2410.618 | 2.75 | 2351.756
3.0002 | 2412.784 | 2.75 | 2352.44
2.9986 | 2414.949 | 2.75 | 2353.113
2.997 | 2417.114 | 2.75 | 2353.7744
2.9953 | 2419.28 | 2.75 | 2354.425
2.9936 | 2421.446 | 2.75 | 2355.064
2.9919 | 2423.611 | 2.7502 | 2355.6928
2.9902 | 2425.777 | 2.7502 | 2356.312
2.9884 | 2427.942 | 2.7502 | 2356.92
2.9865 | 2430.108 | 2.7502 | 2357.519
2.9847 | 2432.2736 | 2.7502 | 2358.1088
2.9829 | 2434.439 | 2.7502 | 2358.689
2.981 | 2436.604 | 2.7502 | 2359.2608
2.979 | 2438.77 | 2.7502 | 2359.823
2.9769 | 2440.935 | 2.7502 | 2360.377
2.975 | 2443.1008 | 2.7502 | 2360.923
2.9729 | 2445.266 | 2.7502 | 2361.4608
2.9708 | 2447.432 | 2.7502 | 2361.99
2.9687 | 2449.598 | 2.7502 | 2362.512
2.9664 | 2451.763 | 2.7502 | 2363.026
2.9642 | 2453.929 | 2.7502 | 2363.532
2.9619 | 2456.094 | 2.7502 | 2364.032
2.9595 | 2458.259 | 2.7502 | 2364.524
2.9569 | 2460.425 | 2.7502 | 2365.009
2.9547 | 2462.591 | 2.7502 | 2365.487
2.9521 | 2464.756 | 2.7502 | 2365.959
2.9493 | 2466.9216 | 2.7502 | 2366.425
2.9468 | 2469.087 | 2.7502 | 2366.883
2.944 | 2471.2528 | 2.75 | 2367.336
2.9413 | 2473.418 | 2.7502 | 2367.783
2.9384 | 2475.584 | 2.75 | 2368.223
2.9355 | 2477.749 | 2.7502 | 2368.658
2.9324 | 2479.914 | 2.75 | 2369.087
2.9292 | 2482.08 | 2.7502 | 2369.51
2.9261 | 2484.246 | 2.75 | 2369.929
2.9225 | 2486.411 | 2.75 | 2370.341
2.9192 | 2488.577 | 2.75 | 2370.7488
2.9156 | 2490.742 | 2.7502 | 2371.152
2.9119 | 2492.908 | 2.7502 | 2371.5488
2.9082 | 2495.073 | 2.7502 | 2371.941
2.9041 | 2497.239 | 2.7502 | 2372.329
2.9 | 2499.404 | 2.7502 | 2372.712
2.8959 | 2501.569 | 2.7502 | 2373.09
2.8912 | 2503.735 | 2.75 | 2373.464
2.8867 | 2505.9 | 2.7502 | 2373.833
2.882 | 2508.066 | 2.7502 | 2374.198
2.8769 | 2510.231 | 2.75 | 2374.5584
2.8715 | 2512.397 | 2.75 | 2374.915
2.8662 | 2514.562 | 2.75 | 2375.2672
2.8602 | 2516.728 | 2.75 | 2375.616
2.8543 | 2518.893 | 2.7502 | 2375.96
2.8481 | 2521.059 | 2.7502 | 2376.3
2.8412 | 2523.224 | 2.7502 | 2376.637
2.8341 | 2525.39 | 2.75 | 2376.969
2.8268 | 2527.555 | 2.7502 | 2377.298
2.8188 | 2529.72 | 2.7502 | 2377.623
2.8104 | 2531.886 | 2.7502 | 2377.945
2.8012 | 2534.0512 | 2.7502 | 2378.263
2.7918 | 2536.217 | 2.7502 | 2378.578
2.7818 | 2538.382 | 2.7502 | 2378.889
2.7712 | 2540.548 | 2.7502 | 2379.198
2.7592 | 2542.713 | 2.7502 | 2379.502
2.751 | 2544.868 | 2.7502 | 2379.804
2.7502 | 2546.968 | 2.7502 | 2380.102
2.75 | 2549.02 | 2.7502 | 2380.397
2.7502 | 2551.034 | 2.7502 | 2380.689
2.7502 | 2553.017 | 2.7502 | 2380.978
2.75 | 2554.975 | 2.75 | 2381.264
2.7502 | 2556.91 | 2.7502 | 2381.546
2.7502 | 2558.823 | 2.75 | 2381.827
2.7502 | 2560.7152 | 2.7502 | 2382.105
2.7502 | 2562.59 | 2.75 | 2382.38
2.7502 | 2564.4464 | 2.75 | 2382.653
2.7502 | 2566.2864 | 2.75 | 2382.922
2.7502 | 2568.11 | 2.75 | 2383.189
2.75 | 2569.918 | 2.75 | 2383.4528
2.7502 | 2571.711 | 2.75 | 2383.7136
2.7502 | 2573.489 | 2.75 | 2383.972
2.75 | 2575.254 | 2.75 | 2384.228
2.75 | 2577.004 | 2.75 | 2384.481
2.7502 | 2578.74 | 2.75 | 2384.731
2.7502 | 2580.463 | 2.75 | 2384.98
2.75 | 2582.172 | 2.75 | 2385.2256
2.7502 | 2583.8688 | 2.75 | 2385.4688
2.75 | 2585.552 | 2.7502 | 2385.71
2.7582 | 2587.223 | 2.75 | 2385.948
2.7516 | 2588.888 | 2.75 | 2386.185
2.7502 | 2590.542 | 2.75 | 2386.419
2.75 | 2592.178 | 2.75 | 2386.651
2.7502 | 2593.8 | 2.75 | 2386.881
2.7502 | 2595.408 | 2.75 | 2387.108
2.75 | 2597.003 | 2.7502 | 2387.3328
2.7502 | 2598.585 | 2.75 | 2387.556
2.7502 | 2600.155 | 2.75 | 2387.777
2.75 | 2601.711 | 2.75 | 2387.996
2.75 | 2603.256 | 2.75 | 2388.212
2.7502 | 2604.788 | 2.7502 | 2388.428
2.7502 | 2606.308 | 2.75 | 2388.64
2.75 | 2607.815 | 2.7502 | 2388.8512
2.7502 | 2609.311 | 2.7502 | 2389.06
2.7502 | 2610.793 | 2.7502 | 2389.267
2.75 | 2612.263 | 2.7502 | 2389.472
2.75 | 2613.721 | 2.7502 | 2389.675
2.7502 | 2615.167 | 2.75 | 2389.877
2.75 | 2616.6 | 2.7502 | 2390.076
2.75 | 2618.02 | 2.7502 | 2390.273
2.7502 | 2619.428 | 2.7502 | 2390.47
2.75 | 2620.824 | 2.7502 | 2390.664
2.75 | 2622.207 | 2.7502 | 2390.856
2.75 | 2623.578 | 2.7502 | 2391.047
2.7502 | 2624.936 | 2.7502 | 2391.2352
2.75 | 2626.282 | 2.7502 | 2391.423
2.7502 | 2627.616 | 2.7502 | 2391.608
2.75 | 2628.937 | 2.7502 | 2391.792
2.75 | 2630.246 | 2.7502 | 2391.974
2.7502 | 2631.543 | 2.7502 | 2392.155
2.7502 | 2632.827 | 2.7502 | 2392.334
2.7502 | 2634.099 | 2.7502 | 2392.512
2.7502 | 2635.358 | 2.75 | 2392.688
2.75 | 2636.606 | 2.7502 | 2392.862
2.75 | 2637.841 | 2.7502 | 2393.0352
2.7502 | 2639.065 | 2.7502 | 2393.2064
2.7502 | 2640.276 | 2.75 | 2393.376
2.75 | 2641.475 | 2.7502 | 2393.545
2.75 | 2642.662 | 2.7502 | 2393.712
2.7502 | 2643.837 | 2.7502 | 2393.878
2.75 | 2645 | 2.7502 | 2394.0416
2.75 | 2646.152 | 2.7502 | 2394.204
2.7502 | 2647.291 | 2.7502 | 2394.366
2.7502 | 2648.419 | 2.7502 | 2394.526
2.75 | 2649.534 | 2.7502 | 2394.684
2.75 | 2650.638 | 2.7502 | 2394.8416
2.7502 | 2651.73 | 2.7502 | 2394.998
2.7502 | 2652.81 | 2.75 | 2395.153
2.75 | 2653.879 | 2.7502 | 2395.306
2.75 | 2654.936 | 2.75 | 2395.457
2.7502 | 2655.981 | 2.75 | 2395.608
2.7502 | 2657.015 | 2.7502 | 2395.758
2.75 | 2658.038 | 2.7502 | 2395.906
2.7502 | 2659.049 | 2.75 | 2396.053
2.75 | 2660.049 | 2.7502 | 2396.199
2.7502 | 2661.038 | 2.7502 | 2396.344
2.7502 | 2662.016 | 2.75 | 2396.487
2.7502 | 2662.983 | 2.75 | 2396.629
2.75 | 2663.938 | 2.75 | 2396.77
2.7502 | 2664.883 | 2.75 | 2396.911
2.75 | 2665.816 | 2.7502 | 2397.049
2.75 | 2666.739 | 2.7502 | 2397.187
2.75 | 2667.652 | 2.75 | 2397.323
2.75 | 2668.553 | 2.7502 | 2397.459
2.7502 | 2669.444 | 2.75 | 2397.593
2.75 | 2670.324 | 2.7502 | 2397.726
2.7502 | 2671.194 | 2.75 | 2397.858
2.75 | 2672.053 | 2.75 | 2397.99
2.7502 | 2672.902 | 2.75 | 2398.119
2.7502 | 2673.741 | 2.75 | 2398.248
2.7502 | 2674.569 | 2.75 | 2398.376
2.75 | 2675.388 | 2.75 | 2398.503
2.7502 | 2676.196 | 2.75 | 2398.629
2.7502 | 2676.994 | 2.75 | 2398.7536
2.7502 | 2677.783 | 2.75 | 2398.878
2.75 | 2678.561 | 2.7502 | 2399
2.75 | 2679.33 | 2.75 | 2399.122
2.7502 | 2680.09 | 2.7502 | 2399.243
2.7502 | 2680.839 | 2.75 | 2399.363
2.7502 | 2681.58 | 2.7502 | 2399.482
2.75 | 2682.311 | 2.75 | 2399.6
2.75 | 2683.033 | 2.7502 | 2399.718
2.75 | 2683.745 | 2.75 | 2399.8336
2.7502 | 2684.449 | 2.7502 | 2399.9488
2.75 | 2685.143 | 2.75 | 2400.064
2.7502 | 2685.829 | 2.75 | 2400.177
2.7502 | 2686.5056 | 2.75 | 2400.29
2.7502 | 2687.174 | 2.75 | 2400.401
2.75 | 2687.833 | 2.75 | 2400.513
2.75 | 2688.484 | 2.7502 | 2400.623
2.75 | 2689.127 | 2.75 | 2400.732
2.75 | 2689.761 | 2.75 | 2400.841
2.7502 | 2690.387 | 2.75 | 2400.949
2.7502 | 2691.0048 | 2.75 | 2401.056
2.7502 | 2691.6144 | 2.75 | 2401.1616
2.75 | 2692.216 | 2.75 | 2401.2672
2.75 | 2692.81 | 2.75 | 2401.372
2.75 | 2693.396 | 2.7502 | 2401.476
2.7502 | 2693.9744 | 2.75 | 2401.579
2.7502 | 2694.544 | 2.75 | 2401.681
2.7502 | 2695.108 | 2.75 | 2401.783
2.7502 | 2695.663 | 2.75 | 2401.884
2.75 | 2696.211 | 2.75 | 2401.984
2.7502 | 2696.751 | 2.7502 | 2402.083
2.7502 | 2697.285 | 2.75 | 2402.182
2.7502 | 2697.8112 | 2.75 | 2402.28
2.7502 | 2698.33 | 2.75 | 2402.377
2.75 | 2698.842 | 2.7502 | 2402.4736
2.75 | 2699.348 | 2.75 | 2402.569
2.7502 | 2699.846 | 2.75 | 2402.665
2.7502 | 2700.338 | 2.75 | 2402.759
2.7502 | 2700.823 | 2.7502 | 2402.853
2.7502 | 2701.3008 | 2.75 | 2402.946
2.75 | 2701.773 | 2.75 | 2403.039
2.75 | 2702.2384 | 2.7502 | 2403.131
2.75 | 2702.697 | 2.75 | 2403.222
2.7502 | 2703.15 | 2.75 | 2403.313
2.7502 | 2703.596 | 2.75 | 2403.402
2.7502 | 2704.037 | 2.75 | 2403.491
2.7502 | 2704.471 | 2.7502 | 2403.581
2.75 | 2704.9 | 2.7502 | 2403.668
2.75 | 2705.3216 | 2.7502 | 2403.756
2.75 | 2705.738 | 2.7502 | 2403.843
2.7502 | 2706.149 | 2.7502 | 2403.929
2.7502 | 2706.554 | 2.75 | 2404.0144
2.7502 | 2706.953 | 2.7502 | 2404.099
2.7502 | 2707.346 | 2.7502 | 2404.184
2.7502 | 2707.734 | 2.75 | 2404.268
2.75 | 2708.116 | 2.7502 | 2404.351
2.7502 | 2708.493 | 2.75 | 2404.4336
2.7502 | 2708.865 | 2.7502 | 2404.516
2.7502 | 2709.231 | 2.7502 | 2404.597
2.7502 | 2709.592 | 2.75 | 2404.6784
2.75 | 2709.948 | 2.7502 | 2404.759
2.7502 | 2710.299 | 2.7502 | 2404.839
2.75 | 2710.645 | 2.7502 | 2404.918
2.7502 | 2710.987 | 2.7502 | 2404.997
2.75 | 2711.323 | 2.7502 | 2405.0752
2.7502 | 2711.654 | 2.7502 | 2405.153
2.7502 | 2711.981 | 2.7502 | 2405.23
2.7502 | 2712.303 | 2.7502 | 2405.307
2.75 | 2712.62 | 2.7502 | 2405.383
2.75 | 2712.933 | 2.75 | 2405.459
2.7502 | 2713.241 | 2.75 | 2405.534
2.7502 | 2713.545 | 2.75 | 2405.609
2.7502 | 2713.844 | 2.75 | 2405.683
2.7502 | 2714.139 | 2.7502 | 2405.757
2.7502 | 2714.43 | 2.75 | 2405.83
2.7502 | 2714.717 | 2.7502 | 2405.903
2.75 | 2714.999 | 2.75 | 2405.975
2.751 | 2715.278 | 2.75 | 2406.047
2.7502 | 2715.555 | 2.7502 | 2406.118
2.7502 | 2715.827 | 2.7502 | 2406.1888
2.75 | 2716.094 | 2.75 | 2406.259
2.75 | 2716.357 | 2.75 | 2406.329
2.75 | 2716.615 | 2.75 | 2406.399
2.7502 | 2716.871 | 2.75 | 2406.468
2.75 | 2717.123 | 2.7502 | 2406.536
2.75 | 2717.37 | 2.7502 | 2406.6048
2.7502 | 2717.6144 | 2.7502 | 2406.673
2.75 | 2717.855 | 2.7502 | 2406.74
2.7502 | 2718.092 | 2.7502 | 2406.807
2.7502 | 2718.326 | 2.7502 | 2406.873
2.75 | 2718.556 | 2.7502 | 2406.939
2.75 | 2718.783 | 2.7502 | 2407.005
2.75 | 2719.007 | 2.7502 | 2407.07
2.75 | 2719.228 | 2.7502 | 2407.135
2.7502 | 2719.445 | 2.7502 | 2407.2
2.7502 | 2719.659 | 2.7502 | 2407.264
2.7502 | 2719.87 | 2.7502 | 2407.327
2.75 | 2720.0784 | 2.7502 | 2407.391
2.75 | 2720.284 | 2.7502 | 2407.454
2.75 | 2720.486 | 2.7502 | 2407.516
2.75 | 2720.686 | 2.7502 | 2407.578
2.75 | 2720.882 | 2.7502 | 2407.64
2.75 | 2721.076 | 2.7502 | 2407.702
2.7502 | 2721.2672 | 2.75 | 2407.762
2.7502 | 2721.456 | 2.7502 | 2407.823
2.7502 | 2721.6416 | 2.7502 | 2407.883
2.75 | 2721.825 | 2.7502 | 2407.944
2.75 | 2722.006 | 2.7502 | 2408.003
2.75 | 2722.185 | 2.7502 | 2408.062
2.7502 | 2722.36 | 2.75 | 2408.121
2.75 | 2722.534 | 2.75 | 2408.1792
2.7502 | 2722.705 | 2.7502 | 2408.238
2.7502 | 2722.874 | 2.75 | 2408.295
2.7502 | 2723.041 | 2.75 | 2408.353
2.7502 | 2723.205 | 2.7502 | 2408.41
2.75 | 2723.367 | 2.75 | 2408.466
2.75 | 2723.527 | 2.75 | 2408.523
2.75 | 2723.686 | 2.7502 | 2408.579
2.7502 | 2723.841 | 2.75 | 2408.635
2.7502 | 2723.995 | 2.75 | 2408.69
2.75 | 2724.147 | 2.75 | 2408.745
2.7502 | 2724.297 | 2.7502 | 2408.8
2.7502 | 2724.444 | 2.75 | 2408.8544
2.7502 | 2724.59 | 2.7502 | 2408.909
2.75 | 2724.734 | 2.7502 | 2408.962
2.75 | 2724.876 | 2.7502 | 2409.016
2.75 | 2725.016 | 2.7502 | 2409.069
2.75 | 2725.155 | 2.7502 | 2409.122
2.7502 | 2725.291 | 2.7502 | 2409.175
2.7502 | 2725.426 | 2.75 | 2409.228
2.75 | 2725.559 | 2.7502 | 2409.279
2.7502 | 2725.69 | 2.7502 | 2409.331
2.75 | 2725.82 | 2.7502 | 2409.383
2.75 | 2725.949 | 2.7502 | 2409.434
2.75 | 2726.075 | 2.7502 | 2409.485
2.75 | 2726.2 | 2.7502 | 2409.536
2.7502 | 2726.323 | 2.7502 | 2409.586
2.75 | 2726.4448 | 2.7502 | 2409.636
2.75 | 2726.565 | 2.7502 | 2409.686
2.7502 | 2726.684 | 2.7502 | 2409.735
2.7502 | 2726.801 | 2.7502 | 2409.785
2.7502 | 2726.916 | 2.7502 | 2409.8336
2.7502 | 2727.031 | 2.7502 | 2409.882
2.75 | 2727.144 | 2.7502 | 2409.931
2.7502 | 2727.255 | 2.7502 | 2409.9792
2.75 | 2727.365 | 2.7502 | 2410.0272
2.75 | 2727.474 | 2.7502 | 2410.075
2.75 | 2727.581 | 2.7502 | 2410.122
2.75 | 2727.688 | 2.75 | 2410.169
2.75 | 2727.793 | 2.7502 | 2410.216
2.7502 | 2727.896 | 2.75 | 2410.263
2.7502 | 2727.999 | 2.75 | 2410.31
2.7502 | 2728.0992 | 2.75 | 2410.356
2.7502 | 2728.199 | 2.75 | 2410.401
2.7502 | 2728.298 | 2.75 | 2410.447
2.7502 | 2728.396 | 2.75 | 2410.492
2.75 | 2728.492 | 2.75 | 2410.538
2.75 | 2728.587 | 2.7502 | 2410.583
2.75 | 2728.681 | 2.75 | 2410.628
2.75 | 2728.774 | 2.7502 | 2410.673
2.75 | 2728.866 | 2.7502 | 2410.716
2.7502 | 2728.956 | 2.7502 | 2410.761
2.7502 | 2729.046 | 2.7502 | 2410.804
2.7502 | 2729.135 | 2.75 | 2410.848
2.7502 | 2729.223 | 2.7502 | 2410.892
2.7502 | 2729.309 | 2.7502 | 2410.935
2.75 | 2729.395 | 2.7502 | 2410.978
2.7502 | 2729.479 | 2.7502 | 2411.021
2.7502 | 2729.563 | 2.7502 | 2411.063
2.7502 | 2729.646 | 2.75 | 2411.105
2.7502 | 2729.727 | 2.7502 | 2411.148
2.7502 | 2729.808 | 2.7502 | 2411.189
2.7502 | 2729.888 | 2.75 | 2411.231
2.75 | 2729.967 | 2.75 | 2411.273
2.7502 | 2730.045 | 2.75 | 2411.3136
2.7502 | 2730.122 | 2.7502 | 2411.355
2.75 | 2730.199 | 2.75 | 2411.396
2.75 | 2730.274 | 2.75 | 2411.436
2.7502 | 2730.349 | 2.7502 | 2411.477
2.75 | 2730.423 | 2.7502 | 2411.517
2.7502 | 2730.495 | 2.7502 | 2411.557
2.7502 | 2730.567 | 2.7502 | 2411.597
2.7502 | 2730.639 | 2.7502 | 2411.636
2.7502 | 2730.709 | 2.7502 | 2411.676
2.7502 | 2730.779 | 2.7502 | 2411.715
2.7502 | 2730.848 | 2.7502 | 2411.754
2.7502 | 2730.916 | 2.75 | 2411.793
2.7502 | 2730.984 | 2.75 | 2411.832
2.7502 | 2731.05 | 2.75 | 2411.87
2.7502 | 2731.117 | 2.75 | 2411.909
2.7502 | 2731.182 | 2.75 | 2411.947
2.75 | 2731.246 | 2.7502 | 2411.985
2.7502 | 2731.31 | 2.75 | 2412.022
2.7502 | 2731.373 | 2.75 | 2412.06
2.75 | 2731.436 | 2.7502 | 2412.097
2.7502 | 2731.497 | 2.7502 | 2412.135
2.75 | 2731.5584 | 2.7502 | 2412.171
2.7502 | 2731.6192 | 2.75 | 2412.209
2.75 | 2731.679 | 2.7502 | 2412.245
2.7502 | 2731.738 | 2.7502 | 2412.2816
2.75 | 2731.797 | 2.7502 | 2412.318
2.7502 | 2731.8544 | 2.7502 | 2412.354
2.75 | 2731.912
2.75 | 2731.968
2.75 | 2732.025
2.75 | 2732.08
2.75 | 2732.135
2.75 | 2732.189
2.75 | 2732.243
2.7502 | 2732.296
2.7502 | 2732.3488
2.75 | 2732.401
2.7502 | 2732.452
2.75 | 2732.504
2.7502 | 2732.554
2.7502 | 2732.604
2.7502 | 2732.653
2.75 | 2732.703
2.7502 | 2732.751
2.7502 | 2732.799
2.75 | 2732.846
2.7502 | 2732.893
2.7502 | 2732.94
2.7502 | 2732.986
2.7502 | 2733.031
2.7502 | 2733.076
2.7502 | 2733.121
2.7502 | 2733.166
2.75 | 2733.209
2.7502 | 2733.2528
2.75 | 2733.296
2.75 | 2733.339
2.75 | 2733.381
2.7502 | 2733.422
2.7502 | 2733.464
2.7502 | 2733.504
2.75 | 2733.545
2.75 | 2733.585
2.75 | 2733.625
2.75 | 2733.664
2.7502 | 2733.703
2.75 | 2733.742
2.7502 | 2733.78
2.75 | 2733.818
2.7502 | 2733.856
2.7502 | 2733.893
2.7502 | 2733.93
2.7502 | 2733.9664
2.7502 | 2733.988