## Sheet1
2voltage | 2capacity | 45.0voltage | 45.0capacity | 90.0voltage | 90.0capacity | 135.0voltage | 135.0capacity | 180.0voltage | 180.0capacity | 225.0voltage | 225.0capacity
4.1441 | 0 | 4.1207 | 0 | 0.279 | 0 | 0.3508 | 0 | 0.4067 | 0 | 0.3838 | 0
4.1265 | 2.1665 | 4.1028 | 2.166186 | 0.279 | 1.111111e-05 | 0.3508 | 0 | 0.4067 | 1.111111e-05 | 0.3838 | 0
4.1114 | 4.332856 | 4.0889 | 4.332428
4.1012 | 6.499211 | 4.0786 | 6.498694
4.0927 | 8.665442 | 4.0697 | 8.664925
4.0856 | 10.83171 | 4.0625 | 10.83119
4.0789 | 12.99794 | 4.0557 | 12.99746
4.0733 | 15.16419 | 4.0497 | 15.16369
4.0676 | 17.33054 | 4.0442 | 17.32992
4.0623 | 19.49683 | 4.0387 | 19.49613
4.0575 | 21.66344 | 4.0337 | 21.66236
4.0528 | 23.82982 | 4.0289 | 23.82856
4.0483 | 25.99604 | 4.0245 | 25.99478
4.0438 | 28.16254 | 4.0202 | 28.16099
4.0397 | 30.32886 | 4.016 | 30.32726
4.0355 | 32.49519 | 4.012 | 32.4935
4.0316 | 34.66169 | 4.0081 | 34.65969
4.0278 | 36.82798 | 4.0044 | 36.8259
4.0239 | 38.99423 | 4.0008 | 38.99208
4.0203 | 41.16033 | 3.9973 | 41.15817
4.0168 | 43.32658 | 3.9939 | 43.32431
4.0134 | 45.49268 | 3.9906 | 45.49071
4.01 | 47.65892 | 3.9873 | 47.65716
4.0068 | 49.82523 | 3.9842 | 49.82342
4.0036 | 51.99131 | 3.9811 | 51.98966
4.0003 | 54.15746 | 3.9781 | 54.15584
3.9973 | 56.32368 | 3.9752 | 56.32202
3.9942 | 58.49 | 3.9722 | 58.48826
3.9913 | 60.65627 | 3.9695 | 60.65446
3.9884 | 62.82242 | 3.9666 | 62.82066
3.9855 | 64.98862 | 3.964 | 64.98686
3.9827 | 67.15493 | 3.9613 | 67.15304
3.98 | 69.32127 | 3.9585 | 69.31916
3.9773 | 71.48753 | 3.9561 | 71.48553
3.9745 | 73.65377 | 3.9535 | 73.65172
3.9719 | 75.81997 | 3.9511 | 75.81792
3.9693 | 77.98602 | 3.9485 | 77.98422
3.9668 | 80.15221 | 3.9461 | 80.15051
3.9642 | 82.31837 | 3.9437 | 82.31662
3.9618 | 84.48429 | 3.9413 | 84.48284
3.9593 | 86.65027 | 3.939 | 86.649
3.9568 | 88.8164 | 3.9366 | 88.81517
3.9545 | 90.98264 | 3.9343 | 90.98122
3.9521 | 93.14884 | 3.9321 | 93.14745
3.9498 | 95.31508 | 3.9298 | 95.31359
3.9474 | 97.48133 | 3.9275 | 97.47978
3.9453 | 99.64772 | 3.9254 | 99.64601
3.9429 | 101.8138 | 3.9232 | 101.8122
3.9408 | 103.9798 | 3.9209 | 103.9783
3.9385 | 106.146 | 3.9188 | 106.1444
3.9364 | 108.3121 | 3.9167 | 108.3105
3.9343 | 110.4782 | 3.9146 | 110.4766
3.9322 | 112.6445 | 3.9125 | 112.6427
3.93 | 114.8108 | 3.9104 | 114.8088
3.928 | 116.9772 | 3.9083 | 116.9749
3.9259 | 119.1435 | 3.9062 | 119.141
3.9238 | 121.3096 | 3.9043 | 121.3072
3.9219 | 123.4758 | 3.9022 | 123.4733
3.92 | 125.642 | 3.9001 | 125.6395
3.9179 | 127.8083 | 3.8982 | 127.8056
3.9159 | 129.9744 | 3.8961 | 129.9717
3.914 | 132.1408 | 3.8941 | 132.1378
3.912 | 134.307 | 3.8922 | 134.304
3.9101 | 136.4732 | 3.8903 | 136.4701
3.9083 | 138.6393 | 3.8883 | 138.6364
3.9064 | 140.8053 | 3.8864 | 140.8025
3.9046 | 142.9714 | 3.8844 | 142.9685
3.9027 | 145.1375 | 3.8827 | 145.1344
3.9009 | 147.3037 | 3.8806 | 147.3004
3.8991 | 149.4696 | 3.8786 | 149.4665
3.8974 | 151.6353 | 3.8769 | 151.6327
3.8956 | 153.8015 | 3.8751 | 153.7988
3.8938 | 155.9675 | 3.8731 | 155.9649
3.892 | 158.1336 | 3.8712 | 158.1311
3.8904 | 160.2999 | 3.8694 | 160.2972
3.8886 | 162.4661 | 3.8675 | 162.4633
3.8869 | 164.6322 | 3.8657 | 164.6294
3.8853 | 166.7982 | 3.8639 | 166.7955
3.8835 | 168.9646 | 3.8622 | 168.9616
3.8819 | 171.1311 | 3.8604 | 171.1278
3.8803 | 173.2972 | 3.8585 | 173.2941
3.8786 | 175.4632 | 3.8567 | 175.4606
3.877 | 177.6293 | 3.8549 | 177.6268
3.8754 | 179.7954 | 3.8531 | 179.7927
3.8738 | 181.9617 | 3.8514 | 181.9594
3.8722 | 184.1278 | 3.8497 | 184.1258
3.8706 | 186.294 | 3.848 | 186.2918
3.8691 | 188.4603 | 3.8464 | 188.4581
3.8675 | 190.6264 | 3.8444 | 190.624
3.866 | 192.7924 | 3.8426 | 192.7901
3.8646 | 194.9585 | 3.841 | 194.9562
3.863 | 197.1245 | 3.8394 | 197.1222
3.8615 | 199.2907 | 3.8376 | 199.2883
3.8599 | 201.4569 | 3.8359 | 201.4542
3.8585 | 203.623 | 3.8343 | 203.62
3.857 | 205.7889 | 3.8325 | 205.786
3.8556 | 207.9551 | 3.8309 | 207.9521
3.8543 | 210.1212 | 3.8292 | 210.118
3.8528 | 212.2873 | 3.8275 | 212.2842
3.8514 | 214.4534 | 3.8259 | 214.4504
3.8499 | 216.6193 | 3.8242 | 216.6166
3.8485 | 218.7853 | 3.8226 | 218.7826
3.847 | 220.9516 | 3.821 | 220.9486
3.8457 | 223.1178 | 3.8194 | 223.1146
3.8443 | 225.2839 | 3.8176 | 225.281
3.843 | 227.45 | 3.816 | 227.4475
3.8415 | 229.6161 | 3.8144 | 229.6136
3.8402 | 231.782 | 3.8128 | 231.7797
3.8389 | 233.9481 | 3.8113 | 233.9459
3.8375 | 236.1142 | 3.8097 | 236.112
3.8362 | 238.2802 | 3.8079 | 238.2781
3.8347 | 240.4464 | 3.8065 | 240.4441
3.8334 | 242.6125 | 3.8049 | 242.6105
3.8322 | 244.7787 | 3.8034 | 244.7768
3.8309 | 246.9449 | 3.8016 | 246.9429
3.8296 | 249.1108 | 3.8002 | 249.109
3.8283 | 251.2769 | 3.7986 | 251.275
3.827 | 253.4429 | 3.797 | 253.4411
3.8257 | 255.6088 | 3.7955 | 255.6072
3.8244 | 257.7748 | 3.7939 | 257.7734
3.8231 | 259.941 | 3.7924 | 259.9396
3.8218 | 262.1072 | 3.7908 | 262.1057
3.8205 | 264.2733 | 3.7894 | 264.272
3.8194 | 266.4396 | 3.7878 | 266.4381
3.8181 | 268.6059 | 3.7862 | 268.6042
3.8168 | 270.772 | 3.7847 | 270.7702
3.8157 | 272.9382 | 3.7832 | 272.9363
3.8144 | 275.1044 | 3.7816 | 275.1023
3.8131 | 277.2704 | 3.7802 | 277.2684
3.8118 | 279.4365 | 3.7786 | 279.4344
3.8107 | 281.6025 | 3.7771 | 281.6004
3.8094 | 283.7685 | 3.7757 | 283.7666
3.8081 | 285.9345 | 3.7742 | 285.9327
3.807 | 288.1006 | 3.7726 | 288.0991
3.8058 | 290.2667 | 3.7711 | 290.2651
3.8046 | 292.4328 | 3.7697 | 292.4308
3.8034 | 294.599 | 3.7682 | 294.5969
3.8023 | 296.7649 | 3.7668 | 296.7631
3.801 | 298.9308 | 3.7653 | 298.9291
3.7999 | 301.0971 | 3.7637 | 301.095
3.7987 | 303.2636 | 3.7623 | 303.2612
3.7976 | 305.4298 | 3.7608 | 305.4272
3.7963 | 307.5959 | 3.7594 | 307.5934
3.7952 | 309.762 | 3.7579 | 309.7595
3.7939 | 311.9282 | 3.7565 | 311.9254
3.7928 | 314.0946 | 3.755 | 314.0916
3.7916 | 316.2606 | 3.7536 | 316.2575
3.7905 | 318.4267 | 3.7523 | 318.4235
3.7894 | 320.5926 | 3.7506 | 320.5895
3.7881 | 322.7587 | 3.7492 | 322.7552
3.787 | 324.9249 | 3.7477 | 324.921
3.7858 | 327.091 | 3.7463 | 327.087
3.7847 | 329.2568 | 3.745 | 329.2531
3.7836 | 331.4229 | 3.7435 | 331.4192
3.7824 | 333.5891 | 3.7421 | 333.5854
3.7813 | 335.7545 | 3.7406 | 335.7514
3.78 | 337.9206 | 3.7393 | 337.9174
3.7791 | 340.0868 | 3.7379 | 340.0835
3.7778 | 342.2533 | 3.7364 | 342.2495
3.7766 | 344.4193 | 3.7348 | 344.4154
3.7755 | 346.5859 | 3.7335 | 346.5811
3.7745 | 348.753 | 3.7322 | 348.7471
3.7734 | 350.919 | 3.7308 | 350.913
3.7723 | 353.0851 | 3.7293 | 353.0792
3.7711 | 355.2512 | 3.7279 | 355.2454
3.77 | 357.4175 | 3.7266 | 357.4114
3.7689 | 359.5835 | 3.7251 | 359.5774
3.7678 | 361.7499 | 3.7239 | 361.7435
3.7666 | 363.9158 | 3.7224 | 363.9094
3.7655 | 366.0812 | 3.7209 | 366.0752
3.7644 | 368.2468 | 3.7197 | 368.241
3.7632 | 370.4128 | 3.7182 | 370.4069
3.7621 | 372.5788 | 3.7169 | 372.5729
3.761 | 374.7448 | 3.7155 | 374.7388
3.7598 | 376.9109 | 3.714 | 376.9049
3.7587 | 379.0767 | 3.7127 | 379.071
3.7577 | 381.2428 | 3.7113 | 381.2371
3.7566 | 383.4091 | 3.71 | 383.4032
3.7555 | 385.5752 | 3.7087 | 385.5692
3.7545 | 387.7412 | 3.7072 | 387.7352
3.7534 | 389.9072 | 3.7059 | 389.9012
3.7523 | 392.0732 | 3.7045 | 392.0671
3.7511 | 394.2395 | 3.7032 | 394.2332
3.75 | 396.4056 | 3.7017 | 396.3993
3.749 | 398.5718 | 3.7003 | 398.5652
3.7479 | 400.7379 | 3.699 | 400.7312
3.7468 | 402.904 | 3.6977 | 402.8972
3.7456 | 405.0702 | 3.6964 | 405.0631
3.7447 | 407.2363 | 3.6951 | 407.2291
3.7435 | 409.4025 | 3.6937 | 409.3952
3.7424 | 411.5687 | 3.6924 | 411.5611
3.7413 | 413.7347 | 3.6909 | 413.727
3.7403 | 415.9009 | 3.6896 | 415.8929
3.7392 | 418.067 | 3.6883 | 418.0589
3.7381 | 420.2336 | 3.6871 | 420.2249
3.7371 | 422.3998 | 3.6856 | 422.3908
3.736 | 424.5662 | 3.6843 | 424.5568
3.7348 | 426.7322 | 3.683 | 426.7227
3.7339 | 428.898 | 3.6816 | 428.8884
3.7327 | 431.0634 | 3.6803 | 431.0543
3.7316 | 433.2295 | 3.679 | 433.2202
3.7306 | 435.3956 | 3.6777 | 435.3863
3.7295 | 437.5615 | 3.6764 | 437.5523
3.7284 | 439.7274 | 3.6749 | 439.7182
3.7272 | 441.8936 | 3.6737 | 441.8842
3.7263 | 444.0591 | 3.6724 | 444.0504
3.7251 | 446.2242 | 3.6711 | 446.2166
3.7242 | 448.39 | 3.6698 | 448.3825
3.723 | 450.556 | 3.6683 | 450.5486
3.7221 | 452.722 | 3.667 | 452.7146
3.7209 | 454.8884 | 3.6657 | 454.8806
3.7198 | 457.0545 | 3.6645 | 457.0464
3.7188 | 459.2206 | 3.6632 | 459.2124
3.7177 | 461.3864 | 3.6619 | 461.3783
3.7168 | 463.5524 | 3.6606 | 463.544
3.7156 | 465.7184 | 3.6593 | 465.7098
3.7145 | 467.8845 | 3.6578 | 467.8756
3.7134 | 470.0508 | 3.6567 | 470.0415
3.7124 | 472.2169 | 3.6553 | 472.2073
3.7114 | 474.3829 | 3.654 | 474.3732
3.7103 | 476.5493 | 3.6527 | 476.5393
3.7092 | 478.7155 | 3.6514 | 478.7054
3.7082 | 480.8815 | 3.6501 | 480.8712
3.7071 | 483.0472 | 3.6488 | 483.0371
3.7059 | 485.2131 | 3.6477 | 485.203
3.705 | 487.3791 | 3.6464 | 487.369
3.7038 | 489.5452 | 3.6449 | 489.5349
3.7029 | 491.7116 | 3.6436 | 491.7009
3.7017 | 493.8779 | 3.6423 | 493.8671
3.7008 | 496.0442 | 3.6411 | 496.0329
3.6996 | 498.2104 | 3.6399 | 498.1988
3.6987 | 500.3765 | 3.6385 | 500.3648
3.6975 | 502.5426 | 3.6372 | 502.5309
3.6966 | 504.7087 | 3.6361 | 504.6969
3.6954 | 506.8747 | 3.6348 | 506.8628
3.6943 | 509.0412 | 3.6335 | 509.0287
3.6933 | 511.2073 | 3.6322 | 511.1947
3.6922 | 513.3734 | 3.6309 | 513.3605
3.6913 | 515.5393 | 3.6296 | 515.5263
3.6901 | 517.7052 | 3.6283 | 517.6921
3.6892 | 519.8713 | 3.6272 | 519.858
3.688 | 522.0375 | 3.6259 | 522.0239
3.6871 | 524.2036 | 3.6246 | 524.1898
3.6859 | 526.3699 | 3.6233 | 526.3557
3.685 | 528.5357 | 3.622 | 528.5215
3.684 | 530.7018 | 3.6207 | 530.6875
3.6829 | 532.8678 | 3.6194 | 532.8534
3.6817 | 535.0336 | 3.6181 | 535.0193
3.6808 | 537.1996 | 3.6168 | 537.1852
3.6796 | 539.3655 | 3.6156 | 539.3513
3.6787 | 541.5314 | 3.6144 | 541.5172
3.6775 | 543.6974 | 3.6131 | 543.6831
3.6766 | 545.8633 | 3.612 | 545.849
3.6754 | 548.0296 | 3.6106 | 548.0148
3.6745 | 550.1952 | 3.6094 | 550.1809
3.6735 | 552.3615 | 3.6081 | 552.3468
3.6724 | 554.5277 | 3.6068 | 554.5127
3.6712 | 556.6936 | 3.6055 | 556.6786
3.6703 | 558.8598 | 3.6043 | 558.8445
3.6693 | 561.0257 | 3.6031 | 561.0104
3.6682 | 563.1918 | 3.6018 | 563.176
3.6672 | 565.358 | 3.6005 | 565.342
3.6661 | 567.5239 | 3.5993 | 567.5079
3.6651 | 569.6897 | 3.5981 | 569.6737
3.664 | 571.8558 | 3.5968 | 571.8396
3.663 | 574.0217 | 3.5955 | 574.0054
3.662 | 576.1878 | 3.5944 | 576.1712
3.6609 | 578.3537 | 3.5931 | 578.3372
3.6599 | 580.5198 | 3.5918 | 580.5031
3.659 | 582.6856 | 3.5907 | 582.6693
3.6578 | 584.8516 | 3.5894 | 584.8352
3.6569 | 587.0179 | 3.5881 | 587.001
3.6557 | 589.184 | 3.587 | 589.1668
3.6546 | 591.3499 | 3.5857 | 591.3327
3.6536 | 593.5161 | 3.5844 | 593.4986
3.6525 | 595.6821 | 3.5833 | 595.6646
3.6515 | 597.848 | 3.582 | 597.8306
3.6506 | 600.0141 | 3.5807 | 599.9964
3.6494 | 602.1803 | 3.5794 | 602.1628
3.6485 | 604.3464 | 3.5783 | 604.329
3.6475 | 606.5122 | 3.577 | 606.4948
3.6465 | 608.6783 | 3.5758 | 608.6608
3.6454 | 610.8437 | 3.5746 | 610.8266
3.6444 | 613.0096 | 3.5734 | 612.9926
3.6433 | 615.1753 | 3.5721 | 615.1583
3.6423 | 617.3415 | 3.5708 | 617.3241
3.6414 | 619.5075 | 3.5696 | 619.4899
3.6402 | 621.6733 | 3.5684 | 621.6558
3.6393 | 623.8396 | 3.5673 | 623.8217
3.6381 | 626.0057 | 3.566 | 625.9874
3.6372 | 628.1718 | 3.5647 | 628.1529
3.6362 | 630.3373 | 3.5636 | 630.3188
3.6352 | 632.5032 | 3.5623 | 632.4846
3.6341 | 634.6694 | 3.5612 | 634.6499
3.6331 | 636.8359 | 3.5599 | 636.8157
3.632 | 639.0021 | 3.5587 | 638.9815
3.631 | 641.1679 | 3.5574 | 641.1474
3.6302 | 643.334 | 3.5563 | 643.3132
3.6291 | 645.5004 | 3.555 | 645.479
3.628 | 647.6664 | 3.5539 | 647.6448
3.627 | 649.8327 | 3.5528 | 649.8107
3.626 | 651.9985 | 3.5515 | 651.9772
3.6251 | 654.1647 | 3.5502 | 654.1431
3.6241 | 656.3312 | 3.5489 | 656.3089
3.6228 | 658.4978 | 3.5478 | 658.4748
3.6218 | 660.664 | 3.5465 | 660.6408
3.6209 | 662.8293 | 3.5455 | 662.8066
3.6199 | 664.9955 | 3.5442 | 664.9725
3.6188 | 667.1615 | 3.5431 | 667.1384
3.618 | 669.3276 | 3.5418 | 669.3042
3.6168 | 671.4937 | 3.5405 | 671.4701
3.6159 | 673.6597 | 3.5394 | 673.6359
3.6149 | 675.8258 | 3.5382 | 675.8016
3.6138 | 677.9919 | 3.537 | 677.9673
3.6128 | 680.1577 | 3.536 | 680.1332
3.6118 | 682.3232 | 3.5347 | 682.2987
3.6109 | 684.4892 | 3.5334 | 684.4642
3.6097 | 686.655 | 3.5323 | 686.63
3.6088 | 688.8208 | 3.531 | 688.7958
3.6078 | 690.987 | 3.5298 | 690.9617
3.6068 | 693.1526 | 3.5286 | 693.1276
3.6057 | 695.3185 | 3.5274 | 695.2932
3.6047 | 697.4847 | 3.5263 | 697.459
3.6036 | 699.651 | 3.525 | 699.625
3.6028 | 701.8173 | 3.5239 | 701.7908
3.6017 | 703.9836 | 3.5227 | 703.9566
3.6007 | 706.1499 | 3.5215 | 706.1224
3.5997 | 708.3156 | 3.5203 | 708.2883
3.5988 | 710.4813 | 3.5192 | 710.454
3.5978 | 712.6475 | 3.5181 | 712.6197
3.5967 | 714.8136 | 3.5168 | 714.7856
3.5957 | 716.98 | 3.5156 | 716.9514
3.5947 | 719.1461 | 3.5145 | 719.1171
3.5938 | 721.3126 | 3.5132 | 721.283
3.5926 | 723.4782 | 3.5121 | 723.4488
3.5917 | 725.6439 | 3.511 | 725.6147
3.5907 | 727.8104 | 3.5097 | 727.7804
3.5897 | 729.9767 | 3.5085 | 729.9463
3.5888 | 732.1426 | 3.5074 | 732.1121
3.5878 | 734.3088 | 3.5061 | 734.2782
3.5868 | 736.4745 | 3.505 | 736.444
3.5859 | 738.6404 | 3.5039 | 738.6102
3.5847 | 740.8061 | 3.5027 | 740.7764
3.5838 | 742.9721 | 3.5016 | 742.9423
3.5828 | 745.138 | 3.5003 | 745.1084
3.5818 | 747.304 | 3.4992 | 747.2745
3.5809 | 749.47 | 3.4981 | 749.4404
3.5797 | 751.6363 | 3.4969 | 751.6062
3.5788 | 753.8021 | 3.4958 | 753.7716
3.5778 | 755.9683 | 3.4945 | 755.9373
3.5768 | 758.1344 | 3.4935 | 758.103
3.5758 | 760.3004 | 3.4922 | 760.2689
3.5747 | 762.4667 | 3.4911 | 762.4348
3.5738 | 764.6329 | 3.49 | 764.6004
3.5728 | 766.799 | 3.4889 | 766.7663
3.5718 | 768.9651 | 3.4877 | 768.9321
3.5708 | 771.1312 | 3.4866 | 771.098
3.5699 | 773.2973 | 3.4853 | 773.2636
3.5689 | 775.4636 | 3.4842 | 775.4295
3.5679 | 777.6293 | 3.4832 | 777.5953
3.567 | 779.7953 | 3.4819 | 779.7611
3.566 | 781.9615 | 3.4808 | 781.927
3.5649 | 784.1275 | 3.4797 | 784.0927
3.5641 | 786.2935 | 3.4785 | 786.2586
3.5631 | 788.4596 | 3.4774 | 788.4249
3.5621 | 790.6253 | 3.4763 | 790.5908
3.561 | 792.7913 | 3.4751 | 792.7572
3.56 | 794.9571 | 3.474 | 794.9232
3.5591 | 797.1231 | 3.4729 | 797.0891
3.5581 | 799.2892 | 3.4717 | 799.2551
3.5571 | 801.4555 | 3.4706 | 801.4213
3.556 | 803.6213 | 3.4695 | 803.5871
3.5552 | 805.7872 | 3.4684 | 805.7529
3.5541 | 807.9526 | 3.4672 | 807.9187
3.5531 | 810.1185 | 3.4663 | 810.0846
3.5523 | 812.2848 | 3.465 | 812.25
3.5513 | 814.4506 | 3.464 | 814.416
3.5503 | 816.6164 | 3.4629 | 816.5813
3.5492 | 818.7824 | 3.4616 | 818.7475
3.5484 | 820.9485 | 3.4606 | 820.9132
3.5473 | 823.1148 | 3.4595 | 823.0786
3.5465 | 825.2805 | 3.4583 | 825.2443
3.5453 | 827.4467 | 3.4572 | 827.4099
3.5445 | 829.6118 | 3.4563 | 829.5756
3.5436 | 831.7777 | 3.4551 | 831.7412
3.5426 | 833.9436 | 3.454 | 833.9069
3.5415 | 836.1096 | 3.4529 | 836.0726
3.5405 | 838.2756 | 3.4517 | 838.2385
3.5397 | 840.4414 | 3.4508 | 840.4042
3.5386 | 842.6073 | 3.4496 | 842.57
3.5376 | 844.7733 | 3.4485 | 844.7356
3.5366 | 846.9393 | 3.4474 | 846.9014
3.5358 | 849.1053 | 3.4464 | 849.0671
3.5349 | 851.2716 | 3.4453 | 851.2329
3.5339 | 853.4379 | 3.4441 | 853.3987
3.5328 | 855.6038 | 3.4432 | 855.5644
3.5318 | 857.7695 | 3.442 | 857.73
3.531 | 859.9354 | 3.4409 | 859.8957
3.53 | 862.1013 | 3.4399 | 862.0615
3.529 | 864.2673 | 3.4388 | 864.2273
3.5281 | 866.4335 | 3.4377 | 866.3932
3.5271 | 868.5994 | 3.4366 | 868.5589
3.5261 | 870.7652 | 3.4356 | 870.7246
3.5252 | 872.9313 | 3.4345 | 872.8903
3.5242 | 875.0972 | 3.4335 | 875.0561
3.5232 | 877.2633 | 3.4324 | 877.2219
3.5223 | 879.4288 | 3.4314 | 879.3876
3.5215 | 881.595 | 3.4303 | 881.5533
3.5203 | 883.7609 | 3.4293 | 883.7192
3.5194 | 885.9268 | 3.4282 | 885.8849
3.5184 | 888.0923 | 3.4272 | 888.0507
3.5176 | 890.2577 | 3.4261 | 890.2164
3.5166 | 892.4234 | 3.4249 | 892.3824
3.5156 | 894.5897 | 3.424 | 894.5484
3.5147 | 896.7562 | 3.4228 | 896.7146
3.5139 | 898.9221 | 3.4219 | 898.8797
3.5129 | 901.0878 | 3.4209 | 901.0455
3.5119 | 903.2538 | 3.4198 | 903.2113
3.511 | 905.4194 | 3.4188 | 905.3771
3.51 | 907.5852 | 3.4177 | 907.5428
3.509 | 909.7513 | 3.4167 | 909.7085
3.5081 | 911.9173 | 3.4157 | 911.8743
3.5073 | 914.0836 | 3.4146 | 914.0402
3.5063 | 916.2497 | 3.4136 | 916.2059
3.5053 | 918.4157 | 3.4127 | 918.3716
3.5043 | 920.5819 | 3.4115 | 920.5374
3.5035 | 922.7478 | 3.4106 | 922.7033
3.5026 | 924.914 | 3.4096 | 924.8691
3.5016 | 927.0797 | 3.4086 | 927.0348
3.5006 | 929.2458 | 3.4075 | 929.2006
3.4997 | 931.4116 | 3.4065 | 931.3665
3.4989 | 933.5773 | 3.4056 | 933.532
3.4977 | 935.743 | 3.4046 | 935.6977
3.4969 | 937.9084 | 3.4036 | 937.8635
3.4961 | 940.0745 | 3.4025 | 940.0292
3.4951 | 942.2402 | 3.4015 | 942.1948
3.4942 | 944.4061 | 3.4007 | 944.3606
3.4932 | 946.5719 | 3.3996 | 946.5263
3.4924 | 948.738 | 3.3986 | 948.6922
3.4914 | 950.9045 | 3.3975 | 950.858
3.4905 | 953.0709 | 3.3967 | 953.0236
3.4895 | 955.2369 | 3.3957 | 955.1894
3.4887 | 957.4027 | 3.3946 | 957.3551
3.4877 | 959.5687 | 3.3938 | 959.5209
3.4869 | 961.7349 | 3.3927 | 961.6865
3.4859 | 963.9007 | 3.3917 | 963.8523
3.485 | 966.0666 | 3.3907 | 966.018
3.4842 | 968.233 | 3.3899 | 968.1837
3.4832 | 970.3988 | 3.3889 | 970.3494
3.4822 | 972.5646 | 3.3878 | 972.5153
3.4813 | 974.7307 | 3.387 | 974.681
3.4805 | 976.8967 | 3.386 | 976.8468
3.4797 | 979.0628 | 3.3851 | 979.0125
3.4787 | 981.229 | 3.3841 | 981.1782
3.4777 | 983.3948 | 3.3831 | 983.3438
3.4769 | 985.5612 | 3.3822 | 985.5095
3.4761 | 987.7277 | 3.3812 | 987.6752
3.475 | 989.8941 | 3.3804 | 989.841
3.4743 | 992.0605 | 3.3794 | 992.0067
3.4734 | 994.2266 | 3.3785 | 994.1724
3.4724 | 996.3927 | 3.3775 | 996.3382
3.4714 | 998.5586 | 3.3765 | 998.5038
3.4706 | 1000.724 | 3.3757 | 1000.67
3.4696 | 1002.89 | 3.3747 | 1002.835
3.4688 | 1005.056 | 3.3738 | 1005.001
3.4679 | 1007.222 | 3.3728 | 1007.167
3.4671 | 1009.388 | 3.372 | 1009.332
3.4661 | 1011.5536 | 3.371 | 1011.498
3.4653 | 1013.72 | 3.3701 | 1013.664
3.4645 | 1015.8856 | 3.3693 | 1015.83
3.4637 | 1018.052 | 3.3683 | 1017.995
3.4627 | 1020.2176 | 3.3673 | 1020.161
3.4617 | 1022.384 | 3.3665 | 1022.327
3.4609 | 1024.55 | 3.3655 | 1024.492
3.4601 | 1026.716 | 3.3646 | 1026.658
3.4592 | 1028.882 | 3.3638 | 1028.824
3.4583 | 1031.048 | 3.3628 | 1030.989
3.4574 | 1033.213 | 3.362 | 1033.155
3.4566 | 1035.38 | 3.361 | 1035.3208
3.4558 | 1037.5456 | 3.3602 | 1037.486
3.455 | 1039.711 | 3.3594 | 1039.652
3.454 | 1041.878 | 3.3584 | 1041.818
3.4532 | 1044.044 | 3.3575 | 1043.983
3.4524 | 1046.21 | 3.3567 | 1046.149
3.4514 | 1048.376 | 3.3557 | 1048.315
3.4508 | 1050.542 | 3.3549 | 1050.481
3.45 | 1052.708 | 3.3539 | 1052.647
3.449 | 1054.874 | 3.353 | 1054.812
3.4482 | 1057.04 | 3.3521 | 1056.978
3.4472 | 1059.206 | 3.3513 | 1059.144
3.4464 | 1061.372 | 3.3505 | 1061.31
3.4456 | 1063.538 | 3.3497 | 1063.475
3.4448 | 1065.705 | 3.3488 | 1065.641
3.444 | 1067.871 | 3.348 | 1067.807
3.443 | 1070.037 | 3.347 | 1069.972
3.4422 | 1072.203 | 3.3462 | 1072.138
3.4414 | 1074.369 | 3.3452 | 1074.304
3.4406 | 1076.535 | 3.3444 | 1076.469
3.4396 | 1078.701 | 3.3436 | 1078.635
3.439 | 1080.867 | 3.3426 | 1080.8
3.4382 | 1083.032 | 3.3418 | 1082.966
3.4374 | 1085.198 | 3.341 | 1085.132
3.4364 | 1087.364 | 3.34 | 1087.298
3.4356 | 1089.531 | 3.3392 | 1089.464
3.4348 | 1091.697 | 3.3384 | 1091.63
3.4341 | 1093.864 | 3.3376 | 1093.796
3.4333 | 1096.03 | 3.3368 | 1095.962
3.4324 | 1098.196 | 3.336 | 1098.127
3.4316 | 1100.3616 | 3.335 | 1100.293
3.4308 | 1102.528 | 3.3342 | 1102.459
3.4299 | 1104.694 | 3.3334 | 1104.624
3.4291 | 1106.859 | 3.3326 | 1106.79
3.4283 | 1109.025 | 3.3317 | 1108.956
3.4275 | 1111.19 | 3.3308 | 1111.122
3.4267 | 1113.356 | 3.33 | 1113.2872
3.4259 | 1115.522 | 3.3292 | 1115.453
3.4251 | 1117.687 | 3.3286 | 1117.619
3.4243 | 1119.853 | 3.3278 | 1119.784
3.4236 | 1122.019 | 3.3268 | 1121.95
3.4228 | 1124.185 | 3.326 | 1124.116
3.422 | 1126.35 | 3.3252 | 1126.281
3.4214 | 1128.516 | 3.3244 | 1128.447
3.4206 | 1130.682 | 3.3236 | 1130.612
3.4196 | 1132.848 | 3.3226 | 1132.7776
3.419 | 1135.013 | 3.3218 | 1134.943
3.4182 | 1137.179 | 3.321 | 1137.109
3.4174 | 1139.345 | 3.3204 | 1139.275
3.4165 | 1141.511 | 3.3195 | 1141.44
3.4159 | 1143.677 | 3.3187 | 1143.606
3.4149 | 1145.843 | 3.3179 | 1145.772
3.4143 | 1148.009 | 3.3171 | 1147.937
3.4135 | 1150.175 | 3.3163 | 1150.103
3.4127 | 1152.34 | 3.3155 | 1152.269
3.412 | 1154.506 | 3.3147 | 1154.434
3.4111 | 1156.672 | 3.3139 | 1156.6
3.4104 | 1158.838 | 3.3131 | 1158.7656
3.4098 | 1161.004 | 3.3123 | 1160.931
3.409 | 1163.17 | 3.3115 | 1163.097
3.4082 | 1165.336 | 3.3107 | 1165.262
3.4073 | 1167.502 | 3.3099 | 1167.427
3.4067 | 1169.666 | 3.3092 | 1169.593
3.4059 | 1171.832 | 3.3084 | 1171.759
3.4052 | 1173.998 | 3.3076 | 1173.924
3.4044 | 1176.164 | 3.3068 | 1176.09
3.4038 | 1178.33 | 3.306 | 1178.256
3.403 | 1180.496 | 3.3052 | 1180.422
3.4022 | 1182.662 | 3.3044 | 1182.5872
3.4015 | 1184.828 | 3.3036 | 1184.753
3.4007 | 1186.994 | 3.3028 | 1186.918
3.3999 | 1189.16 | 3.302 | 1189.084
3.3993 | 1191.326 | 3.3011 | 1191.25
3.3985 | 1193.493 | 3.3005 | 1193.415
3.3978 | 1195.659 | 3.2997 | 1195.581
3.397 | 1197.825 | 3.2989 | 1197.746
3.3964 | 1199.9904 | 3.2981 | 1199.912
3.3957 | 1202.156 | 3.2973 | 1202.0776
3.3949 | 1204.322 | 3.2965 | 1204.2432
3.3941 | 1206.487 | 3.2957 | 1206.409
3.3935 | 1208.652 | 3.2949 | 1208.5744
3.3927 | 1210.818 | 3.2942 | 1210.74
3.392 | 1212.984 | 3.2934 | 1212.906
3.3912 | 1215.151 | 3.2926 | 1215.072
3.3906 | 1217.317 | 3.2918 | 1217.237
3.3899 | 1219.482 | 3.2911 | 1219.403
3.3891 | 1221.649 | 3.2903 | 1221.568
3.3885 | 1223.815 | 3.2895 | 1223.734
3.3878 | 1225.981 | 3.2887 | 1225.9
3.387 | 1228.146 | 3.2879 | 1228.065
3.3864 | 1230.313 | 3.2873 | 1230.231
3.3857 | 1232.478 | 3.2863 | 1232.397
3.3851 | 1234.644 | 3.2857 | 1234.563
3.3843 | 1236.809 | 3.285 | 1236.729
3.3836 | 1238.975 | 3.284 | 1238.895
3.3828 | 1241.141 | 3.2834 | 1241.0608
3.382 | 1243.3064 | 3.2826 | 1243.226
3.3814 | 1245.4728 | 3.2818 | 1245.392
3.3807 | 1247.639 | 3.281 | 1247.558
3.3801 | 1249.805 | 3.2802 | 1249.724
3.3794 | 1251.9704 | 3.2795 | 1251.889
3.3788 | 1254.136 | 3.2787 | 1254.055
3.3781 | 1256.302 | 3.2781 | 1256.221
3.3773 | 1258.467 | 3.2773 | 1258.386
3.3767 | 1260.6328 | 3.2765 | 1260.552
3.3759 | 1262.798 | 3.2758 | 1262.717
3.3752 | 1264.964 | 3.275 | 1264.8832
3.3746 | 1267.131 | 3.2742 | 1267.049
3.3738 | 1269.297 | 3.2734 | 1269.2144
3.3733 | 1271.462 | 3.2727 | 1271.38
3.3726 | 1273.628 | 3.2719 | 1273.5456
3.372 | 1275.795 | 3.2711 | 1275.711
3.3712 | 1277.96 | 3.2705 | 1277.8768
3.3705 | 1280.126 | 3.2697 | 1280.042
3.3697 | 1282.292 | 3.269 | 1282.208
3.3691 | 1284.458 | 3.2684 | 1284.373
3.3685 | 1286.623 | 3.2674 | 1286.539
3.3678 | 1288.789 | 3.2668 | 1288.704
3.3672 | 1290.955 | 3.2661 | 1290.87
3.3665 | 1293.121 | 3.2652 | 1293.036
3.3659 | 1295.286 | 3.2645 | 1295.202
3.3651 | 1297.452 | 3.2639 | 1297.367
3.3644 | 1299.618 | 3.2631 | 1299.533
3.3638 | 1301.784 | 3.2622 | 1301.698
3.3631 | 1303.95 | 3.2614 | 1303.864
3.3625 | 1306.115 | 3.2608 | 1306.029
3.3618 | 1308.281 | 3.26 | 1308.195
3.3612 | 1310.447 | 3.2592 | 1310.361
3.3605 | 1312.6128 | 3.2584 | 1312.526
3.3597 | 1314.779 | 3.2577 | 1314.692
3.3591 | 1316.945 | 3.2569 | 1316.8576
3.3584 | 1319.11 | 3.2563 | 1319.023
3.3578 | 1321.276 | 3.2555 | 1321.189
3.3572 | 1323.442 | 3.2548 | 1323.354
3.3565 | 1325.608 | 3.254 | 1325.52
3.3559 | 1327.7736 | 3.2532 | 1327.685
3.3552 | 1329.939 | 3.2526 | 1329.851
3.3546 | 1332.106 | 3.2518 | 1332.017
3.3539 | 1334.272 | 3.2511 | 1334.182
3.3533 | 1336.438 | 3.2503 | 1336.348
3.3526 | 1338.604 | 3.2495 | 1338.513
3.352 | 1340.7696 | 3.2489 | 1340.679
3.3513 | 1342.935 | 3.248 | 1342.845
3.3507 | 1345.1 | 3.2472 | 1345.01
3.3501 | 1347.265 | 3.2464 | 1347.176
3.3494 | 1349.43 | 3.2456 | 1349.342
3.3488 | 1351.596 | 3.245 | 1351.507
3.3481 | 1353.762 | 3.2442 | 1353.6728
3.3475 | 1355.928 | 3.2435 | 1355.838
3.3468 | 1358.094 | 3.2427 | 1358.004
3.3462 | 1360.259 | 3.2419 | 1360.17
3.3455 | 1362.426 | 3.2413 | 1362.335
3.3449 | 1364.592 | 3.2406 | 1364.501
3.3442 | 1366.758 | 3.2398 | 1366.666
3.3438 | 1368.925 | 3.239 | 1368.832
3.3429 | 1371.0904 | 3.2384 | 1370.998
3.3423 | 1373.256 | 3.2377 | 1373.163
3.3418 | 1375.422 | 3.2369 | 1375.329
3.3412 | 1377.588 | 3.2361 | 1377.495
3.3405 | 1379.754 | 3.2353 | 1379.66
3.3399 | 1381.92 | 3.2346 | 1381.826
3.3392 | 1384.085 | 3.2338 | 1383.992
3.3386 | 1386.251 | 3.233 | 1386.157
3.3379 | 1388.4168 | 3.2322 | 1388.323
3.3373 | 1390.5824 | 3.2316 | 1390.489
3.3367 | 1392.748 | 3.2308 | 1392.654
3.336 | 1394.914 | 3.23 | 1394.82
3.3354 | 1397.08 | 3.2292 | 1396.985
3.3347 | 1399.246 | 3.2285 | 1399.151
3.3341 | 1401.411 | 3.2277 | 1401.317
3.3336 | 1403.5768 | 3.2271 | 1403.482
3.3329 | 1405.742 | 3.2263 | 1405.648
3.3323 | 1407.908 | 3.2256 | 1407.813
3.3317 | 1410.074 | 3.2248 | 1409.979
3.331 | 1412.24 | 3.224 | 1412.144
3.3305 | 1414.406 | 3.2232 | 1414.31
3.3299 | 1416.571 | 3.2225 | 1416.476
3.3292 | 1418.737 | 3.2217 | 1418.641
3.3286 | 1420.904 | 3.2209 | 1420.807
3.3279 | 1423.07 | 3.2203 | 1422.973
3.3273 | 1425.236 | 3.2195 | 1425.138
3.3266 | 1427.402 | 3.2188 | 1427.304
3.326 | 1429.568 | 3.218 | 1429.469
3.3255 | 1431.735 | 3.2172 | 1431.635
3.3249 | 1433.9 | 3.2164 | 1433.801
3.3242 | 1436.067 | 3.2158 | 1435.966
3.3236 | 1438.233 | 3.215 | 1438.132
3.3231 | 1440.399 | 3.2141 | 1440.297
3.3223 | 1442.566 | 3.2133 | 1442.463
3.3218 | 1444.732 | 3.2127 | 1444.629
3.3212 | 1446.898 | 3.2119 | 1446.794
3.3205 | 1449.064 | 3.2111 | 1448.96
3.3199 | 1451.23 | 3.2103 | 1451.125
3.3192 | 1453.396 | 3.2096 | 1453.291
3.3186 | 1455.5624 | 3.2088 | 1455.457
3.3181 | 1457.728 | 3.208 | 1457.622
3.3174 | 1459.894 | 3.2074 | 1459.788
3.3168 | 1462.0592 | 3.2066 | 1461.953
3.3162 | 1464.224 | 3.2058 | 1464.119
3.3155 | 1466.391 | 3.2049 | 1466.284
3.315 | 1468.556 | 3.2041 | 1468.45
3.3144 | 1470.722 | 3.2035 | 1470.615
3.3137 | 1472.888 | 3.2027 | 1472.781
3.3133 | 1475.054 | 3.2019 | 1474.946
3.3126 | 1477.22 | 3.2011 | 1477.112
3.3118 | 1479.386 | 3.2003 | 1479.278
3.3113 | 1481.551 | 3.1995 | 1481.444
3.3107 | 1483.717 | 3.1988 | 1483.609
3.31 | 1485.883 | 3.198 | 1485.775
3.3094 | 1488.048 | 3.1972 | 1487.94
3.3089 | 1490.215 | 3.1964 | 1490.106
3.3082 | 1492.381 | 3.1957 | 1492.271
3.3076 | 1494.546 | 3.1949 | 1494.4368
3.3071 | 1496.712 | 3.194 | 1496.602
3.3065 | 1498.878 | 3.1933 | 1498.768
3.3058 | 1501.045 | 3.1925 | 1500.933
3.3052 | 1503.211 | 3.1917 | 1503.099
3.3045 | 1505.377 | 3.1909 | 1505.264
3.3039 | 1507.543 | 3.1901 | 1507.43
3.3032 | 1509.7088 | 3.1893 | 1509.595
3.3028 | 1511.875 | 3.1885 | 1511.761
3.3021 | 1514.041 | 3.1878 | 1513.927
3.3015 | 1516.2064 | 3.187 | 1516.092
3.301 | 1518.372 | 3.1862 | 1518.257
3.3003 | 1520.538 | 3.1854 | 1520.423
3.2997 | 1522.703 | 3.1848 | 1522.588
3.299 | 1524.8688 | 3.184 | 1524.754
3.2986 | 1527.0352 | 3.1832 | 1526.92
3.2979 | 1529.201 | 3.1824 | 1529.085
3.2973 | 1531.367 | 3.1815 | 1531.251
3.2968 | 1533.532 | 3.1807 | 1533.417
3.2961 | 1535.698 | 3.1799 | 1535.582
3.2955 | 1537.864 | 3.1791 | 1537.748
3.2949 | 1540.03 | 3.1783 | 1539.913
3.2944 | 1542.1952 | 3.1775 | 1542.079
3.2937 | 1544.361 | 3.1767 | 1544.244
3.2931 | 1546.527 | 3.1761 | 1546.41
3.2924 | 1548.6928 | 3.1753 | 1548.575
3.2918 | 1550.859 | 3.1744 | 1550.7408
3.2913 | 1553.024 | 3.1736 | 1552.906
3.2905 | 1555.19 | 3.173 | 1555.072
3.29 | 1557.356 | 3.172 | 1557.237
3.2894 | 1559.522 | 3.1714 | 1559.403
3.2889 | 1561.688 | 3.1704 | 1561.569
3.2881 | 1563.854 | 3.1696 | 1563.734
3.2876 | 1566.019 | 3.1688 | 1565.899
3.2869 | 1568.185 | 3.168 | 1568.065
3.2865 | 1570.351 | 3.1672 | 1570.23
3.2857 | 1572.517 | 3.1665 | 1572.396
3.2852 | 1574.682 | 3.1657 | 1574.5616
3.2845 | 1576.848 | 3.1649 | 1576.727
3.284 | 1579.014 | 3.1641 | 1578.892
3.2832 | 1581.179 | 3.1633 | 1581.058
3.2827 | 1583.345 | 3.1625 | 1583.224
3.2821 | 1585.5104 | 3.1617 | 1585.389
3.2816 | 1587.676 | 3.1609 | 1587.555
3.281 | 1589.842 | 3.1599 | 1589.72
3.2803 | 1592.008 | 3.1593 | 1591.886
3.2798 | 1594.1728 | 3.1585 | 1594.0512
3.2792 | 1596.339 | 3.1577 | 1596.217
3.2785 | 1598.504 | 3.1569 | 1598.3824
3.2779 | 1600.67 | 3.156 | 1600.548
3.2773 | 1602.836 | 3.1552 | 1602.714
3.2766 | 1605.002 | 3.1544 | 1604.879
3.2761 | 1607.168 | 3.1536 | 1607.045
3.2755 | 1609.334 | 3.1528 | 1609.21
3.2748 | 1611.5 | 3.152 | 1611.376
3.2742 | 1613.665 | 3.1512 | 1613.542
3.2737 | 1615.83 | 3.1502 | 1615.7072
3.2731 | 1617.995 | 3.1494 | 1617.873
3.2724 | 1620.16 | 3.1488 | 1620.038
3.2719 | 1622.326 | 3.148 | 1622.204
3.2713 | 1624.492 | 3.1472 | 1624.369
3.2706 | 1626.658 | 3.1464 | 1626.535
3.2702 | 1628.823 | 3.1456 | 1628.7
3.2695 | 1630.9888 | 3.1447 | 1630.8656
3.2689 | 1633.155 | 3.1438 | 1633.031
3.2682 | 1635.319 | 3.143 | 1635.197
3.2677 | 1637.4848 | 3.1422 | 1637.362
3.2669 | 1639.65 | 3.1414 | 1639.528
3.2664 | 1641.816 | 3.1406 | 1641.693
3.2658 | 1643.982 | 3.1397 | 1643.859
3.2652 | 1646.148 | 3.1388 | 1646.025
3.2647 | 1648.313 | 3.138 | 1648.191
3.264 | 1650.4784 | 3.1372 | 1650.356
3.2634 | 1652.644 | 3.1364 | 1652.5216
3.2627 | 1654.81 | 3.1354 | 1654.687
3.2621 | 1656.976 | 3.1346 | 1656.853
3.2614 | 1659.141 | 3.1338 | 1659.018
3.261 | 1661.307 | 3.133 | 1661.184
3.2603 | 1663.473 | 3.132 | 1663.349
3.2597 | 1665.639 | 3.1312 | 1665.515
3.259 | 1667.805 | 3.1304 | 1667.68
3.2584 | 1669.97 | 3.1296 | 1669.845
3.2579 | 1672.136 | 3.1288 | 1672.011
3.2572 | 1674.302 | 3.1278 | 1674.176
3.2566 | 1676.468 | 3.127 | 1676.342
3.256 | 1678.635 | 3.1262 | 1678.507
3.2553 | 1680.801 | 3.1254 | 1680.673
3.2548 | 1682.966 | 3.1246 | 1682.8384
3.2542 | 1685.132 | 3.1238 | 1685.004
3.2535 | 1687.297 | 3.1228 | 1687.169
3.2529 | 1689.4624 | 3.1222 | 1689.335
3.2522 | 1691.627 | 3.1212 | 1691.5
3.2518 | 1693.793 | 3.1204 | 1693.666
3.2511 | 1695.959 | 3.1194 | 1695.831
3.2505 | 1698.125 | 3.1186 | 1697.9968
3.2498 | 1700.29 | 3.1178 | 1700.162
3.2492 | 1702.456 | 3.117 | 1702.328
3.2487 | 1704.621 | 3.116 | 1704.494
3.248 | 1706.787 | 3.1152 | 1706.659
3.2474 | 1708.953 | 3.1144 | 1708.824
3.2468 | 1711.119 | 3.1134 | 1710.99
3.2461 | 1713.285 | 3.1126 | 1713.155
3.2456 | 1715.451 | 3.1118 | 1715.321
3.245 | 1717.617 | 3.1109 | 1717.4864
3.2443 | 1719.783 | 3.11 | 1719.652
3.2437 | 1721.95 | 3.1091 | 1721.817
3.243 | 1724.115 | 3.1083 | 1723.983
3.2426 | 1726.2816 | 3.1073 | 1726.148
3.2417 | 1728.448 | 3.1065 | 1728.314
3.2411 | 1730.613 | 3.1057 | 1730.479
3.2406 | 1732.778 | 3.1047 | 1732.6448
3.24 | 1734.945 | 3.1039 | 1734.81
3.2393 | 1737.11 | 3.1031 | 1736.976
3.2388 | 1739.276 | 3.1021 | 1739.141
3.238 | 1741.441 | 3.1013 | 1741.307
3.2376 | 1743.607 | 3.1004 | 1743.473
3.2369 | 1745.773 | 3.0996 | 1745.638
3.2363 | 1747.939 | 3.0986 | 1747.804
3.2356 | 1750.105 | 3.0978 | 1749.9696
3.2351 | 1752.2704 | 3.0968 | 1752.135
3.2345 | 1754.436 | 3.0958 | 1754.301
3.2337 | 1756.601 | 3.095 | 1756.466
3.2332 | 1758.767 | 3.0941 | 1758.631
3.2325 | 1760.9328 | 3.0933 | 1760.797
3.2319 | 1763.099 | 3.0923 | 1762.963
3.2313 | 1765.265 | 3.0913 | 1765.128
3.2308 | 1767.4304 | 3.0905 | 1767.294
3.2301 | 1769.596 | 3.0895 | 1769.4592
3.2295 | 1771.762 | 3.0887 | 1771.625
3.2288 | 1773.928 | 3.0878 | 1773.7904
3.2282 | 1776.094 | 3.0868 | 1775.956
3.2275 | 1778.26 | 3.086 | 1778.121
3.2271 | 1780.426 | 3.085 | 1780.287
3.2263 | 1782.593 | 3.0841 | 1782.452
3.2256 | 1784.7584 | 3.0833 | 1784.618
3.2251 | 1786.924 | 3.0823 | 1786.783
3.2245 | 1789.0896 | 3.0813 | 1788.948
3.2238 | 1791.255 | 3.0803 | 1791.114
3.2232 | 1793.421 | 3.0795 | 1793.279
3.2225 | 1795.587 | 3.0786 | 1795.4448
3.2219 | 1797.753 | 3.0776 | 1797.61
3.2213 | 1799.919 | 3.0766 | 1799.776
3.2206 | 1802.086 | 3.0758 | 1801.942
3.22 | 1804.251 | 3.0749 | 1804.107
3.2193 | 1806.417 | 3.0739 | 1806.272
3.2187 | 1808.582 | 3.0729 | 1808.438
3.218 | 1810.7472 | 3.072 | 1810.604
3.2175 | 1812.913 | 3.0711 | 1812.769
3.2167 | 1815.0784 | 3.0702 | 1814.934
3.2162 | 1817.244 | 3.0692 | 1817.1
3.2156 | 1819.41 | 3.0682 | 1819.265
3.215 | 1821.576 | 3.0673 | 1821.431
3.2143 | 1823.742 | 3.0665 | 1823.596
3.2137 | 1825.908 | 3.0653 | 1825.762
3.213 | 1828.074 | 3.0645 | 1827.927
3.2124 | 1830.241 | 3.0636 | 1830.092
3.2117 | 1832.406 | 3.0626 | 1832.258
3.2111 | 1834.571 | 3.0616 | 1834.423
3.2104 | 1836.736 | 3.0607 | 1836.5888
3.2098 | 1838.901 | 3.0597 | 1838.754
3.2091 | 1841.067 | 3.0587 | 1840.92
3.2085 | 1843.232 | 3.0578 | 1843.085
3.2079 | 1845.398 | 3.0566 | 1845.251
3.2072 | 1847.564 | 3.0558 | 1847.416
3.2066 | 1849.729 | 3.0547 | 1849.582
3.2059 | 1851.895 | 3.0537 | 1851.747
3.2053 | 1854.061 | 3.0529 | 1853.913
3.2046 | 1856.226 | 3.0518 | 1856.078
3.204 | 1858.393 | 3.0508 | 1858.244
3.2033 | 1860.559 | 3.0498 | 1860.409
3.2027 | 1862.725 | 3.0487 | 1862.5744
3.202 | 1864.89 | 3.0479 | 1864.74
3.2014 | 1867.055 | 3.0469 | 1866.905
3.2008 | 1869.221 | 3.0458 | 1869.071
3.2001 | 1871.387 | 3.0448 | 1871.236
3.1995 | 1873.553 | 3.0437 | 1873.401
3.1988 | 1875.718 | 3.0427 | 1875.567
3.1982 | 1877.884 | 3.0418 | 1877.732
3.1975 | 1880.049 | 3.0408 | 1879.898
3.1969 | 1882.215 | 3.0398 | 1882.063
3.1961 | 1884.381 | 3.0389 | 1884.229
3.1956 | 1886.547 | 3.0377 | 1886.394
3.1949 | 1888.711 | 3.0368 | 1888.56
3.1941 | 1890.8768 | 3.0356 | 1890.725
3.1935 | 1893.042 | 3.0347 | 1892.89
3.1928 | 1895.208 | 3.0337 | 1895.056
3.1922 | 1897.374 | 3.0326 | 1897.222
3.1916 | 1899.54 | 3.0316 | 1899.388
3.1909 | 1901.7056 | 3.0306 | 1901.553
3.1903 | 1903.871 | 3.0297 | 1903.719
3.1896 | 1906.038 | 3.0285 | 1905.884
3.189 | 1908.2032 | 3.0276 | 1908.05
3.1883 | 1910.369 | 3.0264 | 1910.216
3.1875 | 1912.535 | 3.0255 | 1912.381
3.187 | 1914.701 | 3.0243 | 1914.547
3.1862 | 1916.866 | 3.0234 | 1916.712
3.1856 | 1919.032 | 3.0222 | 1918.878
3.1848 | 1921.198 | 3.0213 | 1921.043
3.1841 | 1923.363 | 3.0201 | 1923.209
3.1836 | 1925.529 | 3.0192 | 1925.374
3.1828 | 1927.694 | 3.018 | 1927.539
3.1822 | 1929.86 | 3.0171 | 1929.705
3.1815 | 1932.025 | 3.0159 | 1931.87
3.1807 | 1934.191 | 3.0148 | 1934.036
3.1801 | 1936.357 | 3.0138 | 1936.201
3.1794 | 1938.523 | 3.0127 | 1938.367
3.1788 | 1940.688 | 3.0116 | 1940.532
3.1782 | 1942.854 | 3.0106 | 1942.697
3.1774 | 1945.02 | 3.0095 | 1944.863
3.1767 | 1947.1856 | 3.0084 | 1947.028
3.1759 | 1949.351 | 3.0072 | 1949.193
3.1753 | 1951.518 | 3.0061 | 1951.359
3.1746 | 1953.684 | 3.005 | 1953.524
3.174 | 1955.85 | 3.0038 | 1955.69
3.1732 | 1958.017 | 3.0027 | 1957.855
3.1725 | 1960.1824 | 3.0016 | 1960.021
3.1719 | 1962.348 | 3.0006 | 1962.186
3.1712 | 1964.514 | 2.9993 | 1964.352
3.1706 | 1966.68 | 2.9982 | 1966.517
3.1698 | 1968.846 | 2.9971 | 1968.683
3.1691 | 1971.012 | 2.9959 | 1970.848
3.1685 | 1973.177 | 2.9946 | 1973.013
3.1677 | 1975.343 | 2.9935 | 1975.179
3.167 | 1977.5088 | 2.9924 | 1977.344
3.1662 | 1979.674 | 2.9913 | 1979.51
3.1656 | 1981.84 | 2.9901 | 1981.675
3.1648 | 1984.006 | 2.9888 | 1983.84
3.1643 | 1986.172 | 2.9877 | 1986.006
3.1635 | 1988.338 | 2.9866 | 1988.171
3.1627 | 1990.504 | 2.9853 | 1990.336
3.162 | 1992.67 | 2.9842 | 1992.502
3.1614 | 1994.8352 | 2.9829 | 1994.6672
3.1606 | 1997.001 | 2.9817 | 1996.833
3.1599 | 1999.166 | 2.9804 | 1998.9984
3.1593 | 2001.332 | 2.9793 | 2001.164
3.1585 | 2003.498 | 2.978 | 2003.329
3.1578 | 2005.664 | 2.9767 | 2005.495
3.157 | 2007.83 | 2.9754 | 2007.66
3.1564 | 2009.9952 | 2.9741 | 2009.825
3.1556 | 2012.161 | 2.973 | 2011.991
3.1549 | 2014.327 | 2.9717 | 2014.156
3.1543 | 2016.492 | 2.9704 | 2016.3216
3.1536 | 2018.658 | 2.9691 | 2018.487
3.1528 | 2020.823 | 2.9678 | 2020.652
3.152 | 2022.989 | 2.9666 | 2022.818
3.1514 | 2025.155 | 2.9653 | 2024.983
3.1507 | 2027.32 | 2.9638 | 2027.1488
3.1498 | 2029.485 | 2.9627 | 2029.314
3.1491 | 2031.6512 | 2.9614 | 2031.479
3.1485 | 2033.817 | 2.9599 | 2033.6448
3.1478 | 2035.982 | 2.9586 | 2035.81
3.147 | 2038.148 | 2.9574 | 2037.975
3.1462 | 2040.314 | 2.9559 | 2040.141
3.1456 | 2042.48 | 2.9546 | 2042.306
3.1447 | 2044.646 | 2.9533 | 2044.471
3.1441 | 2046.812 | 2.9519 | 2046.637
3.1433 | 2048.978 | 2.9504 | 2048.802
3.1426 | 2051.144 | 2.9491 | 2050.968
3.142 | 2053.3088 | 2.9477 | 2053.133
3.141 | 2055.475 | 2.9462 | 2055.298
3.1404 | 2057.64 | 2.9448 | 2057.464
3.1396 | 2059.806 | 2.9433 | 2059.629
3.1389 | 2061.971 | 2.9419 | 2061.795
3.1381 | 2064.136 | 2.9404 | 2063.96
3.1373 | 2066.301 | 2.939 | 2066.125
3.1367 | 2068.467 | 2.9373 | 2068.29
3.1359 | 2070.633 | 2.9359 | 2070.456
3.1351 | 2072.798 | 2.9344 | 2072.621
3.1344 | 2074.964 | 2.9328 | 2074.786
3.1336 | 2077.129 | 2.9312 | 2076.952
3.1328 | 2079.295 | 2.9296 | 2079.117
3.1322 | 2081.4608 | 2.9281 | 2081.282
3.1314 | 2083.626 | 2.9265 | 2083.448
3.1305 | 2085.792 | 2.9248 | 2085.613
3.1297 | 2087.958 | 2.9233 | 2087.778
3.1291 | 2090.124 | 2.9215 | 2089.944
3.1283 | 2092.289 | 2.9199 | 2092.109
3.1276 | 2094.454 | 2.9181 | 2094.274
3.1267 | 2096.62 | 2.9164 | 2096.44
3.126 | 2098.786 | 2.9146 | 2098.605
3.1252 | 2100.952 | 2.9128 | 2100.77
3.1244 | 2103.117 | 2.911 | 2102.936
3.1238 | 2105.283 | 2.9093 | 2105.101
3.1228 | 2107.448 | 2.9073 | 2107.266
3.1222 | 2109.6128 | 2.9054 | 2109.432
3.1213 | 2111.779 | 2.9034 | 2111.597
3.1205 | 2113.945 | 2.9015 | 2113.763
3.1197 | 2116.11 | 2.8994 | 2115.928
3.1189 | 2118.275 | 2.8975 | 2118.093
3.1181 | 2120.441 | 2.8954 | 2120.258
3.1175 | 2122.607 | 2.8933 | 2122.424
3.1167 | 2124.772 | 2.891 | 2124.589
3.1159 | 2126.938 | 2.8889 | 2126.754
3.115 | 2129.104 | 2.8867 | 2128.92
3.1142 | 2131.27 | 2.8844 | 2131.085
3.1134 | 2133.435 | 2.8821 | 2133.251
3.1128 | 2135.6 | 2.8799 | 2135.416
3.1118 | 2137.766 | 2.8775 | 2137.582
3.111 | 2139.932 | 2.8749 | 2139.747
3.1102 | 2142.098 | 2.8725 | 2141.912
3.1096 | 2144.263 | 2.8699 | 2144.078
3.1086 | 2146.4288 | 2.8675 | 2146.243
3.1078 | 2148.595 | 2.8647 | 2148.408
3.107 | 2150.76 | 2.8621 | 2150.574
3.1062 | 2152.926 | 2.8592 | 2152.739
3.1055 | 2155.092 | 2.8565 | 2154.904
3.1046 | 2157.258 | 2.8536 | 2157.07
3.1038 | 2159.424 | 2.8507 | 2159.234
3.1029 | 2161.589 | 2.8476 | 2161.401
3.1021 | 2163.754 | 2.8445 | 2163.566
3.1013 | 2165.92 | 2.8413 | 2165.731
3.1004 | 2168.086 | 2.8382 | 2167.896
3.0996 | 2170.252 | 2.8349 | 2170.062
3.0987 | 2172.419 | 2.8315 | 2172.227
3.0979 | 2174.585 | 2.8279 | 2174.393
3.0971 | 2176.751 | 2.8244 | 2176.558
3.0962 | 2178.917 | 2.8206 | 2178.723
3.0954 | 2181.082 | 2.8169 | 2180.888
3.0944 | 2183.248 | 2.8131 | 2183.053
3.0936 | 2185.414 | 2.809 | 2185.218
3.0928 | 2187.58 | 2.8048 | 2187.384
3.092 | 2189.745 | 2.8008 | 2189.549
3.0912 | 2191.911 | 2.7963 | 2191.714
3.0902 | 2194.076 | 2.7919 | 2193.879
3.0894 | 2196.242 | 2.7872 | 2196.045
3.0886 | 2198.407 | 2.7826 | 2198.21
3.0876 | 2200.572 | 2.7777 | 2200.375
3.0868 | 2202.738 | 2.7726 | 2202.54
3.086 | 2204.903 | 2.7675 | 2204.7056
3.085 | 2207.0688 | 2.7619 | 2206.871
3.0841 | 2209.234 | 2.7564 | 2209.036
3.0833 | 2211.4 | 2.7509 | 2211.2
3.0824 | 2213.565 | 2.75 | 2213.341
3.0813 | 2215.731 | 2.75 | 2215.448
3.0805 | 2217.896 | 2.75 | 2217.527
3.0797 | 2220.062 | 2.75 | 2219.58
3.0787 | 2222.227 | 2.75 | 2221.611
3.0778 | 2224.393 | 2.7498 | 2223.62
3.077 | 2226.559 | 2.75 | 2225.609
3.076 | 2228.724 | 2.75 | 2227.578
3.075 | 2230.89 | 2.75 | 2229.528
3.0741 | 2233.056 | 2.75 | 2231.46
3.0732 | 2235.221 | 2.75 | 2233.373
3.0723 | 2237.387 | 2.75 | 2235.268
3.0713 | 2239.552 | 2.75 | 2237.145
3.0703 | 2241.717 | 2.75 | 2239.004
3.0694 | 2243.882 | 2.7498 | 2240.845
3.0686 | 2246.048 | 2.75 | 2242.6688
3.0674 | 2248.213 | 2.75 | 2244.474
3.0666 | 2250.379 | 2.75 | 2246.262
3.0657 | 2252.545 | 2.75 | 2248.031
3.0647 | 2254.7104 | 2.75 | 2249.782
3.0637 | 2256.876 | 2.75 | 2251.514
3.0626 | 2259.042 | 2.75 | 2253.228
3.0618 | 2261.208 | 2.75 | 2254.923
3.0607 | 2263.374 | 2.7498 | 2256.599
3.0597 | 2265.539 | 2.7503 | 2258.263
3.0587 | 2267.705 | 2.75 | 2259.907
3.0576 | 2269.8704 | 2.75 | 2261.528
3.0566 | 2272.036 | 2.75 | 2263.127
3.0557 | 2274.2016 | 2.75 | 2264.706
3.0545 | 2276.367 | 2.75 | 2266.265
3.0536 | 2278.532 | 2.75 | 2267.802
3.0526 | 2280.6976 | 2.75 | 2269.319
3.0515 | 2282.863 | 2.75 | 2270.815
3.0505 | 2285.029 | 2.75 | 2272.289
3.0494 | 2287.194 | 2.75 | 2273.742
3.0482 | 2289.36 | 2.75 | 2275.173
3.0473 | 2291.525 | 2.75 | 2276.583
3.0461 | 2293.691 | 2.75 | 2277.97
3.0452 | 2295.856 | 2.75 | 2279.336
3.044 | 2298.022 | 2.75 | 2280.68
3.0429 | 2300.187 | 2.75 | 2282.0016
3.0418 | 2302.352 | 2.7498 | 2283.301
3.0406 | 2304.518 | 2.7498 | 2284.579
3.0395 | 2306.684 | 2.75 | 2285.834
3.0384 | 2308.85 | 2.75 | 2287.068
3.0374 | 2311.016 | 2.75 | 2288.2784
3.0361 | 2313.182 | 2.75 | 2289.468
3.035 | 2315.348 | 2.75 | 2290.635
3.0339 | 2317.513 | 2.75 | 2291.78
3.0326 | 2319.679 | 2.75 | 2292.903
3.0314 | 2321.845 | 2.75 | 2294.004
3.0303 | 2324.01 | 2.75 | 2295.084
3.0293 | 2326.176 | 2.75 | 2296.143
3.0281 | 2328.341 | 2.75 | 2297.18
3.0268 | 2330.506 | 2.75 | 2298.197
3.0255 | 2332.672 | 2.75 | 2299.193
3.0243 | 2334.838 | 2.75 | 2300.168
3.023 | 2337.003 | 2.75 | 2301.123
3.0218 | 2339.169 | 2.75 | 2302.059
3.0205 | 2341.335 | 2.75 | 2302.9744
3.019 | 2343.501 | 2.75 | 2303.871
3.0177 | 2345.666 | 2.75 | 2304.749
3.0164 | 2347.832 | 2.75 | 2305.609
3.0151 | 2349.998 | 2.75 | 2306.45
3.0138 | 2352.164 | 2.75 | 2307.274
3.0124 | 2354.33 | 2.75 | 2308.08
3.0111 | 2356.495 | 2.75 | 2308.87
3.0097 | 2358.661 | 2.75 | 2309.643
3.0082 | 2360.826 | 2.75 | 2310.4
3.0067 | 2362.992 | 2.75 | 2311.142
3.0053 | 2365.157 | 2.75 | 2311.868
3.0038 | 2367.323 | 2.75 | 2312.58
3.0021 | 2369.489 | 2.7498 | 2313.277
3.0006 | 2371.6544 | 2.75 | 2313.961
2.9992 | 2373.82 | 2.7498 | 2314.631
2.9975 | 2375.985 | 2.75 | 2315.288
2.9958 | 2378.151 | 2.75 | 2315.932
2.9943 | 2380.316 | 2.75 | 2316.564
2.9927 | 2382.482 | 2.75 | 2317.184
2.9909 | 2384.648 | 2.75 | 2317.793
2.9893 | 2386.814 | 2.75 | 2318.39
2.9877 | 2388.979 | 2.75 | 2318.977
2.9859 | 2391.145 | 2.75 | 2319.552
2.9842 | 2393.311 | 2.75 | 2320.118
2.9824 | 2395.476 | 2.75 | 2320.674
2.9806 | 2397.642 | 2.75 | 2321.22
2.9787 | 2399.807 | 2.75 | 2321.757
2.9769 | 2401.972 | 2.75 | 2322.2848
2.9751 | 2404.138 | 2.75 | 2322.804
2.973 | 2406.303 | 2.75 | 2323.315
2.9711 | 2408.469 | 2.75 | 2323.817
2.969 | 2410.634 | 2.75 | 2324.311
2.9669 | 2412.801 | 2.75 | 2324.798
2.9649 | 2414.965 | 2.7498 | 2325.277
2.9627 | 2417.131 | 2.75 | 2325.748
2.9604 | 2419.298 | 2.75 | 2326.212
2.9583 | 2421.463 | 2.75 | 2326.67
2.9561 | 2423.628 | 2.75 | 2327.12
2.9536 | 2425.794 | 2.75 | 2327.5632
2.9512 | 2427.959 | 2.75 | 2328
2.9488 | 2430.125 | 2.75 | 2328.43
2.9462 | 2432.29 | 2.75 | 2328.8544
2.9436 | 2434.456 | 2.75 | 2329.272
2.9411 | 2436.6208 | 2.75 | 2329.684
2.9383 | 2438.786 | 2.75 | 2330.0896
2.9356 | 2440.952 | 2.75 | 2330.49
2.9328 | 2443.1184 | 2.75 | 2330.884
2.9298 | 2445.284 | 2.75 | 2331.273
2.9267 | 2447.449 | 2.75 | 2331.656
2.9236 | 2449.614 | 2.75 | 2332.034
2.9204 | 2451.7792 | 2.75 | 2332.407
2.917 | 2453.944 | 2.75 | 2332.775
2.9136 | 2456.109 | 2.75 | 2333.138
2.9101 | 2458.275 | 2.75 | 2333.496
2.9065 | 2460.441 | 2.75 | 2333.849
2.9026 | 2462.6064 | 2.75 | 2334.197
2.8986 | 2464.772 | 2.75 | 2334.541
2.8947 | 2466.938 | 2.75 | 2334.88
2.8904 | 2469.103 | 2.75 | 2335.215
2.886 | 2471.268 | 2.7498 | 2335.545
2.8815 | 2473.433 | 2.7498 | 2335.871
2.8765 | 2475.599 | 2.75 | 2336.193
2.8715 | 2477.764 | 2.7498 | 2336.511
2.8663 | 2479.93 | 2.7498 | 2336.824
2.8607 | 2482.096 | 2.7498 | 2337.134
2.855 | 2484.261 | 2.75 | 2337.439
2.8491 | 2486.427 | 2.75 | 2337.74
2.8426 | 2488.592 | 2.75 | 2338.0384
2.8358 | 2490.757 | 2.75 | 2338.332
2.8289 | 2492.922 | 2.75 | 2338.623
2.8213 | 2495.087 | 2.75 | 2338.91
2.8132 | 2497.254 | 2.75 | 2339.193
2.805 | 2499.42 | 2.75 | 2339.472
2.7958 | 2501.586 | 2.75 | 2339.75
2.7863 | 2503.752 | 2.75 | 2340.024
2.7761 | 2505.918 | 2.75 | 2340.294
2.7651 | 2508.083 | 2.75 | 2340.561
2.7537 | 2510.248 | 2.75 | 2340.824
2.7503 | 2512.385 | 2.75 | 2341.084
2.75 | 2514.468 | 2.75 | 2341.3408
2.75 | 2516.513 | 2.75 | 2341.594
2.75 | 2518.528 | 2.75 | 2341.845
2.75 | 2520.518 | 2.75 | 2342.092
2.7498 | 2522.485 | 2.75 | 2342.337
2.75 | 2524.433 | 2.75 | 2342.5792
2.7498 | 2526.362 | 2.75 | 2342.818
2.75 | 2528.2736 | 2.75 | 2343.054
2.7498 | 2530.169 | 2.75 | 2343.287
2.75 | 2532.05 | 2.75 | 2343.518
2.75 | 2533.916 | 2.75 | 2343.746
2.75 | 2535.768 | 2.75 | 2343.971
2.75 | 2537.606 | 2.75 | 2344.194
2.75 | 2539.431 | 2.75 | 2344.414
2.7498 | 2541.244 | 2.75 | 2344.631
2.75 | 2543.044 | 2.75 | 2344.847
2.75 | 2544.832 | 2.75 | 2345.059
2.75 | 2546.607 | 2.75 | 2345.27
2.7498 | 2548.371 | 2.7498 | 2345.478
2.75 | 2550.124 | 2.7498 | 2345.683
2.75 | 2551.864 | 2.75 | 2345.887
2.7498 | 2553.593 | 2.75 | 2346.088
2.75 | 2555.311 | 2.7498 | 2346.2864
2.75 | 2557.017 | 2.75 | 2346.483
2.75 | 2558.713 | 2.75 | 2346.677
2.75 | 2560.397 | 2.7498 | 2346.87
2.75 | 2562.07 | 2.7498 | 2347.06
2.7542 | 2563.736 | 2.75 | 2347.248
2.7503 | 2565.3984 | 2.75 | 2347.434
2.75 | 2567.044 | 2.75 | 2347.618
2.75 | 2568.677 | 2.75 | 2347.801
2.75 | 2570.297 | 2.75 | 2347.981
2.75 | 2571.905 | 2.75 | 2348.159
2.75 | 2573.503 | 2.75 | 2348.336
2.75 | 2575.089 | 2.75 | 2348.51
2.7498 | 2576.665 | 2.75 | 2348.683
2.7498 | 2578.229 | 2.75 | 2348.854
2.75 | 2579.782 | 2.75 | 2349.023
2.75 | 2581.324 | 2.75 | 2349.191
2.75 | 2582.855 | 2.7498 | 2349.356
2.75 | 2584.375 | 2.7498 | 2349.52
2.75 | 2585.884 | 2.7498 | 2349.683
2.7498 | 2587.382 | 2.75 | 2349.843
2.75 | 2588.87 | 2.75 | 2350.002
2.75 | 2590.345 | 2.75 | 2350.16
2.75 | 2591.81 | 2.75 | 2350.316
2.75 | 2593.263 | 2.75 | 2350.47
2.75 | 2594.705 | 2.75 | 2350.622
2.75 | 2596.137 | 2.75 | 2350.774
2.75 | 2597.556 | 2.75 | 2350.924
2.75 | 2598.965 | 2.75 | 2351.071
2.75 | 2600.363 | 2.75 | 2351.219
2.75 | 2601.75 | 2.75 | 2351.364
2.75 | 2603.124 | 2.75 | 2351.508
2.75 | 2604.488 | 2.75 | 2351.65
2.75 | 2605.841 | 2.75 | 2351.792
2.75 | 2607.182 | 2.75 | 2351.932
2.7498 | 2608.512 | 2.75 | 2352.07
2.75 | 2609.831 | 2.75 | 2352.207
2.7498 | 2611.138 | 2.75 | 2352.343
2.75 | 2612.434 | 2.75 | 2352.478
2.75 | 2613.719 | 2.75 | 2352.611
2.75 | 2614.992 | 2.75 | 2352.743
2.75 | 2616.254 | 2.75 | 2352.8736
2.75 | 2617.505 | 2.75 | 2353.003
2.75 | 2618.744 | 2.75 | 2353.131
2.75 | 2619.972 | 2.75 | 2353.258
2.75 | 2621.189 | 2.75 | 2353.384
2.75 | 2622.395 | 2.75 | 2353.509
2.75 | 2623.59 | 2.7498 | 2353.632
2.7498 | 2624.773 | 2.75 | 2353.755
2.75 | 2625.9456 | 2.75 | 2353.876
2.75 | 2627.107 | 2.75 | 2353.996
2.75 | 2628.257 | 2.7498 | 2354.115
2.75 | 2629.397 | 2.75 | 2354.233
2.75 | 2630.525 | 2.75 | 2354.35
2.75 | 2631.642 | 2.75 | 2354.4656
2.7498 | 2632.7488 | 2.75 | 2354.58
2.75 | 2633.844 | 2.75 | 2354.694
2.75 | 2634.929 | 2.75 | 2354.8064
2.7498 | 2636.003 | 2.75 | 2354.918
2.7498 | 2637.066 | 2.7498 | 2355.029
2.75 | 2638.119 | 2.75 | 2355.138
2.75 | 2639.161 | 2.75 | 2355.247
2.75 | 2640.193 | 2.75 | 2355.355
2.7501 | 2641.214 | 2.75 | 2355.462
2.75 | 2642.225 | 2.75 | 2355.567
2.75 | 2643.225 | 2.75 | 2355.673
2.75 | 2644.215 | 2.75 | 2355.777
2.75 | 2645.194 | 2.75 | 2355.88
2.75 | 2646.163 | 2.75 | 2355.982
2.75 | 2647.122 | 2.75 | 2356.083
2.75 | 2648.071 | 2.75 | 2356.184
2.75 | 2649.01 | 2.75 | 2356.284
2.75 | 2649.938 | 2.75 | 2356.383
2.75 | 2650.857 | 2.75 | 2356.48
2.75 | 2651.765 | 2.75 | 2356.577
2.75 | 2652.664 | 2.75 | 2356.6736
2.7498 | 2653.552 | 2.75 | 2356.769
2.75 | 2654.431 | 2.75 | 2356.864
2.75 | 2655.301 | 2.75 | 2356.958
2.75 | 2656.161 | 2.75 | 2357.05
2.7498 | 2657.01 | 2.7498 | 2357.143
2.75 | 2657.851 | 2.75 | 2357.234
2.75 | 2658.682 | 2.75 | 2357.3248
2.7498 | 2659.504 | 2.75 | 2357.415
2.7498 | 2660.316 | 2.75 | 2357.504
2.75 | 2661.119 | 2.75 | 2357.592
2.75 | 2661.9136 | 2.75 | 2357.68
2.75 | 2662.698 | 2.75 | 2357.767
2.75 | 2663.474 | 2.75 | 2357.853
2.75 | 2664.241 | 2.75 | 2357.939
2.7498 | 2664.999 | 2.75 | 2358.023
2.75 | 2665.749 | 2.75 | 2358.108
2.75 | 2666.489 | 2.75 | 2358.191
2.7498 | 2667.222 | 2.75 | 2358.273
2.75 | 2667.945 | 2.75 | 2358.356
2.75 | 2668.66 | 2.75 | 2358.437
2.75 | 2669.367 | 2.75 | 2358.518
2.7498 | 2670.065 | 2.75 | 2358.598
2.75 | 2670.755 | 2.75 | 2358.677
2.7498 | 2671.437 | 2.7498 | 2358.756
2.7498 | 2672.111 | 2.75 | 2358.834
2.75 | 2672.776 | 2.75 | 2358.911
2.75 | 2673.4336 | 2.75 | 2358.988
2.75 | 2674.084 | 2.75 | 2359.065
2.75 | 2674.726 | 2.75 | 2359.14
2.75 | 2675.36 | 2.75 | 2359.215
2.7498 | 2675.987 | 2.75 | 2359.29
2.75 | 2676.606 | 2.75 | 2359.364
2.75 | 2677.217 | 2.75 | 2359.437
2.75 | 2677.821 | 2.75 | 2359.51
2.75 | 2678.418 | 2.75 | 2359.582
2.75 | 2679.007 | 2.75 | 2359.654
2.75 | 2679.59 | 2.75 | 2359.7248
2.75 | 2680.165 | 2.75 | 2359.796
2.75 | 2680.733 | 2.75 | 2359.8656
2.75 | 2681.294 | 2.75 | 2359.935
2.75 | 2681.848 | 2.75 | 2360.004
2.75 | 2682.396 | 2.75 | 2360.072
2.75 | 2682.937 | 2.75 | 2360.14
2.7498 | 2683.471 | 2.75 | 2360.207
2.7498 | 2683.999 | 2.75 | 2360.274
2.75 | 2684.519 | 2.75 | 2360.341
2.75 | 2685.034 | 2.75 | 2360.407
2.75 | 2685.542 | 2.75 | 2360.473
2.75 | 2686.044 | 2.75 | 2360.538
2.75 | 2686.539 | 2.75 | 2360.602
2.75 | 2687.029 | 2.75 | 2360.666
2.75 | 2687.511 | 2.75 | 2360.73
2.7498 | 2687.989 | 2.75 | 2360.793
2.7498 | 2688.46 | 2.75 | 2360.855
2.75 | 2688.925 | 2.75 | 2360.918
2.75 | 2689.385 | 2.75 | 2360.98
2.75 | 2689.838 | 2.75 | 2361.041
2.75 | 2690.286 | 2.75 | 2361.103
2.75 | 2690.729 | 2.75 | 2361.163
2.7498 | 2691.165 | 2.75 | 2361.223
2.75 | 2691.597 | 2.75 | 2361.283
2.75 | 2692.023 | 2.75 | 2361.342
2.7498 | 2692.444 | 2.75 | 2361.401
2.75 | 2692.8592 | 2.75 | 2361.46
2.75 | 2693.27 | 2.75 | 2361.518
2.7498 | 2693.674 | 2.75 | 2361.575
2.75 | 2694.075 | 2.75 | 2361.633
2.75 | 2694.47 | 2.75 | 2361.69
2.75 | 2694.859 | 2.75 | 2361.746
2.75 | 2695.2448 | 2.75 | 2361.803
2.75 | 2695.625 | 2.75 | 2361.859
2.75 | 2696.001 | 2.75 | 2361.914
2.75 | 2696.3712 | 2.75 | 2361.969
2.75 | 2696.737 | 2.75 | 2362.024
2.75 | 2697.099 | 2.75 | 2362.079
2.75 | 2697.456 | 2.75 | 2362.1328
2.75 | 2697.808 | 2.75 | 2362.186
2.75 | 2698.156 | 2.75 | 2362.24
2.75 | 2698.499 | 2.75 | 2362.293
2.7498 | 2698.839 | 2.75 | 2362.3456
2.75 | 2699.174 | 2.7498 | 2362.3984
2.75 | 2699.504 | 2.75 | 2362.45
2.75 | 2699.831 | 2.75 | 2362.502
2.7498 | 2700.154 | 2.75 | 2362.5536
2.75 | 2700.472 | 2.75 | 2362.6048
2.75 | 2700.787 | 2.75 | 2362.656
2.7498 | 2701.097 | 2.75 | 2362.7056
2.75 | 2701.404 | 2.75 | 2362.756
2.75 | 2701.707 | 2.75 | 2362.806
2.75 | 2702.006 | 2.75 | 2362.855
2.75 | 2702.3008 | 2.75 | 2362.905
2.75 | 2702.592 | 2.75 | 2362.9536
2.75 | 2702.879 | 2.75 | 2363.002
2.7498 | 2703.164 | 2.75 | 2363.05
2.7498 | 2703.444 | 2.7498 | 2363.098
2.7501 | 2703.7216 | 2.75 | 2363.146
2.75 | 2703.997 | 2.75 | 2363.1936
2.75 | 2704.268 | 2.75 | 2363.241
2.75 | 2704.535 | 2.75 | 2363.288
2.75 | 2704.798 | 2.75 | 2363.3344
2.7498 | 2705.057 | 2.75 | 2363.3808
2.75 | 2705.314 | 2.75 | 2363.427
2.75 | 2705.567 | 2.75 | 2363.473
2.75 | 2705.817 | 2.75 | 2363.5184
2.7498 | 2706.064 | 2.75 | 2363.564
2.75 | 2706.308 | 2.75 | 2363.608
2.75 | 2706.548 | 2.7498 | 2363.653
2.75 | 2706.7856 | 2.7498 | 2363.698
2.7498 | 2707.02 | 2.75 | 2363.742
2.75 | 2707.2512 | 2.75 | 2363.786
2.75 | 2707.479 | 2.75 | 2363.83
2.75 | 2707.705 | 2.75 | 2363.873
2.75 | 2707.927 | 2.75 | 2363.916
2.75 | 2708.1472 | 2.75 | 2363.959
2.75 | 2708.364 | 2.75 | 2364.001
2.75 | 2708.579 | 2.75 | 2364.044
2.75 | 2708.791 | 2.75 | 2364.086
2.7498 | 2708.999 | 2.75 | 2364.128
2.7498 | 2709.206 | 2.75 | 2364.17
2.75 | 2709.409 | 2.75 | 2364.2112
2.75 | 2709.611 | 2.75 | 2364.252
2.7498 | 2709.809 | 2.75 | 2364.293
2.75 | 2710.006 | 2.75 | 2364.334
2.75 | 2710.199 | 2.75 | 2364.375
2.75 | 2710.391 | 2.75 | 2364.415
2.7498 | 2710.58 | 2.75 | 2364.455
2.7498 | 2710.7664 | 2.75 | 2364.495
2.7498 | 2710.951 | 2.7498 | 2364.5344
2.75 | 2711.132 | 2.75 | 2364.574
2.75 | 2711.313 | 2.75 | 2364.613
2.75 | 2711.49 | 2.75 | 2364.652
2.7498 | 2711.665 | 2.75 | 2364.6912
2.7498 | 2711.8384 | 2.75 | 2364.729
2.75 | 2712.009 | 2.75 | 2364.768
2.75 | 2712.179 | 2.75 | 2364.806
2.75 | 2712.345 | 2.75 | 2364.844
2.75 | 2712.51 | 2.75 | 2364.8816
2.7498 | 2712.673 | 2.75 | 2364.919
2.75 | 2712.834 | 2.75 | 2364.956
2.7498 | 2712.993 | 2.75 | 2364.9936
2.75 | 2713.151 | 2.75 | 2365.031
2.75 | 2713.3056 | 2.75 | 2365.067
2.75 | 2713.4592 | 2.75 | 2365.103
2.7498 | 2713.611 | 2.75 | 2365.14
2.7498 | 2713.761 | 2.75 | 2365.169
2.75 | 2713.909
2.75 | 2714.055
2.7498 | 2714.199
2.75 | 2714.342
2.75 | 2714.483
2.7498 | 2714.623
2.7498 | 2714.761
2.7498 | 2714.897
2.75 | 2715.032
2.75 | 2715.1648
2.7498 | 2715.296
2.7498 | 2715.426
2.7498 | 2715.5552
2.7498 | 2715.682
2.7498 | 2715.808
2.75 | 2715.932
2.75 | 2716.055
2.75 | 2716.177
2.75 | 2716.297
2.75 | 2716.416
2.7498 | 2716.534
2.7498 | 2716.65
2.75 | 2716.765
2.75 | 2716.879
2.75 | 2716.992
2.75 | 2717.103
2.75 | 2717.213
2.7498 | 2717.322
2.75 | 2717.43
2.7498 | 2717.537
2.75 | 2717.642
2.75 | 2717.747
2.75 | 2717.85
2.7498 | 2717.953
2.75 | 2718.054
2.75 | 2718.154
2.75 | 2718.2528
2.75 | 2718.351
2.75 | 2718.448
2.75 | 2718.544
2.75 | 2718.639
2.75 | 2718.733
2.75 | 2718.826
2.75 | 2718.9184
2.75 | 2719.009
2.75 | 2719.1
2.75 | 2719.189
2.75 | 2719.278
2.75 | 2719.365
2.75 | 2719.452
2.75 | 2719.538
2.75 | 2719.623
2.7498 | 2719.707
2.75 | 2719.79
2.75 | 2719.873
2.75 | 2719.954
2.75 | 2720.035
2.7498 | 2720.1152
2.75 | 2720.194
2.7498 | 2720.273
2.7498 | 2720.351
2.75 | 2720.428
2.75 | 2720.504
2.75 | 2720.58
2.75 | 2720.654
2.7498 | 2720.729
2.75 | 2720.802
2.7498 | 2720.875
2.75 | 2720.947
2.7498 | 2721.018
2.75 | 2721.089
2.75 | 2721.159
2.75 | 2721.229
2.75 | 2721.297
2.7498 | 2721.366
2.75 | 2721.433
2.7498 | 2721.5
2.75 | 2721.567
2.75 | 2721.632
2.75 | 2721.697
2.75 | 2721.762
2.75 | 2721.826
2.75 | 2721.889
2.75 | 2721.952
2.7498 | 2722.015
2.75 | 2722.076
2.75 | 2722.137
2.75 | 2722.1984
2.75 | 2722.259
2.75 | 2722.3184
2.75 | 2722.377
2.75 | 2722.436
2.75 | 2722.494
2.75 | 2722.552
2.75 | 2722.609
2.75 | 2722.6656
2.75 | 2722.722
2.75 | 2722.777
2.75 | 2722.833
2.75 | 2722.887
2.75 | 2722.942
2.75 | 2722.996
2.75 | 2723.049
2.7498 | 2723.102
2.75 | 2723.154
2.75 | 2723.207
2.75 | 2723.258
2.75 | 2723.31
2.7498 | 2723.361
2.7498 | 2723.411
2.75 | 2723.4608
2.7498 | 2723.511
2.7498 | 2723.56
2.75 | 2723.609
2.75 | 2723.657
2.7498 | 2723.705
2.75 | 2723.753
2.7498 | 2723.8
2.75 | 2723.847
2.75 | 2723.894
2.7498 | 2723.94
2.7498 | 2723.9856
2.75 | 2724.031
2.7498 | 2724.076
2.7498 | 2724.121
2.7498 | 2724.165
2.7498 | 2724.209
2.7498 | 2724.253
2.7498 | 2724.296
2.75 | 2724.339
2.7498 | 2724.382
2.75 | 2724.425
2.75 | 2724.467
2.7498 | 2724.508
2.7498 | 2724.55
2.7498 | 2724.591
2.7498 | 2724.632
2.7498 | 2724.672
2.75 | 2724.712
2.75 | 2724.752
2.75 | 2724.792
2.7498 | 2724.831
2.7498 | 2724.87
2.7498 | 2724.909
2.75 | 2724.9472
2.7498 | 2724.985
2.7498 | 2725.023
2.75 | 2725.0608
2.75 | 2725.098
2.7498 | 2725.135
2.7498 | 2725.171
2.7498 | 2725.208
2.75 | 2725.244
2.75 | 2725.248