## Sheet1
2voltage | 2capacity | 28.0voltage | 28.0capacity | 56.0voltage | 56.0capacity | 84.0voltage | 84.0capacity | 112.0voltage | 112.0capacity | 140.0voltage | 140.0capacity
4.2518 | 0 | 4.2239 | 0 | 3.0407 | 0 | 2.8494 | 0 | 2.7501 | 0 | 2.7506 | 0
4.2383 | 2.166511 | 4.1975 | 2.166442 | 2.728 | 7.5e-05 | 2.7278 | 1.111111e-05 | 2.7501 | 5.555556e-06 | 2.7506 | 1.666667e-05
4.2288 | 4.333119 | 4.1815 | 4.332997
4.222 | 6.499722 | 4.1702 | 6.499586
4.2162 | 8.666344 | 4.1607 | 8.666175
4.2112 | 10.83298 | 4.1524 | 10.83269
4.2067 | 12.99964 | 4.145 | 12.99925
4.2023 | 15.16628 | 4.1386 | 15.16582
4.1984 | 17.33293 | 4.1323 | 17.33238
4.1947 | 19.49957 | 4.1265 | 19.49897
4.191 | 21.66621 | 4.1208 | 21.66546
4.1876 | 23.83282 | 4.1156 | 23.83196
4.1842 | 25.9995 | 4.1105 | 25.99846
4.1812 | 28.16616 | 4.1055 | 28.16498
4.1781 | 30.33279 | 4.1008 | 30.3315
4.175 | 32.49944 | 4.0963 | 32.49802
4.1721 | 34.66607 | 4.0918 | 34.66452
4.1694 | 36.8327 | 4.0876 | 36.83107
4.1666 | 38.99933 | 4.0832 | 38.9976
4.1639 | 41.16592 | 4.0793 | 41.1642
4.1613 | 43.33244 | 4.0753 | 43.33074
4.1587 | 45.49867 | 4.0714 | 45.49729
4.1563 | 47.66488 | 4.0677 | 47.66379
4.1539 | 49.83122 | 4.064 | 49.83033
4.1515 | 51.99769 | 4.0605 | 51.99683
4.1491 | 54.16426 | 4.0569 | 54.1634
4.1468 | 56.33096 | 4.0534 | 56.33008
4.1445 | 58.49747 | 4.05 | 58.4967
4.1424 | 60.66409 | 4.0467 | 60.66313
4.1402 | 62.83058 | 4.0434 | 62.82959
4.1381 | 64.99707 | 4.0401 | 64.99606
4.136 | 67.1637 | 4.0371 | 67.16252
4.1339 | 69.33037 | 4.034 | 69.32908
4.1318 | 71.49698 | 4.0309 | 71.49558
4.1297 | 73.66362 | 4.028 | 73.66185
4.1277 | 75.83022 | 4.0251 | 75.82843
4.1257 | 77.99684 | 4.0222 | 77.99491
4.1237 | 80.16347 | 4.0195 | 80.16141
4.1218 | 82.33003 | 4.0166 | 82.32815
4.1198 | 84.49662 | 4.0138 | 84.49453
4.1179 | 86.66321 | 4.0111 | 86.66094
4.1161 | 88.82982 | 4.0085 | 88.82727
4.1142 | 90.99642 | 4.0059 | 90.99369
4.1124 | 93.16299 | 4.0033 | 93.15998
4.1105 | 95.32961 | 4.0007 | 95.32649
4.1085 | 97.49619 | 3.9983 | 97.49311
4.1068 | 99.66268 | 3.9957 | 99.65942
4.105 | 101.8293 | 3.9933 | 101.8258
4.1031 | 103.9959 | 3.9909 | 103.9922
4.1013 | 106.1624 | 3.9883 | 106.1588
4.0995 | 108.329 | 3.9861 | 108.3253
4.0977 | 110.4956 | 3.9836 | 110.4918
4.096 | 112.6623 | 3.9814 | 112.6583
4.0942 | 114.8289 | 3.979 | 114.8247
4.0924 | 116.9956 | 3.9769 | 116.9915
4.0906 | 119.1622 | 3.9746 | 119.158
4.0889 | 121.3288 | 3.9723 | 121.3245
4.0871 | 123.4954 | 3.9702 | 123.4909
4.0855 | 125.662 | 3.9681 | 125.6574
4.0837 | 127.8285 | 3.9659 | 127.8238
4.0819 | 129.9951 | 3.9638 | 129.9902
4.0801 | 132.1617 | 3.9615 | 132.1568
4.0785 | 134.3283 | 3.9596 | 134.3231
4.0768 | 136.4949 | 3.9575 | 136.4894
4.075 | 138.6615 | 3.9554 | 138.6559
4.0732 | 140.8281 | 3.9535 | 140.8223
4.0716 | 142.9946 | 3.9514 | 142.9885
4.0698 | 145.1612 | 3.9494 | 145.1549
4.068 | 147.3278 | 3.9475 | 147.3215
4.0664 | 149.4944 | 3.9456 | 149.4876
4.0647 | 151.661 | 3.9435 | 151.6539
4.063 | 153.8276 | 3.9417 | 153.8201
4.0611 | 155.9941 | 3.9397 | 155.9865
4.0595 | 158.1608 | 3.9378 | 158.1529
4.0577 | 160.3273 | 3.9359 | 160.3197
4.0559 | 162.4939 | 3.9341 | 162.486
4.0543 | 164.6605 | 3.9322 | 164.6526
4.0525 | 166.8271 | 3.9304 | 166.8192
4.0508 | 168.9937 | 3.9285 | 168.9857
4.049 | 171.1602 | 3.9268 | 171.1522
4.0474 | 173.3268 | 3.9251 | 173.3189
4.0456 | 175.4934 | 3.9231 | 175.4854
4.0438 | 177.6599 | 3.9214 | 177.652
4.0421 | 179.8265 | 3.9196 | 179.8183
4.0403 | 181.9931 | 3.918 | 181.9849
4.0385 | 184.1596 | 3.9162 | 184.1515
4.0369 | 186.3262 | 3.9144 | 186.318
4.0351 | 188.4927 | 3.9126 | 188.4843
4.0333 | 190.6593 | 3.911 | 190.6508
4.0314 | 192.8259 | 3.9092 | 192.8173
4.0296 | 194.9924 | 3.9076 | 194.9838
4.028 | 197.159 | 3.906 | 197.1502
4.0261 | 199.3256 | 3.9042 | 199.3163
4.0243 | 201.4921 | 3.9026 | 201.4826
4.0225 | 203.6587 | 3.901 | 203.6488
4.0208 | 205.8252 | 3.8994 | 205.8151
4.019 | 207.9918 | 3.8978 | 207.9815
4.0172 | 210.1584 | 3.8962 | 210.1478
4.0153 | 212.325 | 3.8946 | 212.3142
4.0133 | 214.4915 | 3.8929 | 214.4808
4.0116 | 216.658 | 3.8913 | 216.6473
4.0098 | 218.8246 | 3.8899 | 218.8137
4.0078 | 220.9912 | 3.8883 | 220.98
4.0061 | 223.1577 | 3.8867 | 223.1463
4.0041 | 225.3242 | 3.885 | 225.3128
4.0022 | 227.4908 | 3.8836 | 227.4791
4.0004 | 229.6574 | 3.882 | 229.6456
3.9985 | 231.824 | 3.8805 | 231.8121
3.9966 | 233.9905 | 3.8789 | 233.9785
3.9946 | 236.1571 | 3.8775 | 236.145
3.9927 | 238.3236 | 3.876 | 238.3113
3.9907 | 240.4901 | 3.8744 | 240.4777
3.9888 | 242.6567 | 3.8729 | 242.6441
3.9869 | 244.8232 | 3.8715 | 244.8105
3.9849 | 246.9898 | 3.8699 | 246.977
3.983 | 249.1563 | 3.8684 | 249.1434
3.9811 | 251.3229 | 3.867 | 251.3097
3.979 | 253.4894 | 3.8655 | 253.476
3.977 | 255.656 | 3.8641 | 255.642
3.9749 | 257.8225 | 3.8626 | 257.8085
3.973 | 259.989 | 3.8612 | 259.9748
3.9711 | 262.1556 | 3.8597 | 262.141
3.969 | 264.3221 | 3.8581 | 264.3072
3.967 | 266.4886 | 3.8568 | 266.4734
3.9649 | 268.6551 | 3.8553 | 268.6398
3.9628 | 270.8216 | 3.8539 | 270.8061
3.9609 | 272.988 | 3.8524 | 272.9726
3.9588 | 275.1546 | 3.8512 | 275.1392
3.9567 | 277.3211 | 3.8497 | 277.3057
3.9548 | 279.4876 | 3.8482 | 279.472
3.9527 | 281.6541 | 3.8468 | 281.6386
3.9507 | 283.8206 | 3.8455 | 283.8052
3.9486 | 285.9871 | 3.8441 | 285.9715
3.9465 | 288.1537 | 3.8428 | 288.1379
3.9444 | 290.3202 | 3.8413 | 290.3045
3.9423 | 292.4868 | 3.8399 | 292.4709
3.9402 | 294.6533 | 3.8386 | 294.6374
3.9381 | 296.8198 | 3.8371 | 296.8038
3.936 | 298.9863 | 3.8358 | 298.9702
3.9339 | 301.1528 | 3.8344 | 301.1365
3.9318 | 303.3193 | 3.8331 | 303.303
3.9299 | 305.4858 | 3.8316 | 305.4693
3.9278 | 307.6523 | 3.8303 | 307.6356
3.9257 | 309.8188 | 3.829 | 309.8021
3.9236 | 311.9854 | 3.8276 | 311.9685
3.9217 | 314.1519 | 3.8263 | 314.1349
3.9194 | 316.3184 | 3.825 | 316.3013
3.9173 | 318.4849 | 3.8236 | 318.4679
3.9154 | 320.6514 | 3.8223 | 320.6343
3.9133 | 322.8179 | 3.821 | 322.8007
3.9113 | 324.9844 | 3.8197 | 324.967
3.9092 | 327.1508 | 3.8182 | 327.1333
3.9072 | 329.3174 | 3.8169 | 329.2998
3.9051 | 331.4838 | 3.8157 | 331.4663
3.903 | 333.6504 | 3.8142 | 333.6326
3.901 | 335.8169 | 3.8131 | 335.7988
3.8991 | 337.9834 | 3.8116 | 337.9651
3.897 | 340.1499 | 3.8103 | 340.1315
3.895 | 342.3164 | 3.809 | 342.2978
3.8929 | 344.483 | 3.8077 | 344.4642
3.8912 | 346.6494 | 3.8065 | 346.6307
3.8891 | 348.8159 | 3.8052 | 348.7973
3.8871 | 350.9824 | 3.8039 | 350.9638
3.8852 | 353.1488 | 3.8026 | 353.1301
3.8831 | 355.3153 | 3.8013 | 355.2965
3.8813 | 357.4818 | 3.8 | 357.4629
3.8794 | 359.6484 | 3.7987 | 359.6292
3.8775 | 361.8149 | 3.7974 | 361.7956
3.8757 | 363.9814 | 3.7961 | 363.962
3.8737 | 366.1479 | 3.7948 | 366.1284
3.8718 | 368.3144 | 3.7935 | 368.2948
3.87 | 370.4809 | 3.7923 | 370.4611
3.8681 | 372.6475 | 3.791 | 372.6275
3.8663 | 374.814 | 3.7898 | 374.7939
3.8644 | 376.9804 | 3.7885 | 376.9602
3.8628 | 379.1469 | 3.7872 | 379.1267
3.8608 | 381.3134 | 3.786 | 381.2931
3.8591 | 383.4799 | 3.7847 | 383.4594
3.8573 | 385.6464 | 3.7835 | 385.6258
3.8557 | 387.8128 | 3.7822 | 387.7921
3.8539 | 389.9793 | 3.781 | 389.9586
3.8521 | 392.1458 | 3.7797 | 392.1248
3.8503 | 394.3123 | 3.7784 | 394.2912
3.8487 | 396.4788 | 3.7771 | 396.4576
3.8471 | 398.6452 | 3.776 | 398.624
3.8453 | 400.8116 | 3.7747 | 400.7903
3.8437 | 402.9782 | 3.7734 | 402.9566
3.8421 | 405.1446 | 3.7722 | 405.1229
3.8405 | 407.3111 | 3.7709 | 407.2892
3.8389 | 409.4776 | 3.7697 | 409.4555
3.8373 | 411.644 | 3.7685 | 411.6218
3.8357 | 413.8104 | 3.7672 | 413.7882
3.8342 | 415.977 | 3.7659 | 415.9545
3.8326 | 418.1434 | 3.7648 | 418.1209
3.8311 | 420.3099 | 3.7635 | 420.2872
3.8295 | 422.4764 | 3.7622 | 422.4536
3.8281 | 424.6429 | 3.7611 | 424.6198
3.8266 | 426.8094 | 3.7598 | 426.7861
3.8252 | 428.9758 | 3.7585 | 428.9525
3.8237 | 431.1423 | 3.7574 | 431.1188
3.8223 | 433.3087 | 3.7561 | 433.2851
3.8208 | 435.4752 | 3.755 | 435.4515
3.8194 | 437.6416 | 3.7537 | 437.6178
3.8179 | 439.8082 | 3.7526 | 439.7842
3.8166 | 441.9746 | 3.7513 | 441.9507
3.8152 | 444.1411 | 3.7501 | 444.117
3.8139 | 446.3075 | 3.7488 | 446.2833
3.8124 | 448.474 | 3.7476 | 448.4497
3.8111 | 450.6404 | 3.7464 | 450.6163
3.8097 | 452.8068 | 3.7451 | 452.7827
3.8084 | 454.9732 | 3.744 | 454.949
3.8071 | 457.1396 | 3.7427 | 457.1153
3.8058 | 459.3062 | 3.7416 | 459.2817
3.8045 | 461.4726 | 3.7404 | 461.448
3.8032 | 463.6391 | 3.7392 | 463.6144
3.8019 | 465.8056 | 3.738 | 465.7808
3.8006 | 467.972 | 3.7367 | 467.9471
3.7994 | 470.1385 | 3.7354 | 470.1134
3.7981 | 472.3049 | 3.7343 | 472.2798
3.7968 | 474.4714 | 3.7332 | 474.4461
3.7956 | 476.6379 | 3.7319 | 476.6124
3.7943 | 478.8043 | 3.7308 | 478.7788
3.7932 | 480.9708 | 3.7295 | 480.9451
3.7919 | 483.1372 | 3.7283 | 483.1115
3.7906 | 485.3037 | 3.7271 | 485.2778
3.7895 | 487.4701 | 3.7259 | 487.4441
3.7882 | 489.6366 | 3.7248 | 489.6104
3.7871 | 491.8031 | 3.7235 | 491.7768
3.7858 | 493.9694 | 3.7224 | 493.9431
3.7847 | 496.1358 | 3.7212 | 496.1095
3.7835 | 498.3022 | 3.72 | 498.2759
3.7824 | 500.4687 | 3.7188 | 500.4422
3.7811 | 502.6352 | 3.7175 | 502.6085
3.78 | 504.8015 | 3.7164 | 504.7749
3.7789 | 506.968 | 3.7153 | 506.9412
3.7776 | 509.1345 | 3.714 | 509.1076
3.7764 | 511.3009 | 3.7129 | 511.2739
3.7753 | 513.4673 | 3.7117 | 513.4402
3.7742 | 515.6337 | 3.7104 | 515.6065
3.773 | 517.8002 | 3.7093 | 517.7729
3.7719 | 519.9666 | 3.7082 | 519.9393
3.7708 | 522.1331 | 3.7069 | 522.1056
3.7697 | 524.2995 | 3.7058 | 524.272
3.7685 | 526.4659 | 3.7046 | 526.4383
3.7674 | 528.6323 | 3.7033 | 528.6046
3.7663 | 530.7988 | 3.7022 | 530.7709
3.7651 | 532.9652 | 3.7011 | 532.9372
3.764 | 535.1316 | 3.6999 | 535.1035
3.7629 | 537.298 | 3.6987 | 537.2698
3.7618 | 539.4644 | 3.6975 | 539.4362
3.7608 | 541.6308 | 3.6964 | 541.6024
3.7597 | 543.7972 | 3.6951 | 543.7687
3.7585 | 545.9636 | 3.694 | 545.935
3.7574 | 548.1301 | 3.6928 | 548.1012
3.7563 | 550.2965 | 3.6917 | 550.2675
3.7553 | 552.4629 | 3.6906 | 552.4339
3.7542 | 554.6293 | 3.6895 | 554.6002
3.753 | 556.7958 | 3.6882 | 556.7665
3.7519 | 558.9621 | 3.687 | 558.9328
3.7508 | 561.1286 | 3.6857 | 561.0992
3.7498 | 563.295 | 3.6846 | 563.2656
3.7487 | 565.4613 | 3.6835 | 565.4319
3.7477 | 567.6277 | 3.6824 | 567.5983
3.7466 | 569.7942 | 3.6812 | 569.7645
3.7455 | 571.9607 | 3.6801 | 571.9308
3.7445 | 574.127 | 3.6788 | 574.097
3.7434 | 576.2933 | 3.6777 | 576.2633
3.7424 | 578.4598 | 3.6765 | 578.4296
3.7413 | 580.6261 | 3.6754 | 580.596
3.7401 | 582.7925 | 3.6741 | 582.7622
3.739 | 584.9589 | 3.673 | 584.9286
3.738 | 587.1253 | 3.672 | 587.0949
3.7371 | 589.2917 | 3.6707 | 589.2612
3.7359 | 591.4581 | 3.6696 | 591.4275
3.735 | 593.6246 | 3.6683 | 593.5937
3.7338 | 595.791 | 3.6672 | 595.7601
3.7329 | 597.9575 | 3.6661 | 597.9264
3.7317 | 600.1239 | 3.6649 | 600.0927
3.7308 | 602.2902 | 3.6638 | 602.259
3.7296 | 604.4567 | 3.6627 | 604.4253
3.7287 | 606.6231 | 3.6615 | 606.5916
3.7275 | 608.7894 | 3.6604 | 608.7579
3.7266 | 610.9558 | 3.6593 | 610.9243
3.7254 | 613.1221 | 3.658 | 613.0906
3.7245 | 615.2886 | 3.657 | 615.2569
3.7235 | 617.4551 | 3.6557 | 617.4232
3.7225 | 619.6214 | 3.6546 | 619.5896
3.7214 | 621.7877 | 3.6535 | 621.7559
3.7204 | 623.9542 | 3.6523 | 623.9221
3.7193 | 626.1205 | 3.6512 | 626.0885
3.7183 | 628.287 | 3.6501 | 628.2548
3.7174 | 630.4534 | 3.649 | 630.421
3.7164 | 632.6199 | 3.6478 | 632.5875
3.7153 | 634.7863 | 3.6467 | 634.7537
3.7143 | 636.9528 | 3.6456 | 636.92
3.7132 | 639.1191 | 3.6443 | 639.0863
3.7122 | 641.2856 | 3.6431 | 641.2525
3.7112 | 643.452 | 3.6422 | 643.4188
3.7101 | 645.6184 | 3.641 | 645.5848
3.7091 | 647.7848 | 3.6398 | 647.7511
3.7082 | 649.9512 | 3.6386 | 649.9174
3.7072 | 652.1176 | 3.6375 | 652.0836
3.7062 | 654.284 | 3.6365 | 654.2499
3.7051 | 656.4504 | 3.6352 | 656.4162
3.7041 | 658.6168 | 3.6343 | 658.5824
3.7032 | 660.7832 | 3.6331 | 660.7486
3.7022 | 662.9497 | 3.632 | 662.9149
3.7011 | 665.116 | 3.6309 | 665.0812
3.7001 | 667.2824 | 3.6297 | 667.2474
3.6991 | 669.4488 | 3.6286 | 669.4137
3.698 | 671.6152 | 3.6275 | 671.58
3.697 | 673.7815 | 3.6264 | 673.7463
3.6961 | 675.9479 | 3.6252 | 675.9126
3.6951 | 678.1142 | 3.6241 | 678.0789
3.694 | 680.2805 | 3.623 | 680.2452
3.693 | 682.4469 | 3.6218 | 682.4114
3.692 | 684.6134 | 3.6207 | 684.5777
3.6911 | 686.7797 | 3.6196 | 686.744
3.6901 | 688.9461 | 3.6185 | 688.9103
3.6891 | 691.1126 | 3.6173 | 691.0766
3.6882 | 693.2789 | 3.6162 | 693.2428
3.687 | 695.4453 | 3.6152 | 695.4092
3.6861 | 697.6116 | 3.6141 | 697.5753
3.6851 | 699.7781 | 3.613 | 699.7416
3.6841 | 701.9445 | 3.6118 | 701.9081
3.6832 | 704.1109 | 3.6107 | 704.0744
3.682 | 706.2774 | 3.6096 | 706.2407
3.6811 | 708.4437 | 3.6084 | 708.407
3.6801 | 710.6101 | 3.6073 | 710.5732
3.6791 | 712.7764 | 3.6062 | 712.7395
3.6782 | 714.9429 | 3.6052 | 714.9058
3.6772 | 717.1092 | 3.6041 | 717.0721
3.6761 | 719.2756 | 3.603 | 719.2383
3.6753 | 721.442 | 3.6018 | 721.4046
3.6741 | 723.6084 | 3.6007 | 723.5709
3.6732 | 725.7747 | 3.5996 | 725.7372
3.6722 | 727.9412 | 3.5986 | 727.9035
3.6712 | 730.1076 | 3.5975 | 730.0699
3.6703 | 732.2739 | 3.5963 | 732.2362
3.6693 | 734.4402 | 3.5952 | 734.4025
3.6683 | 736.6066 | 3.5941 | 736.5688
3.6673 | 738.773 | 3.5931 | 738.7349
3.6662 | 740.9393 | 3.592 | 740.9012
3.6652 | 743.1058 | 3.5909 | 743.0675
3.6643 | 745.272 | 3.5897 | 745.2338
3.6633 | 747.4384 | 3.5886 | 747.4002
3.6623 | 749.6048 | 3.5876 | 749.5663
3.6614 | 751.7713 | 3.5865 | 751.7325
3.6604 | 753.9375 | 3.5854 | 753.8988
3.6594 | 756.1039 | 3.5842 | 756.0649
3.6585 | 758.2703 | 3.5831 | 758.2311
3.6575 | 760.4366 | 3.5821 | 760.3975
3.6564 | 762.603 | 3.581 | 762.5636
3.6556 | 764.7693 | 3.5799 | 764.7299
3.6546 | 766.9358 | 3.5789 | 766.8963
3.6536 | 769.1022 | 3.5778 | 769.0624
3.6527 | 771.2687 | 3.5767 | 771.2286
3.6517 | 773.435 | 3.5755 | 773.3949
3.6507 | 775.6014 | 3.5746 | 775.5612
3.6496 | 777.7678 | 3.5734 | 777.7275
3.6486 | 779.9341 | 3.5723 | 779.8937
3.6477 | 782.1005 | 3.5713 | 782.0599
3.6467 | 784.2668 | 3.5702 | 784.2262
3.6457 | 786.4332 | 3.5691 | 786.3925
3.6448 | 788.5996 | 3.5681 | 788.5587
3.6438 | 790.7659 | 3.567 | 790.7249
3.643 | 792.9323 | 3.566 | 792.8913
3.6418 | 795.0987 | 3.5649 | 795.0575
3.641 | 797.2651 | 3.5637 | 797.2236
3.6401 | 799.4314 | 3.5628 | 799.39
3.6389 | 801.5977 | 3.5616 | 801.5561
3.6381 | 803.7642 | 3.5607 | 803.7224
3.6372 | 805.9305 | 3.5594 | 805.8887
3.6362 | 808.0969 | 3.5584 | 808.0548
3.6352 | 810.2632 | 3.5575 | 810.2212
3.6343 | 812.4295 | 3.5563 | 812.3874
3.6333 | 814.596 | 3.5552 | 814.5535
3.6323 | 816.7623 | 3.5542 | 816.7198
3.6314 | 818.9286 | 3.5531 | 818.8862
3.6304 | 821.0951 | 3.5521 | 821.0524
3.6294 | 823.2614 | 3.551 | 823.2186
3.6286 | 825.4278 | 3.5499 | 825.3847
3.6275 | 827.5941 | 3.5489 | 827.5509
3.6267 | 829.7604 | 3.5478 | 829.7172
3.6257 | 831.9269 | 3.5468 | 831.8834
3.6247 | 834.0933 | 3.5457 | 834.0495
3.6238 | 836.2597 | 3.5447 | 836.2157
3.6228 | 838.426 | 3.5437 | 838.382
3.6218 | 840.5924 | 3.5426 | 840.5482
3.6209 | 842.7589 | 3.5415 | 842.7143
3.6199 | 844.9252 | 3.5405 | 844.8804
3.6189 | 847.0916 | 3.5394 | 847.0467
3.618 | 849.258 | 3.5384 | 849.2129
3.6172 | 851.4243 | 3.5374 | 851.379
3.6162 | 853.5907 | 3.5363 | 853.5453
3.6152 | 855.757 | 3.5353 | 855.7116
3.6143 | 857.9234 | 3.5342 | 857.8777
3.6133 | 860.0898 | 3.5332 | 860.0439
3.6125 | 862.2561 | 3.5321 | 862.21
3.6113 | 864.4224 | 3.5311 | 864.3764
3.6105 | 866.5887 | 3.5302 | 866.5425
3.6096 | 868.7551 | 3.529 | 868.7087
3.6086 | 870.9214 | 3.5281 | 870.875
3.6076 | 873.0878 | 3.527 | 873.0412
3.6067 | 875.2541 | 3.526 | 875.2075
3.6059 | 877.4204 | 3.525 | 877.3736
3.6049 | 879.5868 | 3.5239 | 879.5398
3.6039 | 881.7532 | 3.5229 | 881.7061
3.603 | 883.9196 | 3.5218 | 883.8723
3.6022 | 886.086 | 3.5208 | 886.0384
3.6012 | 888.2523 | 3.5198 | 888.2046
3.6002 | 890.4186 | 3.5187 | 890.3709
3.5992 | 892.585 | 3.5178 | 892.5372
3.5983 | 894.7513 | 3.5168 | 894.7034
3.5975 | 896.9176 | 3.5158 | 896.8697
3.5963 | 899.084 | 3.5147 | 899.0357
3.5955 | 901.2503 | 3.5137 | 901.202
3.5946 | 903.4167 | 3.5127 | 903.3683
3.5938 | 905.583 | 3.5118 | 905.5344
3.5928 | 907.7494 | 3.5107 | 907.7007
3.5918 | 909.9157 | 3.5097 | 909.8668
3.591 | 912.082 | 3.5087 | 912.033
3.59 | 914.2484 | 3.5077 | 914.1992
3.5891 | 916.4148 | 3.5066 | 916.3655
3.5881 | 918.5812 | 3.5056 | 918.5316
3.5871 | 920.7475 | 3.5047 | 920.698
3.5863 | 922.9138 | 3.5037 | 922.8641
3.5854 | 925.0801 | 3.5027 | 925.0303
3.5844 | 927.2465 | 3.5016 | 927.1965
3.5836 | 929.4128 | 3.5006 | 929.3627
3.5826 | 931.5791 | 3.4997 | 931.5289
3.5817 | 933.7456 | 3.4987 | 933.6951
3.5808 | 935.9119 | 3.4977 | 935.8612
3.5799 | 938.0782 | 3.4968 | 938.0274
3.5789 | 940.2445 | 3.4958 | 940.1936
3.5781 | 942.4108 | 3.4948 | 942.3598
3.5771 | 944.5772 | 3.4937 | 944.526
3.5762 | 946.7435 | 3.4929 | 946.6921
3.5752 | 948.9099 | 3.4919 | 948.8583
3.5744 | 951.0761 | 3.4908 | 951.0244
3.5736 | 953.2424 | 3.4898 | 953.1907
3.5726 | 955.4087 | 3.4889 | 955.357
3.5717 | 957.5749 | 3.4879 | 957.5231
3.5708 | 959.7412 | 3.4869 | 959.6892
3.5699 | 961.9076 | 3.486 | 961.8554
3.5691 | 964.0739 | 3.485 | 964.0215
3.5681 | 966.2403 | 3.484 | 966.1877
3.5671 | 968.4067 | 3.4831 | 968.354
3.5663 | 970.5729 | 3.4821 | 970.5201
3.5654 | 972.7392 | 3.4813 | 972.6862
3.5644 | 974.9056 | 3.4802 | 974.8524
3.5636 | 977.0718 | 3.4792 | 977.0186
3.5626 | 979.2381 | 3.4784 | 979.1848
3.5618 | 981.4045 | 3.4774 | 981.3509
3.561 | 983.5708 | 3.4764 | 983.5171
3.56 | 985.7371 | 3.4755 | 985.6834
3.5591 | 987.9035 | 3.4745 | 987.8495
3.5583 | 990.0697 | 3.4735 | 990.0157
3.5575 | 992.236 | 3.4726 | 992.1819
3.5565 | 994.4023 | 3.4718 | 994.3481
3.5557 | 996.5686 | 3.4708 | 996.5144
3.5547 | 998.7348 | 3.4698 | 998.6804
3.5537 | 1000.901 | 3.4689 | 1000.847
3.5529 | 1003.067 | 3.4679 | 1003.0128
3.552 | 1005.234 | 3.4671 | 1005.179
3.5512 | 1007.4 | 3.4661 | 1007.345
3.5504 | 1009.566 | 3.4651 | 1009.511
3.5494 | 1011.7328 | 3.4643 | 1011.678
3.5486 | 1013.899 | 3.4634 | 1013.844
3.5478 | 1016.065 | 3.4624 | 1016.01
3.5468 | 1018.232 | 3.4616 | 1018.176
3.5458 | 1020.398 | 3.4606 | 1020.342
3.545 | 1022.564 | 3.4597 | 1022.508
3.5442 | 1024.7304 | 3.4589 | 1024.674
3.5434 | 1026.897 | 3.4579 | 1026.841
3.5424 | 1029.063 | 3.4569 | 1029.007
3.5416 | 1031.229 | 3.4559 | 1031.173
3.5407 | 1033.396 | 3.4551 | 1033.3392
3.5399 | 1035.562 | 3.4542 | 1035.505
3.5391 | 1037.728 | 3.4534 | 1037.671
3.5381 | 1039.895 | 3.4524 | 1039.8376
3.5373 | 1042.061 | 3.4514 | 1042.004
3.5365 | 1044.2272 | 3.4506 | 1044.17
3.5357 | 1046.3936 | 3.4498 | 1046.336
3.5347 | 1048.56 | 3.4488 | 1048.502
3.5339 | 1050.726 | 3.4479 | 1050.668
3.5329 | 1052.892 | 3.4471 | 1052.834
3.5321 | 1055.059 | 3.4461 | 1055.001
3.5313 | 1057.225 | 3.4453 | 1057.167
3.5305 | 1059.391 | 3.4445 | 1059.333
3.5295 | 1061.5576 | 3.4435 | 1061.4992
3.5287 | 1063.724 | 3.4427 | 1063.665
3.5279 | 1065.89 | 3.4417 | 1065.832
3.5271 | 1068.056 | 3.4409 | 1067.998
3.5261 | 1070.223 | 3.44 | 1070.164
3.5253 | 1072.389 | 3.4392 | 1072.33
3.5245 | 1074.555 | 3.4384 | 1074.496
3.5237 | 1076.722 | 3.4375 | 1076.662
3.5228 | 1078.888 | 3.4366 | 1078.828
3.5219 | 1081.0544 | 3.4358 | 1080.994
3.5211 | 1083.221 | 3.4348 | 1083.161
3.5203 | 1085.387 | 3.434 | 1085.327
3.5195 | 1087.553 | 3.4332 | 1087.4928
3.5187 | 1089.719 | 3.4322 | 1089.659
3.5179 | 1091.886 | 3.4314 | 1091.825
3.5171 | 1094.052 | 3.4306 | 1093.991
3.5161 | 1096.218 | 3.4298 | 1096.157
3.5155 | 1098.384 | 3.429 | 1098.324
3.5145 | 1100.551 | 3.428 | 1100.49
3.5137 | 1102.717 | 3.4272 | 1102.656
3.5129 | 1104.883 | 3.4264 | 1104.822
3.5121 | 1107.0496 | 3.4256 | 1106.988
3.5113 | 1109.216 | 3.4248 | 1109.154
3.5105 | 1111.382 | 3.4238 | 1111.321
3.5097 | 1113.549 | 3.423 | 1113.487
3.5089 | 1115.715 | 3.4222 | 1115.6528
3.5081 | 1117.881 | 3.4213 | 1117.819
3.5073 | 1120.047 | 3.4206 | 1119.985
3.5065 | 1122.2136 | 3.4198 | 1122.151
3.5056 | 1124.38 | 3.4188 | 1124.3176
3.5048 | 1126.546 | 3.418 | 1126.484
3.504 | 1128.712 | 3.4172 | 1128.65
3.5032 | 1130.879 | 3.4164 | 1130.816
3.5024 | 1133.045 | 3.4156 | 1132.982
3.5016 | 1135.211 | 3.4148 | 1135.149
3.5008 | 1137.378 | 3.414 | 1137.315
3.5 | 1139.544 | 3.4132 | 1139.4808
3.4992 | 1141.71 | 3.4124 | 1141.647
3.4985 | 1143.876 | 3.4116 | 1143.813
3.4977 | 1146.043 | 3.4109 | 1145.979
3.4969 | 1148.209 | 3.41 | 1148.146
3.4961 | 1150.375 | 3.4093 | 1150.312
3.4953 | 1152.542 | 3.4085 | 1152.478
3.4945 | 1154.708 | 3.4077 | 1154.644
3.4937 | 1156.874 | 3.4069 | 1156.81
3.4931 | 1159.04 | 3.4059 | 1158.976
3.4923 | 1161.207 | 3.4053 | 1161.142
3.4914 | 1163.373 | 3.4045 | 1163.308
3.4906 | 1165.5392 | 3.4037 | 1165.474
3.4898 | 1167.705 | 3.4029 | 1167.641
3.4892 | 1169.872 | 3.402 | 1169.807
3.4884 | 1172.038 | 3.4012 | 1171.973
3.4876 | 1174.204 | 3.4006 | 1174.139
3.4868 | 1176.371 | 3.3998 | 1176.305
3.486 | 1178.537 | 3.399 | 1178.471
3.4853 | 1180.703 | 3.3982 | 1180.638
3.4845 | 1182.869 | 3.3975 | 1182.804
3.4837 | 1185.036 | 3.3967 | 1184.9696
3.4831 | 1187.202 | 3.3959 | 1187.136
3.4822 | 1189.368 | 3.3951 | 1189.302
3.4814 | 1191.5344 | 3.3945 | 1191.468
3.4808 | 1193.701 | 3.3937 | 1193.634
3.48 | 1195.867 | 3.3928 | 1195.8
3.4792 | 1198.033 | 3.3922 | 1197.9664
3.4784 | 1200.199 | 3.3914 | 1200.133
3.4777 | 1202.366 | 3.3906 | 1202.299
3.4769 | 1204.532 | 3.3898 | 1204.465
3.4763 | 1206.698 | 3.3891 | 1206.631
3.4755 | 1208.864 | 3.3885 | 1208.797
3.4748 | 1211.031 | 3.3877 | 1210.9632
3.474 | 1213.197 | 3.3869 | 1213.129
3.4734 | 1215.3632 | 3.3861 | 1215.295
3.4726 | 1217.529 | 3.3854 | 1217.462
3.4719 | 1219.696 | 3.3846 | 1219.627
3.4711 | 1221.862 | 3.3838 | 1221.7936
3.4703 | 1224.028 | 3.3832 | 1223.96
3.4697 | 1226.195 | 3.3825 | 1226.126
3.4689 | 1228.361 | 3.3817 | 1228.292
3.4682 | 1230.527 | 3.3809 | 1230.458
3.4674 | 1232.693 | 3.3803 | 1232.624
3.4668 | 1234.86 | 3.3796 | 1234.79
3.466 | 1237.026 | 3.3788 | 1236.957
3.4653 | 1239.192 | 3.378 | 1239.122
3.4647 | 1241.358 | 3.3774 | 1241.288
3.4639 | 1243.525 | 3.3767 | 1243.455
3.463 | 1245.691 | 3.3759 | 1245.621
3.4624 | 1247.857 | 3.3753 | 1247.787
3.4618 | 1250.023 | 3.3744 | 1249.953
3.4609 | 1252.19 | 3.3738 | 1252.1192
3.4603 | 1254.356 | 3.373 | 1254.285
3.4597 | 1256.522 | 3.3723 | 1256.451
3.4589 | 1258.688 | 3.3717 | 1258.6176
3.4582 | 1260.855 | 3.3709 | 1260.784
3.4576 | 1263.0208 | 3.3703 | 1262.95
3.4568 | 1265.1872 | 3.3696 | 1265.116
3.4561 | 1267.353 | 3.3688 | 1267.282
3.4555 | 1269.52 | 3.3682 | 1269.448
3.4548 | 1271.686 | 3.3673 | 1271.6144
3.454 | 1273.852 | 3.3667 | 1273.781
3.4534 | 1276.018 | 3.3661 | 1275.947
3.4527 | 1278.185 | 3.3652 | 1278.113
3.4521 | 1280.351 | 3.3646 | 1280.2792
3.4513 | 1282.517 | 3.364 | 1282.445
3.4506 | 1284.683 | 3.3632 | 1284.611
3.45 | 1286.8496 | 3.3625 | 1286.777
3.4493 | 1289.016 | 3.3619 | 1288.944
3.4485 | 1291.182 | 3.3612 | 1291.1096
3.4479 | 1293.348 | 3.3606 | 1293.276
3.4472 | 1295.515 | 3.3598 | 1295.442
3.4466 | 1297.681 | 3.3591 | 1297.608
3.4459 | 1299.8472 | 3.3585 | 1299.774
3.4453 | 1302.014 | 3.3577 | 1301.94
3.4445 | 1304.18 | 3.357 | 1304.106
3.444 | 1306.346 | 3.3564 | 1306.272
3.4432 | 1308.513 | 3.3557 | 1308.438
3.4426 | 1310.679 | 3.3551 | 1310.605
3.4419 | 1312.845 | 3.3543 | 1312.771
3.4413 | 1315.011 | 3.3536 | 1314.9368
3.4406 | 1317.178 | 3.353 | 1317.103
3.44 | 1319.344 | 3.3523 | 1319.269
3.4393 | 1321.51 | 3.3517 | 1321.435
3.4385 | 1323.676 | 3.3509 | 1323.601
3.438 | 1325.842 | 3.3502 | 1325.767
3.4374 | 1328.009 | 3.3496 | 1327.934
3.4367 | 1330.175 | 3.349 | 1330.1
3.4359 | 1332.341 | 3.3483 | 1332.2656
3.4355 | 1334.508 | 3.3477 | 1334.432
3.4346 | 1336.674 | 3.3469 | 1336.598
3.4342 | 1338.84 | 3.3462 | 1338.764
3.4335 | 1341.006 | 3.3456 | 1340.93
3.4329 | 1343.173 | 3.3449 | 1343.096
3.4322 | 1345.339 | 3.3443 | 1345.262
3.4316 | 1347.505 | 3.3436 | 1347.428
3.4309 | 1349.671 | 3.3428 | 1349.595
3.4303 | 1351.838 | 3.3423 | 1351.761
3.4296 | 1354.004 | 3.3415 | 1353.927
3.429 | 1356.17 | 3.3409 | 1356.093
3.4284 | 1358.336 | 3.3402 | 1358.2592
3.4277 | 1360.502 | 3.3396 | 1360.425
3.4272 | 1362.668 | 3.3389 | 1362.591
3.4266 | 1364.835 | 3.3383 | 1364.758
3.4259 | 1367.001 | 3.3377 | 1366.924
3.4253 | 1369.1672 | 3.337 | 1369.0896
3.4246 | 1371.334 | 3.3364 | 1371.256
3.424 | 1373.5 | 3.3357 | 1373.422
3.4233 | 1375.666 | 3.3351 | 1375.588
3.4229 | 1377.832 | 3.3344 | 1377.754
3.4222 | 1379.998 | 3.3338 | 1379.92
3.4216 | 1382.165 | 3.3331 | 1382.086
3.4209 | 1384.331 | 3.3325 | 1384.252
3.4203 | 1386.497 | 3.3318 | 1386.418
3.4198 | 1388.663 | 3.3312 | 1388.585
3.4192 | 1390.8296 | 3.3306 | 1390.7504
3.4185 | 1392.996 | 3.3299 | 1392.917
3.418 | 1395.162 | 3.3291 | 1395.083
3.4172 | 1397.328 | 3.3286 | 1397.249
3.4167 | 1399.4944 | 3.328 | 1399.415
3.4161 | 1401.6608 | 3.3273 | 1401.581
3.4154 | 1403.827 | 3.3267 | 1403.747
3.415 | 1405.993 | 3.326 | 1405.913
3.4143 | 1408.159 | 3.3254 | 1408.079
3.4137 | 1410.326 | 3.3249 | 1410.245
3.413 | 1412.492 | 3.3241 | 1412.411
3.4125 | 1414.658 | 3.3236 | 1414.578
3.4119 | 1416.824 | 3.3228 | 1416.744
3.4112 | 1418.991 | 3.3222 | 1418.909
3.4108 | 1421.1568 | 3.3217 | 1421.076
3.4101 | 1423.3232 | 3.321 | 1423.242
3.4095 | 1425.489 | 3.3204 | 1425.408
3.409 | 1427.656 | 3.3197 | 1427.574
3.4083 | 1429.822 | 3.3191 | 1429.74
3.4079 | 1431.988 | 3.3185 | 1431.906
3.4072 | 1434.154 | 3.318 | 1434.072
3.4067 | 1436.321 | 3.3172 | 1436.238
3.4061 | 1438.487 | 3.3167 | 1438.404
3.4054 | 1440.653 | 3.316 | 1440.57
3.405 | 1442.819 | 3.3154 | 1442.736
3.4043 | 1444.9856 | 3.3147 | 1444.9024
3.4038 | 1447.152 | 3.3141 | 1447.068
3.4032 | 1449.318 | 3.3134 | 1449.234
3.4025 | 1451.484 | 3.313 | 1451.4
3.402 | 1453.65 | 3.3123 | 1453.566
3.4014 | 1455.817 | 3.3117 | 1455.732
3.4008 | 1457.983 | 3.311 | 1457.898
3.4003 | 1460.149 | 3.3104 | 1460.065
3.3996 | 1462.315 | 3.3097 | 1462.231
3.3991 | 1464.481 | 3.3091 | 1464.3968
3.3985 | 1466.647 | 3.3086 | 1466.563
3.398 | 1468.814 | 3.308 | 1468.729
3.3974 | 1470.98 | 3.3073 | 1470.895
3.3969 | 1473.146 | 3.3067 | 1473.061
3.3962 | 1475.313 | 3.306 | 1475.227
3.3958 | 1477.479 | 3.3054 | 1477.393
3.3951 | 1479.645 | 3.3049 | 1479.5592
3.3946 | 1481.811 | 3.3043 | 1481.725
3.394 | 1483.977 | 3.3036 | 1483.891
3.3935 | 1486.143 | 3.303 | 1486.057
3.3928 | 1488.3096 | 3.3023 | 1488.223
3.3924 | 1490.476 | 3.3018 | 1490.389
3.3917 | 1492.642 | 3.3012 | 1492.555
3.3912 | 1494.809 | 3.3005 | 1494.7216
3.3906 | 1496.975 | 3.2999 | 1496.888
3.3901 | 1499.1408 | 3.2994 | 1499.054
3.3896 | 1501.307 | 3.2988 | 1501.22
3.3891 | 1503.473 | 3.2981 | 1503.386
3.3885 | 1505.639 | 3.2975 | 1505.552
3.388 | 1507.806 | 3.297 | 1507.718
3.3874 | 1509.972 | 3.2962 | 1509.884
3.3869 | 1512.138 | 3.2957 | 1512.05
3.3862 | 1514.304 | 3.2951 | 1514.216
3.3857 | 1516.471 | 3.2944 | 1516.382
3.3853 | 1518.6368 | 3.2938 | 1518.548
3.3846 | 1520.803 | 3.2933 | 1520.714
3.3841 | 1522.969 | 3.2926 | 1522.88
3.3835 | 1525.136 | 3.2921 | 1525.047
3.383 | 1527.302 | 3.2915 | 1527.212
3.3824 | 1529.468 | 3.2909 | 1529.378
3.3819 | 1531.634 | 3.2902 | 1531.545
3.3814 | 1533.8 | 3.2896 | 1533.711
3.3809 | 1535.967 | 3.2891 | 1535.877
3.3803 | 1538.1328 | 3.2884 | 1538.043
3.3798 | 1540.299 | 3.2878 | 1540.209
3.3793 | 1542.465 | 3.2871 | 1542.375
3.3786 | 1544.631 | 3.2867 | 1544.5408
3.3782 | 1546.798 | 3.286 | 1546.707
3.3777 | 1548.964 | 3.2854 | 1548.873
3.377 | 1551.13 | 3.2847 | 1551.039
3.3765 | 1553.296 | 3.2842 | 1553.205
3.3761 | 1555.4624 | 3.2836 | 1555.3712
3.3756 | 1557.629 | 3.283 | 1557.537
3.3749 | 1559.795 | 3.2823 | 1559.703
3.3744 | 1561.961 | 3.2818 | 1561.87
3.374 | 1564.127 | 3.2812 | 1564.036
3.3735 | 1566.294 | 3.2805 | 1566.2016
3.3728 | 1568.46 | 3.28 | 1568.368
3.3723 | 1570.626 | 3.2794 | 1570.534
3.3719 | 1572.792 | 3.2788 | 1572.7
3.3712 | 1574.9584 | 3.2781 | 1574.866
3.3707 | 1577.125 | 3.2776 | 1577.032
3.3703 | 1579.291 | 3.277 | 1579.198
3.3698 | 1581.457 | 3.2763 | 1581.364
3.3691 | 1583.623 | 3.2759 | 1583.53
3.3686 | 1585.79 | 3.2752 | 1585.696
3.3682 | 1587.956 | 3.2746 | 1587.862
3.3677 | 1590.1216 | 3.2739 | 1590.028
3.367 | 1592.288 | 3.2734 | 1592.194
3.3665 | 1594.454 | 3.2728 | 1594.36
3.3661 | 1596.62 | 3.2721 | 1596.526
3.3656 | 1598.786 | 3.2717 | 1598.692
3.3651 | 1600.953 | 3.271 | 1600.858
3.3644 | 1603.119 | 3.2704 | 1603.024
3.364 | 1605.285 | 3.2699 | 1605.191
3.3635 | 1607.451 | 3.2692 | 1607.356
3.363 | 1609.617 | 3.2686 | 1609.522
3.3625 | 1611.783 | 3.2679 | 1611.689
3.3619 | 1613.95 | 3.2675 | 1613.855
3.3614 | 1616.116 | 3.2668 | 1616.0208
3.3609 | 1618.282 | 3.2662 | 1618.187
3.3604 | 1620.448 | 3.2657 | 1620.353
3.3599 | 1622.614 | 3.265 | 1622.519
3.3594 | 1624.781 | 3.2644 | 1624.6848
3.3588 | 1626.947 | 3.2639 | 1626.851
3.3583 | 1629.113 | 3.2633 | 1629.017
3.3578 | 1631.279 | 3.2626 | 1631.183
3.3573 | 1633.445 | 3.2621 | 1633.349
3.3569 | 1635.612 | 3.2615 | 1635.5152
3.3564 | 1637.7776 | 3.2608 | 1637.681
3.3557 | 1639.944 | 3.2602 | 1639.847
3.3552 | 1642.11 | 3.2596 | 1642.013
3.3548 | 1644.276 | 3.2591 | 1644.179
3.3543 | 1646.443 | 3.2584 | 1646.345
3.3538 | 1648.609 | 3.2578 | 1648.511
3.3533 | 1650.775 | 3.2573 | 1650.678
3.3527 | 1652.941 | 3.2566 | 1652.844
3.3523 | 1655.1072 | 3.2562 | 1655.009
3.3517 | 1657.273 | 3.2555 | 1657.175
3.3512 | 1659.44 | 3.2549 | 1659.342
3.3507 | 1661.606 | 3.2544 | 1661.508
3.3502 | 1663.772 | 3.2537 | 1663.673
3.3498 | 1665.938 | 3.2531 | 1665.84
3.3493 | 1668.104 | 3.2525 | 1668.006
3.3488 | 1670.2704 | 3.252 | 1670.172
3.3483 | 1672.437 | 3.2513 | 1672.338
3.3477 | 1674.603 | 3.2507 | 1674.504
3.3472 | 1676.769 | 3.25 | 1676.67
3.3467 | 1678.935 | 3.2495 | 1678.836
3.3462 | 1681.101 | 3.2489 | 1681.002
3.3457 | 1683.267 | 3.2483 | 1683.168
3.3452 | 1685.4336 | 3.2478 | 1685.334
3.3448 | 1687.6 | 3.2471 | 1687.5
3.3443 | 1689.766 | 3.2465 | 1689.666
3.3436 | 1691.932 | 3.2458 | 1691.832
3.3431 | 1694.098 | 3.2454 | 1693.998
3.3427 | 1696.265 | 3.2447 | 1696.164
3.3422 | 1698.431 | 3.2441 | 1698.33
3.3417 | 1700.597 | 3.2436 | 1700.496
3.3412 | 1702.763 | 3.2429 | 1702.6624
3.3407 | 1704.929 | 3.2423 | 1704.828
3.3402 | 1707.095 | 3.2418 | 1706.994
3.3396 | 1709.262 | 3.2412 | 1709.16
3.3391 | 1711.428 | 3.2405 | 1711.3264
3.3386 | 1713.594 | 3.2399 | 1713.492
3.3381 | 1715.76 | 3.2394 | 1715.658
3.3377 | 1717.926 | 3.2387 | 1717.824
3.3372 | 1720.092 | 3.2381 | 1719.991
3.3367 | 1722.259 | 3.2374 | 1722.156
3.3362 | 1724.425 | 3.237 | 1724.322
3.3357 | 1726.591 | 3.2363 | 1726.489
3.3352 | 1728.757 | 3.2357 | 1728.655
3.3347 | 1730.923 | 3.2352 | 1730.821
3.3343 | 1733.089 | 3.2345 | 1732.987
3.3338 | 1735.255 | 3.2339 | 1735.153
3.3331 | 1737.422 | 3.2332 | 1737.319
3.3327 | 1739.588 | 3.2328 | 1739.4848
3.3322 | 1741.754 | 3.2321 | 1741.651
3.3317 | 1743.92 | 3.2315 | 1743.817
3.3314 | 1746.086 | 3.231 | 1745.983
3.3307 | 1748.252 | 3.2303 | 1748.1488
3.3302 | 1750.418 | 3.2297 | 1750.315
3.3297 | 1752.585 | 3.2291 | 1752.481
3.3293 | 1754.751 | 3.2284 | 1754.647
3.3288 | 1756.917 | 3.2279 | 1756.813
3.3283 | 1759.083 | 3.2273 | 1758.979
3.3278 | 1761.249 | 3.2266 | 1761.145
3.3273 | 1763.415 | 3.226 | 1763.311
3.3268 | 1765.582 | 3.2255 | 1765.477
3.3264 | 1767.748 | 3.2249 | 1767.643
3.3259 | 1769.914 | 3.2242 | 1769.809
3.3252 | 1772.08 | 3.2236 | 1771.975
3.3247 | 1774.246 | 3.2231 | 1774.141
3.3243 | 1776.412 | 3.2224 | 1776.307
3.3239 | 1778.579 | 3.2218 | 1778.473
3.3235 | 1780.745 | 3.2211 | 1780.639
3.3228 | 1782.911 | 3.2205 | 1782.805
3.3223 | 1785.077 | 3.22 | 1784.971
3.3218 | 1787.2432 | 3.2194 | 1787.137
3.3214 | 1789.409 | 3.2187 | 1789.303
3.3209 | 1791.575 | 3.2181 | 1791.469
3.3204 | 1793.742 | 3.2176 | 1793.6352
3.3199 | 1795.908 | 3.217 | 1795.801
3.3194 | 1798.074 | 3.2163 | 1797.967
3.3189 | 1800.24 | 3.2157 | 1800.133
3.3185 | 1802.406 | 3.215 | 1802.299
3.318 | 1804.572 | 3.2145 | 1804.465
3.3175 | 1806.739 | 3.2139 | 1806.631
3.3168 | 1808.905 | 3.2132 | 1808.797
3.3165 | 1811.071 | 3.2126 | 1810.964
3.316 | 1813.237 | 3.2119 | 1813.129
3.3155 | 1815.403 | 3.2115 | 1815.295
3.3149 | 1817.569 | 3.2108 | 1817.462
3.3144 | 1819.735 | 3.2102 | 1819.628
3.3139 | 1821.902 | 3.2095 | 1821.7936
3.3134 | 1824.068 | 3.2089 | 1823.959
3.313 | 1826.234 | 3.2084 | 1826.126
3.3125 | 1828.4 | 3.2078 | 1828.291
3.312 | 1830.566 | 3.2071 | 1830.457
3.3115 | 1832.732 | 3.2065 | 1832.623
3.311 | 1834.899 | 3.2058 | 1834.789
3.3105 | 1837.065 | 3.2052 | 1836.955
3.3101 | 1839.231 | 3.2045 | 1839.121
3.3096 | 1841.397 | 3.2039 | 1841.287
3.3091 | 1843.5632 | 3.2034 | 1843.453
3.3086 | 1845.729 | 3.2028 | 1845.619
3.3081 | 1847.895 | 3.2021 | 1847.785
3.3076 | 1850.062 | 3.2015 | 1849.951
3.3072 | 1852.228 | 3.2008 | 1852.117
3.3067 | 1854.394 | 3.2002 | 1854.2832
3.306 | 1856.56 | 3.1995 | 1856.449
3.3055 | 1858.726 | 3.199 | 1858.615
3.3051 | 1860.892 | 3.1984 | 1860.781
3.3046 | 1863.059 | 3.1977 | 1862.9472
3.3041 | 1865.225 | 3.1971 | 1865.113
3.3036 | 1867.391 | 3.1965 | 1867.279
3.3031 | 1869.557 | 3.1958 | 1869.445
3.3026 | 1871.723 | 3.1952 | 1871.611
3.3022 | 1873.889 | 3.1945 | 1873.777
3.3017 | 1876.056 | 3.1939 | 1875.943
3.3012 | 1878.222 | 3.1934 | 1878.109
3.3007 | 1880.388 | 3.1927 | 1880.275
3.3002 | 1882.554 | 3.1921 | 1882.441
3.2997 | 1884.72 | 3.1915 | 1884.607
3.2991 | 1886.887 | 3.1908 | 1886.773
3.2988 | 1889.053 | 3.1902 | 1888.939
3.2981 | 1891.219 | 3.1895 | 1891.105
3.2976 | 1893.385 | 3.1889 | 1893.271
3.2972 | 1895.551 | 3.1882 | 1895.437
3.2967 | 1897.717 | 3.1876 | 1897.6032
3.2962 | 1899.8832 | 3.1869 | 1899.769
3.2957 | 1902.049 | 3.1863 | 1901.935
3.2952 | 1904.216 | 3.1858 | 1904.101
3.2947 | 1906.382 | 3.185 | 1906.267
3.2942 | 1908.548 | 3.1844 | 1908.433
3.2936 | 1910.714 | 3.1839 | 1910.599
3.2931 | 1912.88 | 3.1832 | 1912.7648
3.2926 | 1915.046 | 3.1824 | 1914.931
3.2921 | 1917.212 | 3.1819 | 1917.097
3.2917 | 1919.378 | 3.1811 | 1919.263
3.2912 | 1921.545 | 3.1805 | 1921.429
3.2905 | 1923.711 | 3.18 | 1923.595
3.2902 | 1925.877 | 3.1794 | 1925.761
3.2897 | 1928.0432 | 3.1787 | 1927.927
3.2892 | 1930.209 | 3.1781 | 1930.093
3.2888 | 1932.375 | 3.1773 | 1932.259
3.2881 | 1934.542 | 3.1768 | 1934.425
3.2876 | 1936.708 | 3.1761 | 1936.591
3.2871 | 1938.874 | 3.1755 | 1938.757
3.2867 | 1941.04 | 3.1748 | 1940.923
3.2862 | 1943.206 | 3.174 | 1943.089
3.2857 | 1945.372 | 3.1734 | 1945.2544
3.285 | 1947.538 | 3.1727 | 1947.42
3.2846 | 1949.705 | 3.1723 | 1949.586
3.2841 | 1951.871 | 3.1714 | 1951.752
3.2836 | 1954.0368 | 3.1708 | 1953.9184
3.2831 | 1956.203 | 3.1703 | 1956.084
3.2826 | 1958.369 | 3.1695 | 1958.25
3.2821 | 1960.535 | 3.1689 | 1960.416
3.2817 | 1962.701 | 3.1682 | 1962.582
3.281 | 1964.868 | 3.1676 | 1964.748
3.2805 | 1967.034 | 3.1669 | 1966.914
3.28 | 1969.2 | 3.1663 | 1969.08
3.2796 | 1971.366 | 3.1656 | 1971.246
3.2791 | 1973.532 | 3.165 | 1973.412
3.2784 | 1975.698 | 3.1643 | 1975.578
3.2779 | 1977.865 | 3.1637 | 1977.744
3.2775 | 1980.031 | 3.1629 | 1979.91
3.277 | 1982.197 | 3.1622 | 1982.076
3.2765 | 1984.363 | 3.1616 | 1984.242
3.276 | 1986.529 | 3.161 | 1986.408
3.2755 | 1988.695 | 3.1603 | 1988.574
3.2749 | 1990.861 | 3.1597 | 1990.74
3.2744 | 1993.027 | 3.159 | 1992.906
3.2739 | 1995.193 | 3.1584 | 1995.072
3.2734 | 1997.36 | 3.1576 | 1997.238
3.2729 | 1999.526 | 3.1571 | 1999.404
3.2725 | 2001.692 | 3.1563 | 2001.57
3.2718 | 2003.858 | 3.1556 | 2003.736
3.2713 | 2006.024 | 3.155 | 2005.902
3.2708 | 2008.1904 | 3.1543 | 2008.068
3.2704 | 2010.356 | 3.1535 | 2010.234
3.2699 | 2012.523 | 3.1529 | 2012.4
3.2692 | 2014.689 | 3.1522 | 2014.566
3.2688 | 2016.855 | 3.1516 | 2016.732
3.2683 | 2019.021 | 3.151 | 2018.898
3.2676 | 2021.187 | 3.1503 | 2021.064
3.2671 | 2023.353 | 3.1497 | 2023.23
3.2667 | 2025.519 | 3.149 | 2025.396
3.2662 | 2027.685 | 3.1482 | 2027.5616
3.2655 | 2029.852 | 3.1476 | 2029.728
3.265 | 2032.0176 | 3.1468 | 2031.894
3.2646 | 2034.184 | 3.1463 | 2034.06
3.2641 | 2036.35 | 3.1455 | 2036.2256
3.2634 | 2038.516 | 3.1448 | 2038.392
3.2629 | 2040.682 | 3.144 | 2040.557
3.2625 | 2042.849 | 3.1434 | 2042.723
3.262 | 2045.015 | 3.1427 | 2044.889
3.2613 | 2047.1808 | 3.1421 | 2047.056
3.2608 | 2049.347 | 3.1413 | 2049.221
3.2604 | 2051.513 | 3.1406 | 2051.3872
3.2599 | 2053.679 | 3.14 | 2053.553
3.2592 | 2055.845 | 3.1393 | 2055.719
3.2587 | 2058.011 | 3.1385 | 2057.885
3.2583 | 2060.177 | 3.1379 | 2060.0512
3.2576 | 2062.344 | 3.1372 | 2062.217
3.2571 | 2064.51 | 3.1364 | 2064.383
3.2566 | 2066.676 | 3.1358 | 2066.549
3.256 | 2068.842 | 3.135 | 2068.715
3.2555 | 2071.008 | 3.1343 | 2070.881
3.255 | 2073.174 | 3.1337 | 2073.047
3.2544 | 2075.34 | 3.1329 | 2075.213
3.2539 | 2077.506 | 3.1322 | 2077.379
3.2534 | 2079.673 | 3.1314 | 2079.545
3.2528 | 2081.839 | 3.1308 | 2081.711
3.2523 | 2084.0048 | 3.1301 | 2083.8768
3.2518 | 2086.1712 | 3.1293 | 2086.043
3.2512 | 2088.337 | 3.1285 | 2088.209
3.2507 | 2090.503 | 3.1279 | 2090.375
3.25 | 2092.67 | 3.1272 | 2092.541
3.2495 | 2094.835 | 3.1264 | 2094.707
3.2491 | 2097.0016 | 3.1258 | 2096.873
3.2484 | 2099.168 | 3.1251 | 2099.039
3.2479 | 2101.334 | 3.1243 | 2101.2048
3.2474 | 2103.5 | 3.1235 | 2103.37
3.247 | 2105.666 | 3.1229 | 2105.536
3.2463 | 2107.832 | 3.1222 | 2107.703
3.2458 | 2109.998 | 3.1214 | 2109.869
3.2452 | 2112.164 | 3.1206 | 2112.034
3.2447 | 2114.33 | 3.12 | 2114.2
3.2441 | 2116.497 | 3.1192 | 2116.366
3.2436 | 2118.663 | 3.1185 | 2118.532
3.2429 | 2120.8288 | 3.1177 | 2120.698
3.2424 | 2122.9952 | 3.1169 | 2122.864
3.2418 | 2125.161 | 3.1163 | 2125.03
3.2413 | 2127.327 | 3.1155 | 2127.196
3.2407 | 2129.493 | 3.1146 | 2129.362
3.2402 | 2131.659 | 3.114 | 2131.528
3.2397 | 2133.8256 | 3.1134 | 2133.694
3.2391 | 2135.992 | 3.1125 | 2135.859
3.2386 | 2138.158 | 3.1117 | 2138.0256
3.2379 | 2140.324 | 3.1109 | 2140.191
3.2374 | 2142.49 | 3.1103 | 2142.357
3.2368 | 2144.656 | 3.1093 | 2144.523
3.2363 | 2146.823 | 3.1087 | 2146.689
3.2357 | 2148.988 | 3.1079 | 2148.855
3.2352 | 2151.155 | 3.1072 | 2151.021
3.2345 | 2153.321 | 3.1064 | 2153.187
3.2341 | 2155.487 | 3.1056 | 2155.353
3.2334 | 2157.653 | 3.1048 | 2157.519
3.2329 | 2159.819 | 3.104 | 2159.6848
3.2323 | 2161.985 | 3.1032 | 2161.851
3.2318 | 2164.151 | 3.1024 | 2164.017
3.2312 | 2166.317 | 3.1017 | 2166.183
3.2307 | 2168.484 | 3.1009 | 2168.348
3.23 | 2170.65 | 3.1001 | 2170.515
3.2295 | 2172.816 | 3.0993 | 2172.68
3.2289 | 2174.982 | 3.0985 | 2174.847
3.2282 | 2177.148 | 3.0977 | 2177.012
3.2278 | 2179.314 | 3.0971 | 2179.178
3.2271 | 2181.48 | 3.0961 | 2181.344
3.2266 | 2183.646 | 3.0953 | 2183.51
3.226 | 2185.812 | 3.0945 | 2185.676
3.2253 | 2187.978 | 3.0937 | 2187.842
3.2249 | 2190.145 | 3.0929 | 2190.008
3.2242 | 2192.311 | 3.0921 | 2192.174
3.2236 | 2194.476 | 3.0912 | 2194.34
3.2231 | 2196.643 | 3.0904 | 2196.506
3.2226 | 2198.809 | 3.0896 | 2198.672
3.222 | 2200.975 | 3.0888 | 2200.838
3.2213 | 2203.141 | 3.088 | 2203.004
3.2207 | 2205.3072 | 3.0872 | 2205.17
3.2202 | 2207.473 | 3.0864 | 2207.336
3.2195 | 2209.639 | 3.0854 | 2209.502
3.2189 | 2211.806 | 3.0846 | 2211.668
3.2184 | 2213.972 | 3.0838 | 2213.833
3.2178 | 2216.138 | 3.083 | 2215.999
3.2171 | 2218.304 | 3.082 | 2218.165
3.2165 | 2220.47 | 3.0812 | 2220.3312
3.216 | 2222.636 | 3.0804 | 2222.497
3.2153 | 2224.802 | 3.0795 | 2224.663
3.2149 | 2226.968 | 3.0787 | 2226.829
3.2142 | 2229.1344 | 3.0779 | 2228.995
3.2136 | 2231.3 | 3.0769 | 2231.161
3.2129 | 2233.466 | 3.0761 | 2233.327
3.2124 | 2235.633 | 3.0753 | 2235.4928
3.2116 | 2237.7984 | 3.0743 | 2237.659
3.2111 | 2239.9648 | 3.0733 | 2239.824
3.2105 | 2242.131 | 3.0725 | 2241.991
3.2099 | 2244.297 | 3.0716 | 2244.156
3.2092 | 2246.463 | 3.0708 | 2246.322
3.2087 | 2248.629 | 3.0698 | 2248.488
3.2079 | 2250.795 | 3.0688 | 2250.654
3.2074 | 2252.961 | 3.068 | 2252.82
3.2068 | 2255.127 | 3.067 | 2254.986
3.2061 | 2257.294 | 3.0661 | 2257.152
3.2055 | 2259.46 | 3.0653 | 2259.318
3.2048 | 2261.626 | 3.0643 | 2261.484
3.2044 | 2263.792 | 3.0633 | 2263.65
3.2036 | 2265.958 | 3.0624 | 2265.816
3.2031 | 2268.124 | 3.0614 | 2267.982
3.2024 | 2270.29 | 3.0604 | 2270.148
3.2018 | 2272.456 | 3.0595 | 2272.3136
3.2011 | 2274.622 | 3.0585 | 2274.48
3.2005 | 2276.788 | 3.0575 | 2276.646
3.1998 | 2278.954 | 3.0566 | 2278.812
3.1992 | 2281.12 | 3.0556 | 2280.977
3.1986 | 2283.2864 | 3.0545 | 2283.143
3.1979 | 2285.452 | 3.0535 | 2285.309
3.1973 | 2287.619 | 3.0525 | 2287.475
3.1966 | 2289.785 | 3.0514 | 2289.641
3.196 | 2291.951 | 3.0504 | 2291.807
3.1953 | 2294.1168 | 3.0495 | 2293.9728
3.1947 | 2296.283 | 3.0483 | 2296.139
3.1939 | 2298.449 | 3.0474 | 2298.305
3.1932 | 2300.615 | 3.0462 | 2300.471
3.1926 | 2302.781 | 3.0451 | 2302.637
3.1919 | 2304.947 | 3.0441 | 2304.802
3.1913 | 2307.113 | 3.043 | 2306.968
3.1906 | 2309.279 | 3.0417 | 2309.134
3.19 | 2311.446 | 3.0407 | 2311.3
3.1894 | 2313.611 | 3.0396 | 2313.466
3.1887 | 2315.778 | 3.0385 | 2315.632
3.1881 | 2317.944 | 3.0373 | 2317.798
3.1873 | 2320.11 | 3.0362 | 2319.964
3.1866 | 2322.276 | 3.0349 | 2322.13
3.186 | 2324.442 | 3.0338 | 2324.296
3.1853 | 2326.608 | 3.0325 | 2326.462
3.1847 | 2328.774 | 3.0314 | 2328.627
3.1839 | 2330.94 | 3.0301 | 2330.793
3.1832 | 2333.106 | 3.029 | 2332.959
3.1826 | 2335.272 | 3.0277 | 2335.125
3.1819 | 2337.4384 | 3.0264 | 2337.291
3.1811 | 2339.604 | 3.0251 | 2339.457
3.1805 | 2341.77 | 3.0238 | 2341.623
3.1798 | 2343.937 | 3.0225 | 2343.789
3.179 | 2346.103 | 3.0212 | 2345.954
3.1785 | 2348.2688 | 3.0199 | 2348.12
3.1777 | 2350.435 | 3.0185 | 2350.286
3.1771 | 2352.601 | 3.0172 | 2352.452
3.1764 | 2354.767 | 3.0159 | 2354.618
3.1756 | 2356.933 | 3.0144 | 2356.784
3.1748 | 2359.0992 | 3.013 | 2358.95
3.1742 | 2361.265 | 3.0115 | 2361.116
3.1735 | 2363.431 | 3.0101 | 2363.281
3.1729 | 2365.597 | 3.0086 | 2365.447
3.1721 | 2367.763 | 3.0072 | 2367.613
3.1713 | 2369.929 | 3.0056 | 2369.779
3.1706 | 2372.096 | 3.0041 | 2371.945
3.1698 | 2374.262 | 3.0025 | 2374.111
3.1692 | 2376.428 | 3.0009 | 2376.277
3.1684 | 2378.594 | 2.9994 | 2378.443
3.1677 | 2380.76 | 2.9978 | 2380.609
3.1669 | 2382.926 | 2.996 | 2382.775
3.1663 | 2385.092 | 2.9944 | 2384.941
3.1655 | 2387.258 | 2.9928 | 2387.107
3.1647 | 2389.424 | 2.991 | 2389.273
3.164 | 2391.59 | 2.9893 | 2391.4384
3.1632 | 2393.756 | 2.9875 | 2393.604
3.1626 | 2395.922 | 2.9857 | 2395.77
3.1618 | 2398.088 | 2.9839 | 2397.936
3.161 | 2400.2544 | 2.982 | 2400.102
3.1601 | 2402.421 | 2.9802 | 2402.268
3.1595 | 2404.587 | 2.9781 | 2404.4336
3.1587 | 2406.753 | 2.9762 | 2406.599
3.1579 | 2408.919 | 2.9743 | 2408.765
3.1571 | 2411.084 | 2.9723 | 2410.9312
3.1563 | 2413.25 | 2.9702 | 2413.097
3.1556 | 2415.417 | 2.9681 | 2415.263
3.1548 | 2417.583 | 2.966 | 2417.428
3.154 | 2419.749 | 2.9638 | 2419.594
3.1532 | 2421.9152 | 2.9617 | 2421.76
3.1524 | 2424.081 | 2.9594 | 2423.926
3.1516 | 2426.247 | 2.9571 | 2426.092
3.1508 | 2428.413 | 2.9549 | 2428.258
3.15 | 2430.5792 | 2.9525 | 2430.424
3.1492 | 2432.7456 | 2.9502 | 2432.59
3.1484 | 2434.912 | 2.9478 | 2434.7552
3.1476 | 2437.078 | 2.9452 | 2436.921
3.1468 | 2439.243 | 2.9428 | 2439.087
3.1459 | 2441.409 | 2.94 | 2441.253
3.1451 | 2443.575 | 2.9376 | 2443.419
3.1442 | 2445.742 | 2.9349 | 2445.585
3.1434 | 2447.908 | 2.9323 | 2447.751
3.1426 | 2450.074 | 2.9294 | 2449.917
3.1418 | 2452.24 | 2.9266 | 2452.082
3.1408 | 2454.406 | 2.9237 | 2454.248
3.14 | 2456.572 | 2.9208 | 2456.414
3.1392 | 2458.738 | 2.9179 | 2458.58
3.1382 | 2460.904 | 2.9149 | 2460.746
3.1374 | 2463.07 | 2.9116 | 2462.911
3.1366 | 2465.236 | 2.9086 | 2465.078
3.1356 | 2467.402 | 2.9053 | 2467.243
3.1347 | 2469.568 | 2.9021 | 2469.409
3.1338 | 2471.734 | 2.8986 | 2471.575
3.1329 | 2473.9 | 2.8952 | 2473.7408
3.1319 | 2476.066 | 2.8916 | 2475.907
3.1311 | 2478.233 | 2.8881 | 2478.073
3.1301 | 2480.399 | 2.8844 | 2480.238
3.1293 | 2482.564 | 2.8807 | 2482.404
3.1284 | 2484.73 | 2.8768 | 2484.57
3.1274 | 2486.896 | 2.8728 | 2486.736
3.1266 | 2489.063 | 2.8687 | 2488.901
3.1256 | 2491.229 | 2.8647 | 2491.0672
3.1246 | 2493.395 | 2.8603 | 2493.233
3.1237 | 2495.561 | 2.856 | 2495.399
3.1229 | 2497.727 | 2.8515 | 2497.5648
3.1219 | 2499.892 | 2.8469 | 2499.73
3.1209 | 2502.059 | 2.8423 | 2501.896
3.12 | 2504.225 | 2.8374 | 2504.062
3.119 | 2506.391 | 2.8322 | 2506.228
3.1179 | 2508.557 | 2.8271 | 2508.394
3.1169 | 2510.723 | 2.8219 | 2510.56
3.1159 | 2512.889 | 2.8166 | 2512.726
3.115 | 2515.055 | 2.8108 | 2514.891
3.114 | 2517.2208 | 2.805 | 2517.057
3.1129 | 2519.387 | 2.799 | 2519.223
3.1119 | 2521.553 | 2.7927 | 2521.388
3.1109 | 2523.719 | 2.7866 | 2523.554
3.1098 | 2525.886 | 2.7798 | 2525.72
3.1087 | 2528.0512 | 2.7729 | 2527.886
3.1077 | 2530.217 | 2.7656 | 2530.051
3.1066 | 2532.383 | 2.758 | 2532.217
3.1054 | 2534.55 | 2.7511 | 2534.381
3.1045 | 2536.716 | 2.7498 | 2536.509
3.1033 | 2538.881 | 2.7496 | 2538.583
3.1022 | 2541.047 | 2.7496 | 2540.611
3.1011 | 2543.214 | 2.7496 | 2542.599
3.1 | 2545.38 | 2.7496 | 2544.55
3.0987 | 2547.5456 | 2.7496 | 2546.468
3.0977 | 2549.711 | 2.7496 | 2548.354
3.0964 | 2551.878 | 2.7496 | 2550.21
3.0951 | 2554.044 | 2.7496 | 2552.038
3.0942 | 2556.209 | 2.7496 | 2553.837
3.0929 | 2558.375 | 2.7496 | 2555.608
3.0917 | 2560.542 | 2.7496 | 2557.353
3.0904 | 2562.708 | 2.7496 | 2559.07
3.0893 | 2564.8736 | 2.7496 | 2560.761
3.088 | 2567.04 | 2.75 | 2562.429
3.0867 | 2569.206 | 2.7496 | 2564.0752
3.0854 | 2571.372 | 2.7496 | 2565.689
3.0841 | 2573.538 | 2.7496 | 2567.273
3.0829 | 2575.704 | 2.7496 | 2568.827
3.0814 | 2577.87 | 2.7496 | 2570.352
3.0801 | 2580.036 | 2.7496 | 2571.847
3.0788 | 2582.202 | 2.7496 | 2573.313
3.0774 | 2584.368 | 2.7496 | 2574.748
3.0759 | 2586.534 | 2.7496 | 2576.152
3.0746 | 2588.7 | 2.7496 | 2577.526
3.0732 | 2590.866 | 2.7496 | 2578.8672
3.0717 | 2593.032 | 2.7496 | 2580.178
3.0703 | 2595.198 | 2.7496 | 2581.456
3.0688 | 2597.364 | 2.7496 | 2582.704
3.0672 | 2599.53 | 2.7496 | 2583.919
3.0657 | 2601.696 | 2.7496 | 2585.104
3.0641 | 2603.862 | 2.7496 | 2586.256
3.0625 | 2606.028 | 2.7496 | 2587.379
3.0611 | 2608.194 | 2.7496 | 2588.47
3.0595 | 2610.361 | 2.7496 | 2589.532
3.0577 | 2612.5264 | 2.7496 | 2590.563
3.0561 | 2614.692 | 2.7496 | 2591.567
3.0545 | 2616.858 | 2.7496 | 2592.542
3.0527 | 2619.024 | 2.7496 | 2593.489
3.0509 | 2621.19 | 2.7496 | 2594.41
3.0491 | 2623.356 | 2.7496 | 2595.306
3.0474 | 2625.522 | 2.7496 | 2596.176
3.0454 | 2627.689 | 2.7496 | 2597.023
3.0435 | 2629.8544 | 2.7496 | 2597.847
3.0415 | 2632.02 | 2.7496 | 2598.649
3.0396 | 2634.186 | 2.7496 | 2599.429
3.0377 | 2636.353 | 2.7496 | 2600.19
3.0356 | 2638.5184 | 2.7496 | 2600.9312
3.0335 | 2640.684 | 2.7496 | 2601.654
3.0314 | 2642.85 | 2.7496 | 2602.359
3.0293 | 2645.017 | 2.7496 | 2603.049
3.027 | 2647.182 | 2.7496 | 2603.723
3.0246 | 2649.348 | 2.7496 | 2604.382
3.0225 | 2651.514 | 2.7496 | 2605.027
3.0201 | 2653.681 | 2.7496 | 2605.659
3.0175 | 2655.847 | 2.7498 | 2606.279
3.0151 | 2658.012 | 2.7496 | 2606.8864
3.0125 | 2660.179 | 2.7496 | 2607.483
3.0099 | 2662.345 | 2.7496 | 2608.07
3.0072 | 2664.51 | 2.7496 | 2608.646
3.0044 | 2666.676 | 2.7496 | 2609.2128
3.0015 | 2668.842 | 2.7496 | 2609.771
2.9986 | 2671.008 | 2.7496 | 2610.321
2.9956 | 2673.174 | 2.7496 | 2610.862
2.9923 | 2675.34 | 2.7496 | 2611.396
2.9893 | 2677.506 | 2.7496 | 2611.922
2.9859 | 2679.672 | 2.7496 | 2612.442
2.9823 | 2681.838 | 2.7496 | 2612.955
2.9786 | 2684.004 | 2.7496 | 2613.461
2.9749 | 2686.17 | 2.7496 | 2613.961
2.971 | 2688.336 | 2.7496 | 2614.455
2.967 | 2690.502 | 2.7496 | 2614.944
2.9626 | 2692.668 | 2.7496 | 2615.426
2.9584 | 2694.8336 | 2.7496 | 2615.904
2.9538 | 2697 | 2.7496 | 2616.375
2.9489 | 2699.166 | 2.7496 | 2616.842
2.9438 | 2701.332 | 2.7496 | 2617.305
2.9386 | 2703.498 | 2.7496 | 2617.761
2.9329 | 2705.664 | 2.7496 | 2618.214
2.9268 | 2707.83 | 2.7496 | 2618.662
2.9205 | 2709.9952 | 2.7496 | 2619.1056
2.9137 | 2712.161 | 2.7496 | 2619.545
2.9068 | 2714.327 | 2.7496 | 2619.98
2.8991 | 2716.493 | 2.7496 | 2620.411
2.891 | 2718.6592 | 2.7496 | 2620.838
2.8826 | 2720.825 | 2.7496 | 2621.261
2.8731 | 2722.991 | 2.7496 | 2621.679
2.8631 | 2725.157 | 2.7496 | 2622.095
2.8521 | 2727.323 | 2.7496 | 2622.506
2.8406 | 2729.489 | 2.7496 | 2622.914
2.8277 | 2731.6544 | 2.7496 | 2623.3184
2.8139 | 2733.821 | 2.7496 | 2623.719
2.7985 | 2735.986 | 2.7496 | 2624.116
2.7821 | 2738.153 | 2.7496 | 2624.51
2.7646 | 2740.318 | 2.7496 | 2624.901
2.7514 | 2742.469 | 2.7498 | 2625.287
2.75 | 2744.54 | 2.7496 | 2625.671
2.7498 | 2746.543 | 2.7496 | 2626.052
2.7498 | 2748.4928 | 2.7496 | 2626.43
2.7498 | 2750.4 | 2.7496 | 2626.803
2.7496 | 2752.271 | 2.7496 | 2627.1744
2.7498 | 2754.11 | 2.7496 | 2627.543
2.7498 | 2755.919 | 2.7496 | 2627.9072
2.7498 | 2757.7008 | 2.7496 | 2628.27
2.7498 | 2759.457 | 2.7496 | 2628.628
2.7498 | 2761.189 | 2.7496 | 2628.984
2.7498 | 2762.8992 | 2.7496 | 2629.336
2.7498 | 2764.587 | 2.7496 | 2629.687
2.7559 | 2766.256 | 2.7496 | 2630.0336
2.7504 | 2767.917 | 2.7496 | 2630.378
2.7498 | 2769.551 | 2.7496 | 2630.719
2.7498 | 2771.162 | 2.7496 | 2631.058
2.7498 | 2772.754 | 2.7496 | 2631.3936
2.7498 | 2774.327 | 2.7496 | 2631.727
2.7498 | 2775.884 | 2.7496 | 2632.057
2.7498 | 2777.422 | 2.7496 | 2632.384
2.7498 | 2778.944 | 2.7496 | 2632.709
2.7498 | 2780.449 | 2.7496 | 2633.032
2.7498 | 2781.939 | 2.7496 | 2633.351
2.7498 | 2783.412 | 2.7496 | 2633.669
2.7498 | 2784.87 | 2.7496 | 2633.983
2.7498 | 2786.312 | 2.7496 | 2634.295
2.7498 | 2787.7392 | 2.7496 | 2634.605
2.7498 | 2789.151 | 2.7496 | 2634.913
2.7498 | 2790.549 | 2.7496 | 2635.217
2.7498 | 2791.932 | 2.7496 | 2635.519
2.7498 | 2793.3008 | 2.7496 | 2635.819
2.7498 | 2794.655 | 2.7496 | 2636.116
2.7496 | 2795.996 | 2.7496 | 2636.411
2.7498 | 2797.322 | 2.7496 | 2636.704
2.7498 | 2798.635 | 2.7496 | 2636.994
2.7498 | 2799.934 | 2.7496 | 2637.282
2.7498 | 2801.22 | 2.7496 | 2637.568
2.7498 | 2802.492 | 2.7496 | 2637.851
2.7498 | 2803.751 | 2.7496 | 2638.132
2.7498 | 2804.996 | 2.7496 | 2638.411
2.7498 | 2806.23 | 2.7498 | 2638.689
2.7496 | 2807.449 | 2.7496 | 2638.966
2.7498 | 2808.657 | 2.7496 | 2639.239
2.7498 | 2809.852 | 2.7496 | 2639.51
2.7498 | 2811.035 | 2.7496 | 2639.778
2.7498 | 2812.205 | 2.7496 | 2640.044
2.7498 | 2813.363 | 2.7496 | 2640.308
2.7498 | 2814.51 | 2.7496 | 2640.57
2.7498 | 2815.644 | 2.7496 | 2640.83
2.7498 | 2816.767 | 2.7496 | 2641.087
2.7498 | 2817.879 | 2.7496 | 2641.343
2.7498 | 2818.978 | 2.7496 | 2641.596
2.7498 | 2820.067 | 2.7496 | 2641.847
2.7498 | 2821.143 | 2.7496 | 2642.096
2.7498 | 2822.209 | 2.7496 | 2642.344
2.7498 | 2823.263 | 2.7496 | 2642.5888
2.7498 | 2824.307 | 2.7496 | 2642.833
2.7498 | 2825.3392 | 2.7496 | 2643.074
2.7498 | 2826.361 | 2.7496 | 2643.3136
2.7498 | 2827.371 | 2.7496 | 2643.551
2.7496 | 2828.372 | 2.7496 | 2643.7872
2.7496 | 2829.361 | 2.7496 | 2644.021
2.7498 | 2830.341 | 2.7496 | 2644.253
2.7498 | 2831.31 | 2.7496 | 2644.483
2.7498 | 2832.268 | 2.7496 | 2644.712
2.7498 | 2833.216 | 2.7496 | 2644.938
2.7496 | 2834.154 | 2.7496 | 2645.163
2.7498 | 2835.082 | 2.7496 | 2645.387
2.7498 | 2836.001 | 2.7496 | 2645.608
2.7498 | 2836.909 | 2.7496 | 2645.8272
2.7498 | 2837.808 | 2.7496 | 2646.0448
2.7498 | 2838.697 | 2.7496 | 2646.2608
2.7496 | 2839.576 | 2.7498 | 2646.476
2.7498 | 2840.446 | 2.7496 | 2646.688
2.7498 | 2841.3072 | 2.7496 | 2646.899
2.7498 | 2842.159 | 2.7496 | 2647.108
2.7498 | 2843.001 | 2.7496 | 2647.316
2.7498 | 2843.834 | 2.7496 | 2647.521
2.7498 | 2844.659 | 2.7498 | 2647.726
2.7498 | 2845.474 | 2.7496 | 2647.929
2.7498 | 2846.281 | 2.7496 | 2648.13
2.7498 | 2847.079 | 2.7496 | 2648.329
2.7496 | 2847.868 | 2.7496 | 2648.527
2.7498 | 2848.649 | 2.7496 | 2648.723
2.7498 | 2849.421 | 2.7496 | 2648.918
2.7498 | 2850.1856 | 2.7496 | 2649.112
2.7498 | 2850.941 | 2.7498 | 2649.303
2.7498 | 2851.689 | 2.7496 | 2649.494
2.7496 | 2852.428 | 2.7496 | 2649.682
2.7498 | 2853.159 | 2.7496 | 2649.87
2.7498 | 2853.883 | 2.7496 | 2650.056
2.7498 | 2854.599 | 2.7496 | 2650.24
2.7498 | 2855.306 | 2.7496 | 2650.423
2.7496 | 2856.006 | 2.7496 | 2650.605
2.7498 | 2856.698 | 2.7496 | 2650.785
2.7496 | 2857.383 | 2.7496 | 2650.964
2.7498 | 2858.06 | 2.7496 | 2651.142
2.7498 | 2858.73 | 2.7496 | 2651.318
2.7498 | 2859.392 | 2.7496 | 2651.492
2.7498 | 2860.047 | 2.7496 | 2651.666
2.7498 | 2860.695 | 2.7496 | 2651.838
2.7498 | 2861.335 | 2.7496 | 2652.009
2.7498 | 2861.969 | 2.7496 | 2652.178
2.7498 | 2862.596 | 2.7498 | 2652.346
2.7498 | 2863.215 | 2.7498 | 2652.513
2.7496 | 2863.828 | 2.7496 | 2652.6784
2.7496 | 2864.4336 | 2.7498 | 2652.842
2.7498 | 2865.033 | 2.7496 | 2653.005
2.7498 | 2865.625 | 2.7496 | 2653.167
2.7498 | 2866.211 | 2.7498 | 2653.327
2.7498 | 2866.79 | 2.7496 | 2653.487
2.7498 | 2867.363 | 2.7498 | 2653.644
2.7498 | 2867.93 | 2.7496 | 2653.801
2.7498 | 2868.49 | 2.7496 | 2653.957
2.7496 | 2869.044 | 2.7496 | 2654.111
2.7498 | 2869.591 | 2.7496 | 2654.264
2.7496 | 2870.133 | 2.7496 | 2654.416
2.7498 | 2870.669 | 2.7496 | 2654.566
2.7498 | 2871.198 | 2.7496 | 2654.716
2.7496 | 2871.7216 | 2.7496 | 2654.864
2.7498 | 2872.239 | 2.7496 | 2655.01
2.7498 | 2872.751 | 2.7496 | 2655.156
2.7498 | 2873.257 | 2.7498 | 2655.302
2.7498 | 2873.758 | 2.7496 | 2655.446
2.7496 | 2874.252 | 2.7496 | 2655.588
2.7498 | 2874.741 | 2.7498 | 2655.729
2.7498 | 2875.225 | 2.7496 | 2655.87
2.7498 | 2875.703 | 2.7498 | 2656.009
2.7498 | 2876.176 | 2.7496 | 2656.1472
2.7498 | 2876.643 | 2.7496 | 2656.284
2.7498 | 2877.1056 | 2.7496 | 2656.421
2.7498 | 2877.562 | 2.7496 | 2656.556
2.7496 | 2878.014 | 2.7498 | 2656.69
2.7498 | 2878.46 | 2.7498 | 2656.823
2.7498 | 2878.902 | 2.7498 | 2656.955
2.7498 | 2879.338 | 2.7496 | 2657.086
2.7498 | 2879.77 | 2.7498 | 2657.216
2.7498 | 2880.197 | 2.7496 | 2657.344
2.7498 | 2880.618 | 2.7496 | 2657.473
2.7498 | 2881.0352 | 2.7496 | 2657.599
2.7498 | 2881.447 | 2.7496 | 2657.726
2.7498 | 2881.855 | 2.7496 | 2657.85
2.7498 | 2882.258 | 2.7496 | 2657.975
2.7498 | 2882.656 | 2.7496 | 2658.098
2.7498 | 2883.05 | 2.7496 | 2658.22
2.7498 | 2883.439 | 2.7496 | 2658.341
2.7498 | 2883.824 | 2.7496 | 2658.462
2.7498 | 2884.2048 | 2.7498 | 2658.581
2.7496 | 2884.5808 | 2.7496 | 2658.7
2.7498 | 2884.953 | 2.7498 | 2658.817
2.7498 | 2885.321 | 2.7496 | 2658.9344
2.7498 | 2885.684 | 2.7498 | 2659.05
2.7498 | 2886.044 | 2.7496 | 2659.165
2.7498 | 2886.399 | 2.7496 | 2659.279
2.7498 | 2886.751 | 2.7496 | 2659.393
2.7498 | 2887.098 | 2.7496 | 2659.505
2.7498 | 2887.441 | 2.7496 | 2659.617
2.7498 | 2887.781 | 2.7496 | 2659.727
2.7498 | 2888.117 | 2.7496 | 2659.837
2.7498 | 2888.449 | 2.7498 | 2659.946
2.7498 | 2888.777 | 2.7496 | 2660.0544
2.7498 | 2889.101 | 2.7496 | 2660.1616
2.7498 | 2889.422 | 2.7496 | 2660.268
2.7498 | 2889.739 | 2.7496 | 2660.374
2.7498 | 2890.0528 | 2.7498 | 2660.479
2.7498 | 2890.363 | 2.7498 | 2660.583
2.7498 | 2890.669 | 2.7496 | 2660.6864
2.7498 | 2890.972 | 2.7498 | 2660.789
2.7498 | 2891.272 | 2.7498 | 2660.89
2.7498 | 2891.569 | 2.7496 | 2660.991
2.7498 | 2891.862 | 2.7496 | 2661.092
2.7498 | 2892.152 | 2.7496 | 2661.191
2.7498 | 2892.438 | 2.7496 | 2661.29
2.7498 | 2892.7216 | 2.7496 | 2661.388
2.7498 | 2893.002 | 2.7496 | 2661.485
2.7506 | 2893.28 | 2.7496 | 2661.581
2.75 | 2893.557 | 2.7498 | 2661.677
2.7498 | 2893.829 | 2.7496 | 2661.772
2.7498 | 2894.098 | 2.7496 | 2661.866
2.7498 | 2894.363 | 2.7498 | 2661.96
2.7498 | 2894.6256 | 2.7498 | 2662.053
2.7498 | 2894.885 | 2.7498 | 2662.145
2.7498 | 2895.142 | 2.7498 | 2662.236
2.7498 | 2895.396 | 2.7496 | 2662.327
2.7498 | 2895.647 | 2.7498 | 2662.417
2.7498 | 2895.896 | 2.7498 | 2662.507
2.7498 | 2896.142 | 2.7496 | 2662.596
2.7498 | 2896.385 | 2.7496 | 2662.684
2.7498 | 2896.6256 | 2.7498 | 2662.771
2.7498 | 2896.864 | 2.7496 | 2662.858
2.7498 | 2897.099 | 2.7498 | 2662.944
2.7498 | 2897.332 | 2.7496 | 2663.03
2.7498 | 2897.562 | 2.7496 | 2663.114
2.7498 | 2897.791 | 2.7496 | 2663.199
2.7498 | 2898.016 | 2.7496 | 2663.282
2.7498 | 2898.24 | 2.7496 | 2663.365
2.7498 | 2898.46 | 2.7496 | 2663.447
2.7498 | 2898.679 | 2.7496 | 2663.529
2.7498 | 2898.895 | 2.7496 | 2663.61
2.7498 | 2899.11 | 2.7496 | 2663.691
2.7498 | 2899.321 | 2.7496 | 2663.771
2.7498 | 2899.531 | 2.7496 | 2663.85
2.7498 | 2899.739 | 2.7498 | 2663.929
2.7498 | 2899.944 | 2.7496 | 2664.008
2.7498 | 2900.148 | 2.7496 | 2664.085
2.7496 | 2900.349 | 2.7498 | 2664.162
2.7498 | 2900.548 | 2.7496 | 2664.239
2.7498 | 2900.745 | 2.7498 | 2664.315
2.7498 | 2900.94 | 2.7496 | 2664.391
2.7498 | 2901.133 | 2.7496 | 2664.465
2.7498 | 2901.3248 | 2.7498 | 2664.54
2.7498 | 2901.514 | 2.7498 | 2664.614
2.7498 | 2901.701 | 2.7498 | 2664.687
2.7498 | 2901.887 | 2.7498 | 2664.761
2.7498 | 2902.07 | 2.7498 | 2664.833
2.7498 | 2902.252 | 2.7496 | 2664.905
2.7498 | 2902.432 | 2.7498 | 2664.976
2.7498 | 2902.61 | 2.7498 | 2665.047
2.7498 | 2902.787 | 2.7498 | 2665.117
2.7498 | 2902.961 | 2.7496 | 2665.1872
2.7498 | 2903.1344 | 2.7498 | 2665.257
2.7496 | 2903.3056 | 2.7496 | 2665.326
2.7498 | 2903.476 | 2.7498 | 2665.394
2.7498 | 2903.643 | 2.7496 | 2665.462
2.7498 | 2903.81 | 2.7496 | 2665.529
2.7498 | 2903.975 | 2.7496 | 2665.596
2.7498 | 2904.138 | 2.7496 | 2665.663
2.7498 | 2904.299 | 2.7496 | 2665.729
2.7496 | 2904.459 | 2.7496 | 2665.795
2.7498 | 2904.618 | 2.7498 | 2665.86
2.7498 | 2904.775 | 2.7498 | 2665.925
2.7498 | 2904.93 | 2.7498 | 2665.99
2.7498 | 2905.084 | 2.7496 | 2666.054
2.7496 | 2905.237 | 2.7498 | 2666.117
2.7496 | 2905.388 | 2.7496 | 2666.18
2.7498 | 2905.538 | 2.7496 | 2666.243
2.7498 | 2905.686 | 2.7496 | 2666.3056
2.7498 | 2905.833 | 2.7496 | 2666.367
2.7498 | 2905.978 | 2.7496 | 2666.43
2.7498 | 2906.122 | 2.7498 | 2666.49
2.7498 | 2906.265 | 2.7498 | 2666.551
2.7498 | 2906.4064 | 2.7498 | 2666.612
2.7498 | 2906.546 | 2.7496 | 2666.672
2.7498 | 2906.685 | 2.7496 | 2666.731
2.7498 | 2906.823 | 2.7498 | 2666.791
2.7496 | 2906.959 | 2.7498 | 2666.85
2.7498 | 2907.094 | 2.7496 | 2666.909
2.7498 | 2907.228 | 2.7498 | 2666.967
2.7498 | 2907.36 | 2.7496 | 2667.025
2.7498 | 2907.492 | 2.7498 | 2667.082
2.7498 | 2907.622 | 2.7498 | 2667.1392
2.7498 | 2907.751 | 2.7498 | 2667.196
2.7498 | 2907.8784 | 2.7496 | 2667.2528
2.7498 | 2908.005 | 2.7498 | 2667.3088
2.7498 | 2908.13 | 2.7496 | 2667.365
2.7498 | 2908.255 | 2.7496 | 2667.421
2.7498 | 2908.378 | 2.7498 | 2667.476
2.7496 | 2908.5 | 2.7496 | 2667.53
2.7496 | 2908.621 | 2.7496 | 2667.585
2.7496 | 2908.741 | 2.7498 | 2667.639
2.7498 | 2908.86 | 2.7496 | 2667.693
2.7496 | 2908.977 | 2.7498 | 2667.7472
2.7498 | 2909.094 | 2.7498 | 2667.8
2.7496 | 2909.21 | 2.7496 | 2667.853
2.7498 | 2909.324 | 2.7496 | 2667.906
2.7498 | 2909.4384 | 2.7498 | 2667.958
2.7496 | 2909.551 | 2.7496 | 2668.01
2.7498 | 2909.663 | 2.7496 | 2668.062
2.7498 | 2909.773 | 2.7496 | 2668.113
2.7498 | 2909.882 | 2.7498 | 2668.1648
2.7498 | 2909.991 | 2.7498 | 2668.215
2.7496 | 2910.099 | 2.7498 | 2668.266
2.7496 | 2910.206 | 2.7496 | 2668.316
2.7496 | 2910.312 | 2.7498 | 2668.367
2.7498 | 2910.417 | 2.7498 | 2668.416
2.7498 | 2910.521 | 2.7496 | 2668.466
2.7498 | 2910.624 | 2.7496 | 2668.515
2.7498 | 2910.726 | 2.7498 | 2668.564
2.7498 | 2910.8272 | 2.7496 | 2668.612
2.7498 | 2910.928 | 2.7496 | 2668.6608
2.7496 | 2911.0272 | 2.7498 | 2668.709
2.7496 | 2911.126 | 2.7496 | 2668.757
2.7496 | 2911.224 | 2.7498 | 2668.804
2.7496 | 2911.321 | 2.7496 | 2668.852
2.7498 | 2911.417 | 2.7498 | 2668.899
2.7498 | 2911.512 | 2.7498 | 2668.945
2.7498 | 2911.607 | 2.7496 | 2668.992
2.7498 | 2911.7008 | 2.7498 | 2669.0384
2.7498 | 2911.7936 | 2.7496 | 2669.084
2.7498 | 2911.886 | 2.7496 | 2669.13
2.7498 | 2911.977 | 2.7496 | 2669.175
2.7498 | 2912.068 | 2.7496 | 2669.221
2.7496 | 2912.158 | 2.7496 | 2669.2656
2.7498 | 2912.2464 | 2.7498 | 2669.311
2.7498 | 2912.335 | 2.7498 | 2669.355
2.7498 | 2912.422 | 2.7498 | 2669.399
2.7498 | 2912.5088 | 2.7496 | 2669.443
2.7498 | 2912.595 | 2.7496 | 2669.487
2.7498 | 2912.68 | 2.7498 | 2669.531
2.7498 | 2912.7648 | 2.7498 | 2669.5744
2.7498 | 2912.849 | 2.7498 | 2669.617
2.7498 | 2912.932 | 2.7496 | 2669.66
2.7498 | 2913.0144 | 2.7496 | 2669.703
2.7498 | 2913.096 | 2.7496 | 2669.7456
2.7498 | 2913.177 | 2.7498 | 2669.788
2.7498 | 2913.258 | 2.7498 | 2669.83
2.7498 | 2913.337 | 2.7498 | 2669.872
2.7498 | 2913.416 | 2.7496 | 2669.913
2.7498 | 2913.495 | 2.7498 | 2669.955
2.7498 | 2913.572 | 2.7498 | 2669.996
2.7498 | 2913.65 | 2.7498 | 2670.038
2.7498 | 2913.7264 | 2.7496 | 2670.0784
2.7496 | 2913.802 | 2.7498 | 2670.119
2.7498 | 2913.878 | 2.7496 | 2670.159
2.7498 | 2913.952 | 2.7498 | 2670.2
2.7498 | 2914.026 | 2.7498 | 2670.24
2.7498 | 2914.1 | 2.7498 | 2670.279
2.7498 | 2914.172 | 2.7496 | 2670.319
2.7498 | 2914.244 | 2.7498 | 2670.359
2.7496 | 2914.316 | 2.7498 | 2670.398
2.7498 | 2914.388 | 2.7496 | 2670.437
2.7498 | 2914.458 | 2.7496 | 2670.476
2.7498 | 2914.528 | 2.7496 | 2670.515
2.7498 | 2914.597 | 2.7496 | 2670.553
2.7498 | 2914.666 | 2.7498 | 2670.591
2.7498 | 2914.735 | 2.7496 | 2670.63
2.7498 | 2914.802 | 2.7498 | 2670.6672
2.7496 | 2914.87 | 2.7496 | 2670.705
2.7498 | 2914.936 | 2.7498 | 2670.743
2.7498 | 2915.002 | 2.7496 | 2670.78
2.7498 | 2915.068 | 2.7496 | 2670.817
2.7496 | 2915.133 | 2.7496 | 2670.854
2.7498 | 2915.198 | 2.7496 | 2670.891
2.7498 | 2915.261 | 2.7498 | 2670.927
2.7498 | 2915.325 | 2.7498 | 2670.964
2.7498 | 2915.388 | 2.7496 | 2671
2.7498 | 2915.451 | 2.7496 | 2671.018
2.7498 | 2915.513
2.7498 | 2915.575
2.7498 | 2915.636
2.7498 | 2915.696
2.7498 | 2915.757
2.7498 | 2915.816
2.7498 | 2915.876
2.7498 | 2915.9344
2.7498 | 2915.993
2.7496 | 2916.051
2.7498 | 2916.108
2.7498 | 2916.165
2.7498 | 2916.222
2.7498 | 2916.2784
2.7498 | 2916.334
2.7498 | 2916.389
2.7498 | 2916.444
2.7498 | 2916.499
2.7496 | 2916.553
2.7498 | 2916.6064
2.7498 | 2916.66
2.7498 | 2916.713
2.7498 | 2916.765
2.7498 | 2916.817
2.7498 | 2916.869
2.7498 | 2916.92
2.7498 | 2916.971
2.7498 | 2917.022
2.7498 | 2917.072
2.7498 | 2917.122
2.7498 | 2917.171
2.7498 | 2917.221
2.7498 | 2917.269
2.7498 | 2917.318
2.7498 | 2917.366
2.7498 | 2917.413
2.7498 | 2917.461
2.7498 | 2917.508
2.7496 | 2917.554
2.7498 | 2917.601
2.7498 | 2917.6464
2.7498 | 2917.692
2.7498 | 2917.737
2.7498 | 2917.783
2.7496 | 2917.8272
2.7496 | 2917.871
2.7498 | 2917.9152
2.7498 | 2917.959
2.7496 | 2918.002
2.7498 | 2918.046
2.7498 | 2918.088
2.7498 | 2918.131
2.7498 | 2918.1728
2.7498 | 2918.215
2.7498 | 2918.256
2.7498 | 2918.297
2.7498 | 2918.339
2.7496 | 2918.3792
2.7496 | 2918.42
2.7496 | 2918.46
2.7496 | 2918.5
2.7496 | 2918.539
2.7498 | 2918.579
2.7496 | 2918.617
2.7496 | 2918.657
2.7498 | 2918.695
2.7496 | 2918.733
2.7498 | 2918.7712
2.7498 | 2918.809
2.7496 | 2918.8464
2.7498 | 2918.883
2.7498 | 2918.921
2.7498 | 2918.957
2.7498 | 2918.9936
2.7498 | 2919.03
2.7496 | 2919.037