## Sheet1
2voltage | 2capacity | 63.0voltage | 63.0capacity | 126.0voltage | 126.0capacity | 189.0voltage | 189.0capacity | 252.0voltage | 252.0capacity | 315.0voltage | 315.0capacity
4.2603 | 0 | 3.2494 | 0 | 3.4046 | 0 | 3.3681 | 0 | 3.0699 | 0 | 2.9205 | 0
4.2472 | 2.166483 | 2.6275 | 0 | 2.7545 | 0 | 2.732 | 0 | 2.7267 | 0 | 2.7359 | 0
4.2373 | 4.3328
4.2298 | 6.499214
4.2238 | 8.665486
4.2185 | 10.83165
4.2136 | 12.99799
4.2091 | 15.16427
4.2048 | 17.33076
4.2007 | 19.49718
4.1968 | 21.66338
4.193 | 23.82965
4.1894 | 25.9965
4.1857 | 28.16302
4.1822 | 30.32961
4.1789 | 32.49617
4.1755 | 34.66254
4.1725 | 36.82894
4.1693 | 38.9954
4.1664 | 41.16172
4.1633 | 43.32802
4.1604 | 45.49424
4.1576 | 47.66049
4.1547 | 49.82668
4.152 | 51.99286
4.1494 | 54.15915
4.1467 | 56.32542
4.1441 | 58.49176
4.1417 | 60.65783
4.1391 | 62.82412
4.1367 | 64.99024
4.1342 | 67.15641
4.1318 | 69.32291
4.1294 | 71.4891
4.1271 | 73.65531
4.1247 | 75.82166
4.1225 | 77.98777
4.12 | 80.15398
4.1178 | 82.32029
4.1155 | 84.48678
4.1134 | 86.65297
4.1112 | 88.81918
4.1089 | 90.98543
4.1066 | 93.15168
4.1046 | 95.31813
4.1025 | 97.48443
4.1002 | 99.65069
4.0981 | 101.817
4.096 | 103.9833
4.0939 | 106.1499
4.0916 | 108.3161
4.0895 | 110.4825
4.0876 | 112.6487
4.0855 | 114.815
4.0833 | 116.9813
4.0812 | 119.1475
4.0791 | 121.3138
4.077 | 123.48
4.0749 | 125.6462
4.0728 | 127.8123
4.0707 | 129.9786
4.0686 | 132.1448
4.0666 | 134.3111
4.0644 | 136.4772
4.0623 | 138.6433
4.0602 | 140.8096
4.0581 | 142.9761
4.056 | 145.1424
4.0539 | 147.3085
4.0518 | 149.4747
4.0497 | 151.641
4.0476 | 153.807
4.0455 | 155.9731
4.0434 | 158.1396
4.0413 | 160.306
4.0392 | 162.4723
4.0371 | 164.6384
4.035 | 166.8046
4.0329 | 168.9709
4.0308 | 171.1369
4.0287 | 173.3032
4.0266 | 175.4694
4.0245 | 177.6356
4.0223 | 179.8018
4.0203 | 181.968
4.0181 | 184.1344
4.016 | 186.3009
4.0139 | 188.467
4.0118 | 190.6332
4.0097 | 192.7995
4.0076 | 194.9658
4.0055 | 197.1322
4.0034 | 199.2985
4.0013 | 201.4648
3.9992 | 203.6309
3.9969 | 205.7971
3.995 | 207.9633
3.9929 | 210.1293
3.9908 | 212.2955
3.9887 | 214.4616
3.9868 | 216.6275
3.9847 | 218.7938
3.9827 | 220.96
3.9805 | 223.1262
3.9785 | 225.2923
3.9766 | 227.4584
3.9745 | 229.6245
3.9726 | 231.7907
3.9705 | 233.9568
3.9685 | 236.1231
3.9666 | 238.2895
3.9645 | 240.4556
3.9626 | 242.6217
3.9606 | 244.7878
3.9587 | 246.954
3.9567 | 249.1201
3.9548 | 251.2863
3.9529 | 253.4526
3.9511 | 255.6187
3.9492 | 257.7849
3.9472 | 259.9508
3.9455 | 262.1169
3.9437 | 264.2829
3.9419 | 266.4499
3.9401 | 268.6161
3.9384 | 270.7823
3.9364 | 272.9485
3.9346 | 275.1146
3.9329 | 277.2808
3.9313 | 279.447
3.9295 | 281.613
3.9277 | 283.7791
3.9261 | 285.9453
3.9243 | 288.1116
3.9227 | 290.2778
3.9211 | 292.4436
3.9195 | 294.6095
3.9177 | 296.7756
3.9161 | 298.9417
3.9145 | 301.1078
3.9129 | 303.2739
3.9112 | 305.4401
3.9098 | 307.6062
3.9082 | 309.7722
3.9067 | 311.9382
3.9051 | 314.1044
3.9037 | 316.2703
3.902 | 318.4365
3.9006 | 320.6026
3.8991 | 322.7688
3.8977 | 324.9348
3.8962 | 327.1009
3.8948 | 329.2671
3.8932 | 331.4332
3.8919 | 333.5993
3.8904 | 335.7656
3.889 | 337.9318
3.8875 | 340.098
3.8861 | 342.2641
3.8848 | 344.4301
3.8833 | 346.5962
3.882 | 348.7622
3.8806 | 350.9282
3.8793 | 353.0943
3.8778 | 355.2604
3.8766 | 357.426
3.8753 | 359.5922
3.874 | 361.7587
3.8727 | 363.925
3.8714 | 366.0911
3.8699 | 368.2574
3.8686 | 370.4235
3.8674 | 372.5896
3.8661 | 374.7557
3.8648 | 376.9218
3.8635 | 379.0879
3.8622 | 381.2538
3.8611 | 383.4199
3.8598 | 385.586
3.8583 | 387.7521
3.8572 | 389.9183
3.8559 | 392.0844
3.8546 | 394.2504
3.8535 | 396.4165
3.8522 | 398.5827
3.8511 | 400.7489
3.8496 | 402.9149
3.8485 | 405.0813
3.8473 | 407.2473
3.8461 | 409.4133
3.8449 | 411.5793
3.8438 | 413.7454
3.8425 | 415.9113
3.8412 | 418.0774
3.8401 | 420.2437
3.8388 | 422.4098
3.8375 | 424.576
3.8364 | 426.7421
3.8352 | 428.9079
3.8341 | 431.0738
3.8328 | 433.2399
3.8317 | 435.406
3.8306 | 437.5719
3.8293 | 439.7379
3.8281 | 441.9038
3.827 | 444.0699
3.8259 | 446.236
3.8246 | 448.402
3.8235 | 450.568
3.8223 | 452.7342
3.821 | 454.9001
3.8201 | 457.0663
3.8188 | 459.2326
3.8177 | 461.3988
3.8165 | 463.565
3.8154 | 465.7311
3.8143 | 467.8971
3.8131 | 470.0632
3.8118 | 472.2292
3.8109 | 474.3952
3.8098 | 476.5612
3.8085 | 478.7274
3.8073 | 480.8933
3.8062 | 483.0592
3.8051 | 485.2252
3.8039 | 487.3916
3.8028 | 489.558
3.8017 | 491.724
3.8006 | 493.8901
3.7994 | 496.0561
3.7983 | 498.2222
3.7972 | 500.3884
3.796 | 502.5545
3.7949 | 504.7207
3.7938 | 506.8868
3.7926 | 509.053
3.7915 | 511.2191
3.7904 | 513.3852
3.7893 | 515.5512
3.7881 | 517.7171
3.787 | 519.8832
3.7859 | 522.049
3.7847 | 524.215
3.7838 | 526.381
3.7826 | 528.5468
3.7815 | 530.7129
3.7804 | 532.8788
3.7793 | 535.0448
3.7781 | 537.2109
3.777 | 539.3769
3.7759 | 541.5429
3.7749 | 543.709
3.7736 | 545.875
3.7726 | 548.0411
3.7715 | 550.2071
3.7704 | 552.3732
3.7693 | 554.5387
3.7683 | 556.7052
3.7672 | 558.8712
3.766 | 561.0369
3.7647 | 563.203
3.7638 | 565.3687
3.7626 | 567.5348
3.7617 | 569.7009
3.7605 | 571.8668
3.7594 | 574.0326
3.7583 | 576.1985
3.7571 | 578.3649
3.756 | 580.5312
3.7551 | 582.6972
3.7539 | 584.8632
3.7528 | 587.029
3.7517 | 589.1954
3.7507 | 591.3617
3.7496 | 593.5279
3.7484 | 595.6939
3.7473 | 597.8599
3.7463 | 600.0263
3.7452 | 602.1926
3.7441 | 604.3587
3.7431 | 606.5248
3.742 | 608.6907
3.7409 | 610.8565
3.7397 | 613.0231
3.7386 | 615.1892
3.7376 | 617.3553
3.7365 | 619.5212
3.7354 | 621.6872
3.7344 | 623.8531
3.7333 | 626.019
3.7321 | 628.185
3.7312 | 630.3515
3.73 | 632.5176
3.7289 | 634.6834
3.7278 | 636.8499
3.7267 | 639.0161
3.7255 | 641.182
3.7246 | 643.3477
3.7234 | 645.5137
3.7225 | 647.6797
3.7213 | 649.8455
3.7202 | 652.0115
3.7192 | 654.1775
3.7181 | 656.3433
3.7171 | 658.51
3.716 | 660.6765
3.7149 | 662.8424
3.7139 | 665.0082
3.7128 | 667.174
3.7116 | 669.3401
3.7107 | 671.5063
3.7095 | 673.6722
3.7084 | 675.8379
3.7073 | 678.0036
3.7063 | 680.1695
3.7052 | 682.3356
3.7042 | 684.5018
3.7031 | 686.6677
3.7021 | 688.8336
3.701 | 690.9997
3.7 | 693.1657
3.6989 | 695.3316
3.6978 | 697.4976
3.6968 | 699.6636
3.6957 | 701.8297
3.6945 | 703.9956
3.6936 | 706.1617
3.6926 | 708.3278
3.6913 | 710.4937
3.6905 | 712.6597
3.6894 | 714.8257
3.6882 | 716.9916
3.6871 | 719.1574
3.6862 | 721.3236
3.685 | 723.4896
3.6841 | 725.6556
3.6829 | 727.8216
3.682 | 729.9876
3.6808 | 732.1534
3.6799 | 734.3192
3.6787 | 736.4852
3.6778 | 738.651
3.6766 | 740.8166
3.6757 | 742.9825
3.6745 | 745.149
3.6734 | 747.315
3.6724 | 749.481
3.6715 | 751.647
3.6703 | 753.8129
3.6694 | 755.9791
3.6682 | 758.1451
3.6673 | 760.3113
3.6663 | 762.4777
3.6652 | 764.6438
3.6642 | 766.8099
3.6631 | 768.9757
3.6621 | 771.1418
3.6611 | 773.308
3.66 | 775.474
3.659 | 777.6403
3.6579 | 779.806
3.6568 | 781.9719
3.6558 | 784.1376
3.6548 | 786.3036
3.6537 | 788.4695
3.6528 | 790.635
3.6518 | 792.8007
3.6507 | 794.9665
3.6495 | 797.1325
3.6487 | 799.2984
3.6476 | 801.4644
3.6465 | 803.6302
3.6455 | 805.7962
3.6445 | 807.962
3.6436 | 810.1281
3.6424 | 812.2941
3.6415 | 814.4602
3.6405 | 816.6254
3.6394 | 818.7916
3.6384 | 820.9577
3.6373 | 823.1236
3.6363 | 825.2897
3.6353 | 827.4558
3.6344 | 829.6218
3.6332 | 831.7876
3.6323 | 833.9536
3.6313 | 836.1195
3.6303 | 838.2853
3.6292 | 840.4513
3.6282 | 842.6173
3.6271 | 844.7835
3.6261 | 846.9497
3.6252 | 849.1154
3.6242 | 851.2809
3.6232 | 853.447
3.6221 | 855.6129
3.6211 | 857.7788
3.6202 | 859.9446
3.6192 | 862.1103
3.6181 | 864.276
3.6171 | 866.442
3.6161 | 868.6078
3.6152 | 870.7736
3.614 | 872.9394
3.6131 | 875.1054
3.6121 | 877.271
3.6111 | 879.4372
3.6102 | 881.6028
3.609 | 883.7687
3.6081 | 885.9345
3.6071 | 888.1004
3.6061 | 890.2664
3.6052 | 892.4322
3.6042 | 894.598
3.6031 | 896.764
3.6021 | 898.93
3.6011 | 901.096
3.6001 | 903.262
3.5992 | 905.4277
3.5981 | 907.5935
3.5972 | 909.7589
3.5963 | 911.9246
3.5953 | 914.0905
3.5942 | 916.2563
3.5932 | 918.4218
3.5922 | 920.5874
3.5913 | 922.7532
3.5905 | 924.9195
3.5893 | 927.0852
3.5884 | 929.2511
3.5874 | 931.417
3.5864 | 933.5832
3.5855 | 935.7497
3.5845 | 937.9157
3.5835 | 940.0818
3.5826 | 942.2475
3.5816 | 944.4131
3.5806 | 946.5786
3.5797 | 948.7449
3.5787 | 950.9109
3.5777 | 953.077
3.5768 | 955.2434
3.5758 | 957.4093
3.5748 | 959.5751
3.5737 | 961.7411
3.5729 | 963.9068
3.5719 | 966.0723
3.5709 | 968.2382
3.57 | 970.404
3.569 | 972.57
3.568 | 974.736
3.5671 | 976.9018
3.5661 | 979.0675
3.5651 | 981.2335
3.5642 | 983.3993
3.5632 | 985.5649
3.5622 | 987.7307
3.5614 | 989.8966
3.5603 | 992.0623
3.5595 | 994.2281
3.5585 | 996.3932
3.5576 | 998.5584
3.5566 | 1000.724
3.5556 | 1002.89
3.5548 | 1005.056
3.5538 | 1007.222
3.5529 | 1009.388
3.5519 | 1011.554
3.5509 | 1013.72
3.55 | 1015.886
3.549 | 1018.052
3.5482 | 1020.218
3.5472 | 1022.384
3.5463 | 1024.55
3.5453 | 1026.716
3.5445 | 1028.882
3.5435 | 1031.048
3.5425 | 1033.214
3.5416 | 1035.38
3.5408 | 1037.546
3.5398 | 1039.712
3.5388 | 1041.877
3.538 | 1044.043
3.5371 | 1046.209
3.5361 | 1048.375
3.5351 | 1050.54
3.5342 | 1052.706
3.5332 | 1054.872
3.5324 | 1057.038
3.5314 | 1059.204
3.5304 | 1061.3696
3.5296 | 1063.535
3.5287 | 1065.701
3.5279 | 1067.866
3.5269 | 1070.033
3.5259 | 1072.198
3.5251 | 1074.363
3.5241 | 1076.529
3.5232 | 1078.695
3.5222 | 1080.86
3.5214 | 1083.026
3.5204 | 1085.192
3.5196 | 1087.3576
3.5187 | 1089.524
3.5179 | 1091.6896
3.5169 | 1093.855
3.5161 | 1096.021
3.5151 | 1098.187
3.5141 | 1100.3528
3.5133 | 1102.518
3.5124 | 1104.684
3.5116 | 1106.85
3.5106 | 1109.016
3.5098 | 1111.181
3.5088 | 1113.347
3.508 | 1115.513
3.507 | 1117.679
3.5062 | 1119.845
3.5053 | 1122.0112
3.5045 | 1124.177
3.5035 | 1126.343
3.5027 | 1128.509
3.5017 | 1130.675
3.5009 | 1132.841
3.4999 | 1135.006
3.4991 | 1137.172
3.4983 | 1139.337
3.4974 | 1141.503
3.4966 | 1143.668
3.4956 | 1145.834
3.4948 | 1147.999
3.494 | 1150.165
3.493 | 1152.331
3.4922 | 1154.496
3.4914 | 1156.6624
3.4904 | 1158.828
3.4896 | 1160.994
3.4888 | 1163.16
3.4878 | 1165.326
3.487 | 1167.492
3.4862 | 1169.658
3.4854 | 1171.824
3.4845 | 1173.989
3.4836 | 1176.154
3.4828 | 1178.32
3.482 | 1180.486
3.4811 | 1182.652
3.4803 | 1184.818
3.4795 | 1186.984
3.4786 | 1189.151
3.4778 | 1191.317
3.4769 | 1193.483
3.4761 | 1195.649
3.4753 | 1197.815
3.4745 | 1199.9808
3.4736 | 1202.147
3.4728 | 1204.313
3.4719 | 1206.479
3.4712 | 1208.644
3.4703 | 1210.81
3.4694 | 1212.976
3.4686 | 1215.142
3.4678 | 1217.3072
3.467 | 1219.473
3.4662 | 1221.639
3.4654 | 1223.805
3.4646 | 1225.971
3.4638 | 1228.136
3.463 | 1230.302
3.4622 | 1232.467
3.4614 | 1234.6336
3.4606 | 1236.8
3.4599 | 1238.966
3.459 | 1241.131
3.4583 | 1243.297
3.4575 | 1245.463
3.4567 | 1247.628
3.4559 | 1249.794
3.4551 | 1251.96
3.4543 | 1254.126
3.4535 | 1256.292
3.4528 | 1258.458
3.4519 | 1260.624
3.4512 | 1262.79
3.4504 | 1264.956
3.4496 | 1267.121
3.449 | 1269.2872
3.4482 | 1271.453
3.4473 | 1273.618
3.4465 | 1275.785
3.4459 | 1277.951
3.4451 | 1280.116
3.4443 | 1282.282
3.4435 | 1284.448
3.4428 | 1286.613
3.442 | 1288.779
3.4414 | 1290.944
3.4406 | 1293.11
3.4398 | 1295.276
3.439 | 1297.442
3.4383 | 1299.607
3.4375 | 1301.773
3.4369 | 1303.939
3.4362 | 1306.105
3.4354 | 1308.2704
3.4346 | 1310.436
3.434 | 1312.602
3.4331 | 1314.768
3.4323 | 1316.9344
3.4317 | 1319.1
3.431 | 1321.266
3.4302 | 1323.432
3.4294 | 1325.597
3.4288 | 1327.7632
3.4281 | 1329.929
3.4273 | 1332.095
3.4267 | 1334.26
3.426 | 1336.426
3.4252 | 1338.592
3.4246 | 1340.7576
3.4238 | 1342.924
3.4231 | 1345.089
3.4225 | 1347.255
3.4218 | 1349.421
3.421 | 1351.587
3.4204 | 1353.753
3.4196 | 1355.918
3.4189 | 1358.084
3.4183 | 1360.2496
3.4177 | 1362.415
3.417 | 1364.581
3.4162 | 1366.747
3.4156 | 1368.9128
3.4147 | 1371.079
3.4143 | 1373.244
3.4135 | 1375.411
3.4128 | 1377.576
3.4122 | 1379.742
3.4115 | 1381.907
3.4107 | 1384.073
3.4102 | 1386.2392
3.4094 | 1388.405
3.4088 | 1390.571
3.4081 | 1392.7368
3.4075 | 1394.903
3.4068 | 1397.068
3.4062 | 1399.234
3.4056 | 1401.4
3.4049 | 1403.566
3.4043 | 1405.731
3.4036 | 1407.896
3.403 | 1410.062
3.4023 | 1412.228
3.4017 | 1414.394
3.401 | 1416.56
3.4004 | 1418.725
3.3996 | 1420.891
3.3991 | 1423.056
3.3985 | 1425.222
3.3978 | 1427.388
3.3972 | 1429.554
3.3964 | 1431.72
3.3959 | 1433.885
3.3952 | 1436.051
3.3946 | 1438.217
3.3939 | 1440.383
3.3933 | 1442.549
3.3928 | 1444.714
3.3922 | 1446.88
3.3915 | 1449.046
3.3909 | 1451.212
3.3902 | 1453.3776
3.3897 | 1455.544
3.3889 | 1457.709
3.3884 | 1459.875
3.3878 | 1462.0408
3.3872 | 1464.206
3.3867 | 1466.371
3.386 | 1468.538
3.3854 | 1470.704
3.3849 | 1472.869
3.3843 | 1475.035
3.3836 | 1477.201
3.383 | 1479.367
3.3823 | 1481.533
3.3817 | 1483.698
3.3812 | 1485.864
3.3805 | 1488.03
3.3801 | 1490.196
3.3794 | 1492.362
3.3788 | 1494.527
3.3781 | 1496.6928
3.3776 | 1498.858
3.377 | 1501.024
3.3765 | 1503.19
3.3759 | 1505.356
3.3754 | 1507.521
3.3747 | 1509.687
3.3741 | 1511.852
3.3736 | 1514.018
3.373 | 1516.184
3.3725 | 1518.35
3.3718 | 1520.515
3.3712 | 1522.681
3.3707 | 1524.847
3.3701 | 1527.013
3.3696 | 1529.178
3.3689 | 1531.344
3.3684 | 1533.51
3.3678 | 1535.676
3.3673 | 1537.841
3.3667 | 1540.007
3.3662 | 1542.173
3.3655 | 1544.339
3.3649 | 1546.505
3.3644 | 1548.67
3.3639 | 1550.836
3.3633 | 1553.002
3.3626 | 1555.168
3.3621 | 1557.334
3.3617 | 1559.499
3.3612 | 1561.665
3.3605 | 1563.831
3.3601 | 1565.996
3.3594 | 1568.162
3.3589 | 1570.327
3.3583 | 1572.494
3.3578 | 1574.659
3.3573 | 1576.825
3.3567 | 1578.991
3.356 | 1581.156
3.3555 | 1583.322
3.355 | 1585.488
3.3546 | 1587.654
3.3539 | 1589.82
3.3534 | 1591.985
3.3528 | 1594.151
3.3523 | 1596.3168
3.3517 | 1598.482
3.3512 | 1600.648
3.3507 | 1602.814
3.35 | 1604.98
3.3497 | 1607.1456
3.3491 | 1609.311
3.3486 | 1611.477
3.3479 | 1613.643
3.3475 | 1615.809
3.347 | 1617.975
3.3463 | 1620.14
3.3459 | 1622.306
3.3454 | 1624.472
3.3447 | 1626.638
3.3442 | 1628.804
3.3438 | 1630.969
3.3433 | 1633.134
3.3426 | 1635.3
3.3421 | 1637.466
3.3417 | 1639.631
3.341 | 1641.797
3.3405 | 1643.963
3.34 | 1646.129
3.3396 | 1648.295
3.3391 | 1650.46
3.3386 | 1652.626
3.3379 | 1654.791
3.3375 | 1656.957
3.3368 | 1659.1232
3.3363 | 1661.289
3.336 | 1663.4544
3.3354 | 1665.62
3.3349 | 1667.786
3.3342 | 1669.952
3.3337 | 1672.118
3.3333 | 1674.284
3.3328 | 1676.449
3.3323 | 1678.615
3.3317 | 1680.781
3.3312 | 1682.946
3.3307 | 1685.112
3.3302 | 1687.278
3.3296 | 1689.444
3.3292 | 1691.609
3.3286 | 1693.775
3.3281 | 1695.941
3.3276 | 1698.107
3.3271 | 1700.273
3.3266 | 1702.4384
3.326 | 1704.604
3.3255 | 1706.769
3.325 | 1708.935
3.3246 | 1711.1008
3.3241 | 1713.266
3.3236 | 1715.432
3.3231 | 1717.598
3.3226 | 1719.764
3.322 | 1721.929
3.3215 | 1724.095
3.321 | 1726.261
3.3205 | 1728.426
3.32 | 1730.592
3.3195 | 1732.758
3.3191 | 1734.924
3.3186 | 1737.089
3.3181 | 1739.255
3.3176 | 1741.421
3.3171 | 1743.586
3.3166 | 1745.752
3.3162 | 1747.918
3.3157 | 1750.084
3.315 | 1752.249
3.3145 | 1754.415
3.3141 | 1756.581
3.3136 | 1758.747
3.3131 | 1760.912
3.3126 | 1763.078
3.3121 | 1765.244
3.3116 | 1767.409
3.311 | 1769.575
3.3107 | 1771.741
3.3102 | 1773.906
3.3095 | 1776.071
3.3091 | 1778.237
3.3087 | 1780.403
3.3083 | 1782.569
3.3076 | 1784.734
3.3071 | 1786.899
3.3066 | 1789.065
3.3062 | 1791.231
3.3057 | 1793.396
3.3052 | 1795.562
3.3047 | 1797.728
3.3042 | 1799.894
3.3037 | 1802.06
3.3033 | 1804.225
3.3028 | 1806.391
3.3023 | 1808.5568
3.3016 | 1810.723
3.3013 | 1812.888
3.3008 | 1815.054
3.3003 | 1817.22
3.2999 | 1819.3856
3.2992 | 1821.551
3.2987 | 1823.717
3.2984 | 1825.883
3.2979 | 1828.049
3.2973 | 1830.215
3.2968 | 1832.381
3.2965 | 1834.546
3.2958 | 1836.712
3.2953 | 1838.878
3.295 | 1841.044
3.2944 | 1843.209
3.2939 | 1845.375
3.2934 | 1847.541
3.2929 | 1849.706
3.2924 | 1851.872
3.292 | 1854.038
3.2915 | 1856.203
3.291 | 1858.369
3.2907 | 1860.535
3.2902 | 1862.7
3.2895 | 1864.866
3.2891 | 1867.031
3.2886 | 1869.197
3.2881 | 1871.363
3.2876 | 1873.529
3.2871 | 1875.695
3.2866 | 1877.86
3.2861 | 1880.026
3.2857 | 1882.192
3.2852 | 1884.357
3.2847 | 1886.5232
3.2842 | 1888.689
3.2837 | 1890.854
3.2832 | 1893.02
3.2828 | 1895.186
3.2823 | 1897.351
3.2818 | 1899.517
3.2813 | 1901.683
3.2808 | 1903.849
3.2803 | 1906.0144
3.2799 | 1908.18
3.2794 | 1910.346
3.2789 | 1912.511
3.2784 | 1914.677
3.2779 | 1916.842
3.2776 | 1919.008
3.277 | 1921.173
3.2765 | 1923.339
3.2758 | 1925.505
3.2755 | 1927.67
3.275 | 1929.836
3.2745 | 1932.0016
3.274 | 1934.168
3.2736 | 1936.333
3.2731 | 1938.499
3.2726 | 1940.665
3.2721 | 1942.83
3.2716 | 1944.996
3.2711 | 1947.161
3.2707 | 1949.327
3.2702 | 1951.4928
3.2697 | 1953.658
3.2692 | 1955.824
3.2687 | 1957.99
3.2682 | 1960.1552
3.2678 | 1962.321
3.2673 | 1964.487
3.2668 | 1966.652
3.2663 | 1968.818
3.2658 | 1970.984
3.2653 | 1973.15
3.2648 | 1975.3152
3.2644 | 1977.481
3.2639 | 1979.647
3.2634 | 1981.812
3.2629 | 1983.978
3.2624 | 1986.143
3.2619 | 1988.309
3.2615 | 1990.475
3.261 | 1992.641
3.2605 | 1994.806
3.26 | 1996.972
3.2595 | 1999.137
3.259 | 2001.303
3.2586 | 2003.469
3.2581 | 2005.635
3.2576 | 2007.8
3.2571 | 2009.966
3.2566 | 2012.132
3.2561 | 2014.297
3.2555 | 2016.463
3.255 | 2018.628
3.2545 | 2020.794
3.254 | 2022.96
3.2536 | 2025.126
3.2531 | 2027.2912
3.2526 | 2029.457
3.2521 | 2031.623
3.2516 | 2033.7888
3.2511 | 2035.955
3.2506 | 2038.12
3.2502 | 2040.286
3.2497 | 2042.452
3.2492 | 2044.618
3.2487 | 2046.783
3.2482 | 2048.95
3.2477 | 2051.116
3.2473 | 2053.282
3.2468 | 2055.447
3.2463 | 2057.6128
3.2458 | 2059.778
3.2453 | 2061.944
3.2448 | 2064.109
3.2444 | 2066.2752
3.2439 | 2068.441
3.2434 | 2070.6064
3.2429 | 2072.772
3.2424 | 2074.9376
3.2418 | 2077.104
3.2413 | 2079.269
3.2408 | 2081.435
3.2403 | 2083.601
3.2398 | 2085.7664
3.2394 | 2087.932
3.2389 | 2090.098
3.2384 | 2092.264
3.2379 | 2094.43
3.2374 | 2096.595
3.2369 | 2098.761
3.2364 | 2100.9264
3.236 | 2103.092
3.2355 | 2105.259
3.235 | 2107.424
3.2344 | 2109.59
3.2339 | 2111.756
3.2334 | 2113.921
3.2329 | 2116.087
3.2324 | 2118.252
3.2319 | 2120.418
3.2314 | 2122.583
3.2308 | 2124.749
3.2303 | 2126.914
3.2298 | 2129.08
3.2293 | 2131.246
3.2289 | 2133.412
3.2284 | 2135.579
3.2279 | 2137.744
3.2273 | 2139.91
3.2268 | 2142.076
3.2263 | 2144.241
3.2258 | 2146.407
3.2253 | 2148.572
3.2248 | 2150.738
3.2242 | 2152.904
3.2237 | 2155.07
3.2232 | 2157.235
3.2227 | 2159.401
3.2222 | 2161.5664
3.2218 | 2163.732
3.2211 | 2165.897
3.2206 | 2168.063
3.2202 | 2170.228
3.2197 | 2172.394
3.2192 | 2174.56
3.2187 | 2176.725
3.2181 | 2178.891
3.2176 | 2181.057
3.2171 | 2183.222
3.2166 | 2185.388
3.216 | 2187.554
3.2155 | 2189.719
3.215 | 2191.885
3.2143 | 2194.051
3.2139 | 2196.217
3.2134 | 2198.383
3.2129 | 2200.548
3.2122 | 2202.713
3.2118 | 2204.879
3.2113 | 2207.0448
3.2108 | 2209.21
3.2103 | 2211.376
3.2097 | 2213.541
3.2092 | 2215.707
3.2087 | 2217.873
3.208 | 2220.038
3.2074 | 2222.204
3.2069 | 2224.369
3.2064 | 2226.535
3.206 | 2228.701
3.2055 | 2230.866
3.2048 | 2233.032
3.2043 | 2235.198
3.2037 | 2237.363
3.2032 | 2239.529
3.2027 | 2241.695
3.2022 | 2243.861
3.2016 | 2246.026
3.2011 | 2248.192
3.2005 | 2250.357
3.1998 | 2252.522
3.1993 | 2254.688
3.1989 | 2256.853
3.1984 | 2259.019
3.1977 | 2261.185
3.1972 | 2263.351
3.1968 | 2265.516
3.1961 | 2267.682
3.1956 | 2269.848
3.195 | 2272.014
3.1945 | 2274.179
3.1939 | 2276.345
3.1932 | 2278.5104
3.1927 | 2280.676
3.1921 | 2282.842
3.1916 | 2285.007
3.1911 | 2287.173
3.1905 | 2289.339
3.19 | 2291.505
3.1893 | 2293.671
3.1887 | 2295.836
3.1882 | 2298.002
3.1876 | 2300.168
3.1871 | 2302.334
3.1864 | 2304.499
3.1859 | 2306.665
3.1853 | 2308.831
3.1848 | 2310.996
3.1842 | 2313.1616
3.1835 | 2315.327
3.183 | 2317.493
3.1826 | 2319.658
3.1819 | 2321.824
3.1813 | 2323.99
3.1806 | 2326.155
3.1801 | 2328.321
3.1795 | 2330.4864
3.179 | 2332.652
3.1784 | 2334.817
3.1777 | 2336.983
3.1772 | 2339.1488
3.1766 | 2341.314
3.1759 | 2343.48
3.1755 | 2345.645
3.1748 | 2347.811
3.1742 | 2349.977
3.1735 | 2352.142
3.173 | 2354.308
3.1722 | 2356.473
3.1717 | 2358.639
3.1711 | 2360.804
3.1706 | 2362.969
3.1698 | 2365.135
3.1693 | 2367.3008
3.1687 | 2369.466
3.168 | 2371.632
3.1674 | 2373.798
3.1669 | 2375.962
3.1663 | 2378.128
3.1656 | 2380.294
3.165 | 2382.4592
3.1643 | 2384.625
3.1637 | 2386.79
3.163 | 2388.956
3.1624 | 2391.121
3.1617 | 2393.288
3.1613 | 2395.454
3.1604 | 2397.6192
3.1598 | 2399.785
3.1592 | 2401.95
3.1585 | 2404.116
3.1579 | 2406.281
3.1572 | 2408.447
3.1566 | 2410.6128
3.1559 | 2412.778
3.1553 | 2414.944
3.1546 | 2417.11
3.1538 | 2419.2752
3.1532 | 2421.441
3.1527 | 2423.606
3.1519 | 2425.771
3.1513 | 2427.937
3.1506 | 2430.103
3.15 | 2432.268
3.1493 | 2434.434
3.1485 | 2436.6
3.1479 | 2438.765
3.1472 | 2440.931
3.1464 | 2443.096
3.1458 | 2445.261
3.1451 | 2447.4272
3.1445 | 2449.593
3.1437 | 2451.759
3.143 | 2453.9248
3.1422 | 2456.09
3.1416 | 2458.256
3.1408 | 2460.421
3.1401 | 2462.587
3.1395 | 2464.753
3.1387 | 2466.918
3.138 | 2469.084
3.1371 | 2471.249
3.1364 | 2473.4144
3.1358 | 2475.58
3.135 | 2477.745
3.1341 | 2479.911
3.1335 | 2482.076
3.1327 | 2484.242
3.1319 | 2486.407
3.1311 | 2488.572
3.1303 | 2490.738
3.1296 | 2492.903
3.129 | 2495.0688
3.128 | 2497.235
3.1272 | 2499.401
3.1264 | 2501.5664
3.1258 | 2503.7312
3.1248 | 2505.896
3.124 | 2508.061
3.1232 | 2510.2272
3.1224 | 2512.393
3.1216 | 2514.559
3.1208 | 2516.724
3.1199 | 2518.89
3.119 | 2521.056
3.1182 | 2523.221
3.1174 | 2525.387
3.1166 | 2527.552
3.1156 | 2529.718
3.1148 | 2531.883
3.1138 | 2534.049
3.113 | 2536.214
3.1122 | 2538.3792
3.1112 | 2540.545
3.1104 | 2542.71
3.1095 | 2544.876
3.1087 | 2547.041
3.1075 | 2549.207
3.1067 | 2551.372
3.1057 | 2553.537
3.1048 | 2555.703
3.104 | 2557.868
3.103 | 2560.0336
3.102 | 2562.199
3.1009 | 2564.3648
3.0999 | 2566.531
3.099 | 2568.696
3.098 | 2570.862
3.097 | 2573.0272
3.0959 | 2575.193
3.0949 | 2577.359
3.094 | 2579.524
3.0928 | 2581.69
3.0919 | 2583.856
3.0907 | 2586.021
3.0896 | 2588.187
3.0885 | 2590.352
3.0875 | 2592.517
3.0864 | 2594.683
3.0853 | 2596.848
3.0841 | 2599.014
3.0828 | 2601.1792
3.0817 | 2603.345
3.0806 | 2605.51
3.0794 | 2607.676
3.0783 | 2609.841
3.077 | 2612.007
3.0757 | 2614.172
3.0744 | 2616.338
3.0732 | 2618.503
3.072 | 2620.668
3.0706 | 2622.834
3.0693 | 2624.999
3.068 | 2627.165
3.0667 | 2629.33
3.0652 | 2631.496
3.0638 | 2633.661
3.0625 | 2635.8272
3.0611 | 2637.993
3.0596 | 2640.158
3.0581 | 2642.324
3.0567 | 2644.489
3.0551 | 2646.655
3.0535 | 2648.821
3.052 | 2650.986
3.0504 | 2653.151
3.0488 | 2655.316
3.047 | 2657.482
3.0452 | 2659.647
3.0436 | 2661.813
3.0418 | 2663.978
3.0401 | 2666.144
3.0381 | 2668.309
3.0364 | 2670.475
3.0344 | 2672.641
3.0325 | 2674.806
3.0304 | 2676.972
3.0285 | 2679.137
3.0264 | 2681.302
3.0243 | 2683.468
3.022 | 2685.633
3.0197 | 2687.799
3.0173 | 2689.964
3.0149 | 2692.129
3.0125 | 2694.295
3.0099 | 2696.461
3.0075 | 2698.626
3.0049 | 2700.792
3.0022 | 2702.957
2.9991 | 2705.123
2.9962 | 2707.288
2.9931 | 2709.454
2.9901 | 2711.62
2.9867 | 2713.7856
2.9833 | 2715.951
2.9799 | 2718.117
2.9762 | 2720.282
2.9725 | 2722.447
2.9683 | 2724.612
2.9641 | 2726.778
2.9596 | 2728.944
2.955 | 2731.109
2.9504 | 2733.274
2.9452 | 2735.44
2.9399 | 2737.605
2.9344 | 2739.771
2.9284 | 2741.936
2.9218 | 2744.102
2.9152 | 2746.2672
2.9081 | 2748.432
2.9005 | 2750.598
2.8924 | 2752.763
2.8839 | 2754.928
2.8744 | 2757.094
2.8642 | 2759.259
2.8535 | 2761.424
2.8413 | 2763.59
2.8285 | 2765.755
2.8147 | 2767.92
2.7996 | 2770.086
2.7834 | 2772.251
2.7656 | 2774.416
2.7514 | 2776.569
2.7498 | 2778.641
2.7496 | 2780.636
2.7496 | 2782.572
2.7496 | 2784.458
2.7496 | 2786.301
2.7496 | 2788.104
2.7496 | 2789.872
2.7496 | 2791.609
2.7496 | 2793.316
2.7496 | 2794.994
2.7509 | 2796.658
2.7496 | 2798.294
2.7496 | 2799.9
2.7496 | 2801.481
2.7496 | 2803.04
2.7496 | 2804.576
2.7496 | 2806.092
2.7496 | 2807.588
2.7496 | 2809.065
2.7496 | 2810.521
2.7496 | 2811.96
2.7496 | 2813.3808
2.7496 | 2814.784
2.7496 | 2816.169
2.7496 | 2817.537
2.7496 | 2818.89
2.7496 | 2820.225
2.7496 | 2821.545
2.7496 | 2822.848
2.7496 | 2824.136
2.7496 | 2825.409
2.7496 | 2826.6656
2.7496 | 2827.908
2.7496 | 2829.135
2.7496 | 2830.348
2.7496 | 2831.546
2.7496 | 2832.73
2.7496 | 2833.9
2.7496 | 2835.056
2.7496 | 2836.198
2.7496 | 2837.326
2.7496 | 2838.441
2.7496 | 2839.543
2.7496 | 2840.631
2.7496 | 2841.706
2.7496 | 2842.769
2.7496 | 2843.818
2.7496 | 2844.855
2.7496 | 2845.879
2.7496 | 2846.891
2.7496 | 2847.8912
2.7496 | 2848.879
2.7496 | 2849.855
2.7496 | 2850.819
2.7496 | 2851.771
2.7496 | 2852.712
2.7496 | 2853.641
2.7496 | 2854.559
2.7496 | 2855.466
2.7496 | 2856.362
2.7496 | 2857.247
2.7496 | 2858.121
2.7496 | 2858.985
2.7496 | 2859.838
2.7496 | 2860.68
2.7496 | 2861.512
2.7496 | 2862.334
2.7496 | 2863.1456
2.7496 | 2863.9472
2.7498 | 2864.7392
2.7496 | 2865.521
2.7496 | 2866.292
2.7496 | 2867.055
2.7496 | 2867.807
2.7498 | 2868.551
2.7496 | 2869.285
2.7496 | 2870.01
2.7496 | 2870.726
2.7496 | 2871.433
2.7496 | 2872.13
2.7496 | 2872.819
2.7495 | 2873.5
2.7496 | 2874.172
2.7496 | 2874.836
2.7496 | 2875.49
2.7496 | 2876.137
2.7496 | 2876.775
2.7496 | 2877.405
2.7496 | 2878.0272
2.7495 | 2878.641
2.7496 | 2879.248
2.7496 | 2879.8464
2.7496 | 2880.437
2.7496 | 2881.02
2.7496 | 2881.596
2.7496 | 2882.164
2.7496 | 2882.726
2.7496 | 2883.279
2.7496 | 2883.826
2.7496 | 2884.366
2.7496 | 2884.899
2.7496 | 2885.425
2.7496 | 2885.944
2.7496 | 2886.456
2.7496 | 2886.962
2.7495 | 2887.462
2.7496 | 2887.9552
2.7496 | 2888.442
2.7496 | 2888.922
2.7496 | 2889.396
2.7496 | 2889.865
2.7496 | 2890.327
2.7496 | 2890.783
2.7496 | 2891.2336
2.7496 | 2891.6784
2.7496 | 2892.118
2.7498 | 2892.551
2.7496 | 2892.979
2.7496 | 2893.401
2.7496 | 2893.819
2.7496 | 2894.23
2.7495 | 2894.637
2.7496 | 2895.039
2.7496 | 2895.4352
2.7496 | 2895.827
2.7496 | 2896.213
2.7496 | 2896.595
2.7496 | 2896.972
2.7495 | 2897.344
2.7496 | 2897.712
2.7496 | 2898.074
2.7496 | 2898.433
2.7496 | 2898.787
2.7496 | 2899.136
2.7496 | 2899.4816
2.7495 | 2899.823
2.7496 | 2900.159
2.7496 | 2900.492
2.7496 | 2900.82
2.7495 | 2901.144
2.7496 | 2901.464
2.7496 | 2901.78
2.7496 | 2902.0928
2.7496 | 2902.401
2.7496 | 2902.706
2.7496 | 2903.007
2.7496 | 2903.304
2.7495 | 2903.598
2.7496 | 2903.888
2.7496 | 2904.174
2.7496 | 2904.457
2.7496 | 2904.736
2.7499 | 2905.014
2.7496 | 2905.288
2.7496 | 2905.559
2.7496 | 2905.825
2.7496 | 2906.088
2.7496 | 2906.348
2.7496 | 2906.605
2.7496 | 2906.859
2.7496 | 2907.11
2.7496 | 2907.357
2.7496 | 2907.601
2.7496 | 2907.843
2.7496 | 2908.082
2.7496 | 2908.318
2.7496 | 2908.551
2.7496 | 2908.781
2.7496 | 2909.009
2.7496 | 2909.234
2.7496 | 2909.456
2.7496 | 2909.676
2.7496 | 2909.893
2.7496 | 2910.108
2.7496 | 2910.32
2.7496 | 2910.53
2.7496 | 2910.737
2.7496 | 2910.943
2.7496 | 2911.145
2.7496 | 2911.345
2.7496 | 2911.543
2.7495 | 2911.739
2.7496 | 2911.932
2.7496 | 2912.124
2.7495 | 2912.313
2.7496 | 2912.5
2.7496 | 2912.685
2.7496 | 2912.868
2.7496 | 2913.049
2.7496 | 2913.228
2.7496 | 2913.4048
2.7496 | 2913.58
2.7496 | 2913.753
2.7498 | 2913.924
2.7496 | 2914.0928
2.7496 | 2914.26
2.7498 | 2914.426
2.7496 | 2914.589
2.7496 | 2914.751
2.7496 | 2914.912
2.7495 | 2915.07
2.7496 | 2915.227
2.7496 | 2915.382
2.7496 | 2915.536
2.7496 | 2915.688
2.7495 | 2915.838
2.7496 | 2915.987
2.7496 | 2916.134
2.7496 | 2916.279
2.7496 | 2916.423
2.7496 | 2916.566
2.7496 | 2916.707
2.7495 | 2916.846
2.7496 | 2916.984
2.7496 | 2917.121
2.7496 | 2917.256
2.7496 | 2917.39
2.7496 | 2917.522
2.7496 | 2917.653
2.7496 | 2917.783
2.7496 | 2917.912
2.7496 | 2918.039
2.7496 | 2918.1648
2.7496 | 2918.289
2.7496 | 2918.4128
2.7495 | 2918.535
2.7496 | 2918.656
2.7496 | 2918.775
2.7496 | 2918.894
2.7496 | 2919.0112
2.7496 | 2919.127
2.7496 | 2919.242
2.7496 | 2919.356
2.7496 | 2919.4688
2.7496 | 2919.58
2.7496 | 2919.691
2.7496 | 2919.801
2.7496 | 2919.909
2.7496 | 2920.016
2.7496 | 2920.122
2.7496 | 2920.228
2.7496 | 2920.332
2.7496 | 2920.4352
2.7496 | 2920.538
2.7496 | 2920.639
2.7496 | 2920.7392
2.7496 | 2920.839
2.7496 | 2920.937
2.7496 | 2921.035
2.7498 | 2921.131
2.7496 | 2921.227
2.7496 | 2921.3216
2.7496 | 2921.415
2.7496 | 2921.509
2.7496 | 2921.601
2.7496 | 2921.692
2.7496 | 2921.783
2.7496 | 2921.872
2.7498 | 2921.961
2.7496 | 2922.049
2.7496 | 2922.136
2.7496 | 2922.222
2.7496 | 2922.308
2.7496 | 2922.392
2.7496 | 2922.476
2.7496 | 2922.559
2.7496 | 2922.642
2.7496 | 2922.724
2.7496 | 2922.8048
2.7496 | 2922.8848
2.7496 | 2922.964
2.7496 | 2923.043
2.7496 | 2923.121
2.7496 | 2923.199
2.7496 | 2923.275
2.7496 | 2923.351
2.7496 | 2923.426
2.7496 | 2923.5008
2.7496 | 2923.575
2.7496 | 2923.648
2.7496 | 2923.721
2.7496 | 2923.792
2.7496 | 2923.864
2.7496 | 2923.934
2.7496 | 2924.004
2.7495 | 2924.074
2.7496 | 2924.143
2.7496 | 2924.2112
2.7496 | 2924.279
2.7496 | 2924.346
2.7496 | 2924.412
2.7495 | 2924.478
2.7496 | 2924.543
2.7496 | 2924.608
2.7496 | 2924.672
2.7495 | 2924.736
2.7496 | 2924.799
2.7496 | 2924.861
2.7496 | 2924.923
2.7496 | 2924.985
2.7495 | 2925.046
2.7496 | 2925.106
2.7495 | 2925.166
2.7496 | 2925.225
2.7496 | 2925.284
2.7496 | 2925.342
2.7495 | 2925.4
2.7496 | 2925.457
2.7496 | 2925.514
2.7496 | 2925.57
2.7496 | 2925.626
2.7496 | 2925.6816
2.7496 | 2925.736
2.7496 | 2925.791
2.7496 | 2925.8448
2.7496 | 2925.898
2.7496 | 2925.951
2.7496 | 2926.004
2.7496 | 2926.056
2.7498 | 2926.108
2.7498 | 2926.159
2.7496 | 2926.21
2.7496 | 2926.261
2.7496 | 2926.31
2.7496 | 2926.36
2.7496 | 2926.409
2.7496 | 2926.458
2.7496 | 2926.506
2.7496 | 2926.554
2.7496 | 2926.6016
2.7496 | 2926.649
2.7496 | 2926.695
2.7496 | 2926.742
2.7496 | 2926.788
2.7496 | 2926.8336
2.7496 | 2926.879
2.7496 | 2926.924
2.7496 | 2926.968
2.7496 | 2927.0128
2.7496 | 2927.056
2.7496 | 2927.1
2.7496 | 2927.143
2.7496 | 2927.186
2.7496 | 2927.228
2.7496 | 2927.27
2.7496 | 2927.312
2.7496 | 2927.3536
2.7496 | 2927.394
2.7496 | 2927.435
2.7496 | 2927.476
2.7496 | 2927.516
2.7496 | 2927.5552
2.7496 | 2927.595
2.7496 | 2927.6336
2.7496 | 2927.673
2.7496 | 2927.711
2.7496 | 2927.749
2.7496 | 2927.7872
2.7496 | 2927.825
2.7496 | 2927.863
2.7496 | 2927.899
2.7496 | 2927.936
2.7496 | 2927.972
2.7496 | 2928.0016