## Sheet1
2voltage | 2capacity | 66.0voltage | 66.0capacity | 132.0voltage | 132.0capacity | 198.0voltage | 198.0capacity | 264.0voltage | 264.0capacity | 330.0voltage | 330.0capacity
4.2571 | 0 | 1.612 | 0 | 3.1387 | 0 | 3.1157 | 0 | 3.3648 | 0 | 0.5154 | 0
4.2434 | 2.166253 | 1.612 | 0 | 2.7481 | 0 | 2.7428 | 0 | 2.7442 | 0 | 0.5154 | 0
4.2326 | 4.332508
4.2243 | 6.498719
4.2182 | 8.664956
4.2127 | 10.83122
4.2077 | 12.9974
4.203 | 15.16363
4.1985 | 17.3299
4.1945 | 19.49621
4.1906 | 21.66249
4.1867 | 23.82878
4.183 | 25.995
4.1796 | 28.16119
4.1761 | 30.32744
4.1728 | 32.49373
4.1696 | 34.66001
4.1664 | 36.826275
4.1635 | 38.99247
4.1602 | 41.15866
4.1573 | 43.32487
4.1546 | 45.49106
4.1517 | 47.65727
4.1489 | 49.82357
4.1462 | 51.98981
4.1435 | 54.15607
4.1409 | 56.32229
4.1383 | 58.48856
4.1359 | 60.6548
4.1333 | 62.82104
4.1309 | 64.98724
4.1284 | 67.15348
4.126 | 69.31973
4.1236 | 71.48601
4.1213 | 73.65227
4.1189 | 75.81853
4.1167 | 77.98481
4.1144 | 80.1511
4.1121 | 82.31732
4.1099 | 84.48356
4.1078 | 86.64984
4.1055 | 88.81608
4.1034 | 90.98239
4.1012 | 93.14866
4.0991 | 95.31481
4.097 | 97.48103
4.0947 | 99.64728
4.0928 | 101.8135
4.0907 | 103.9798
4.0886 | 106.146
4.0865 | 108.3123
4.0844 | 110.4785
4.0823 | 112.6447
4.0803 | 114.811
4.0784 | 116.9773
4.0763 | 119.1436
4.0742 | 121.3097
4.0723 | 123.476
4.0702 | 125.6423
4.0682 | 127.8084
4.0663 | 129.9745
4.0642 | 132.1407
4.0623 | 134.3069
4.0603 | 136.4731
4.0582 | 138.6393
4.0563 | 140.8056
4.0544 | 142.9718
4.0523 | 145.1381
4.0505 | 147.3043
4.0485 | 149.4705
4.0464 | 151.6367
4.0445 | 153.8029
4.0426 | 155.9691
4.0406 | 158.1353
4.0387 | 160.3014
4.0368 | 162.4677
4.0348 | 164.6339
4.0329 | 166.8001
4.031 | 168.9662
4.029 | 171.1324
4.0272 | 173.2986
4.0253 | 175.4648
4.0232 | 177.631
4.0214 | 179.7972
4.0195 | 181.9635
4.0176 | 184.1297
4.0156 | 186.2959
4.0138 | 188.462
4.0119 | 190.6282
4.0101 | 192.7944
4.0082 | 194.9607
4.0063 | 197.1269
4.0043 | 199.2931
4.0025 | 201.4593
4.0006 | 203.6255
3.9988 | 205.7917
3.9969 | 207.9578
3.995 | 210.124
3.993 | 212.2902
3.9912 | 214.4564
3.9895 | 216.6225
3.9877 | 218.7887
3.9858 | 220.9548
3.984 | 223.121
3.982 | 225.2873
3.9803 | 227.4535
3.9783 | 229.6197
3.9766 | 231.786
3.9748 | 233.9522
3.9728 | 236.1184
3.9711 | 238.2847
3.9693 | 240.4509
3.9674 | 242.6171
3.9657 | 244.7833
3.964 | 246.9495
3.962 | 249.1156
3.9603 | 251.2818
3.9585 | 253.448
3.9567 | 255.6142
3.9549 | 257.7804
3.9531 | 259.9466
3.9514 | 262.1127
3.9496 | 264.2788
3.9478 | 266.4449
3.946 | 268.611
3.9443 | 270.7772
3.9425 | 272.9434
3.9407 | 275.1095
3.9389 | 277.2756
3.9372 | 279.4418
3.9354 | 281.608
3.9338 | 283.7741
3.932 | 285.9402
3.9304 | 288.1064
3.9286 | 290.2724
3.9268 | 292.4385
3.9251 | 294.6046
3.9233 | 296.7708
3.9217 | 298.9369
3.9199 | 301.1031
3.9181 | 303.2692
3.9165 | 305.4353
3.9147 | 307.6014
3.9131 | 309.7676
3.9113 | 311.9337
3.9097 | 314.0998
3.908 | 316.266
3.9062 | 318.4322
3.9046 | 320.5983
3.9028 | 322.7644
3.9012 | 324.9306
3.8994 | 327.0967
3.8978 | 329.2628
3.8962 | 331.4289
3.8946 | 333.595
3.8929 | 335.7612
3.8912 | 337.9274
3.8896 | 340.0935
3.8879 | 342.2596
3.8863 | 344.4258
3.8847 | 346.5918
3.8831 | 348.7579
3.8815 | 350.924
3.8799 | 353.09
3.8783 | 355.2562
3.8766 | 357.4223
3.875 | 359.5884
3.8734 | 361.7546
3.872 | 363.9207
3.8703 | 366.0868
3.8687 | 368.2528
3.8673 | 370.4189
3.8657 | 372.5851
3.8642 | 374.7512
3.8628 | 376.9173
3.8611 | 379.0834
3.8597 | 381.2494
3.8582 | 383.4156
3.8568 | 385.5817
3.8553 | 387.7479
3.8539 | 389.914
3.8524 | 392.0801
3.851 | 394.2462
3.8495 | 396.4124
3.8479 | 398.5785
3.8466 | 400.7446
3.8452 | 402.9107
3.8439 | 405.0768
3.8424 | 407.2429
3.8411 | 409.409
3.8397 | 411.575
3.8384 | 413.7411
3.8371 | 415.9072
3.8356 | 418.0733
3.8343 | 420.2394
3.8331 | 422.4055
3.8316 | 424.5716
3.8303 | 426.7377
3.829 | 428.9038
3.8277 | 431.0699
3.8264 | 433.236
3.8251 | 435.402
3.8239 | 437.5681
3.8224 | 439.7342
3.8213 | 441.9003
3.82 | 444.0664
3.8187 | 446.2324
3.8174 | 448.3984
3.8161 | 450.5645
3.815 | 452.7306
3.8137 | 454.8967
3.8124 | 457.0628
3.8113 | 459.2288
3.81 | 461.3949
3.8088 | 463.561
3.8075 | 465.7271
3.8063 | 467.8931
3.8051 | 470.0592
3.8038 | 472.2252
3.8025 | 474.3913
3.8014 | 476.5574
3.8003 | 478.7235
3.799 | 480.8896
3.7979 | 483.0556
3.7967 | 485.2217
3.7954 | 487.3878
3.7943 | 489.5537
3.7932 | 491.7198
3.7919 | 493.8858
3.7908 | 496.052
3.7896 | 498.218
3.7885 | 500.3841
3.7872 | 502.5502
3.7861 | 504.7163
3.785 | 506.8824
3.7838 | 509.0485
3.7825 | 511.2145
3.7814 | 513.3805
3.7803 | 515.5466
3.7791 | 517.7126
3.778 | 519.8787
3.7769 | 522.0447
3.7758 | 524.2107
3.7746 | 526.3767
3.7735 | 528.5428
3.7724 | 530.7088
3.7711 | 532.8749
3.7701 | 535.0409
3.7688 | 537.207
3.7678 | 539.3729
3.7667 | 541.5391
3.7656 | 543.7052
3.7645 | 545.8713
3.7633 | 548.0374
3.7622 | 550.2035
3.7611 | 552.3695
3.7599 | 554.5356
3.7588 | 556.7016
3.7577 | 558.8676
3.7565 | 561.0337
3.7554 | 563.1997
3.7544 | 565.3658
3.7532 | 567.5318
3.752 | 569.6979
3.7511 | 571.864
3.7499 | 574.03
3.7488 | 576.1961
3.7477 | 578.3621
3.7467 | 580.5281
3.7456 | 582.6941
3.7444 | 584.8601
3.7433 | 587.0263
3.7422 | 589.1924
3.741 | 591.3585
3.7401 | 593.5245
3.7388 | 595.6906
3.7377 | 597.8567
3.7367 | 600.0226
3.7357 | 602.1887
3.7346 | 604.3547
3.7335 | 606.5208
3.7323 | 608.6869
3.7312 | 610.8529
3.7301 | 613.019
3.7291 | 615.1849
3.728 | 617.351
3.727 | 619.517
3.7259 | 621.683
3.7247 | 623.849
3.7236 | 626.0152
3.7225 | 628.1812
3.7215 | 630.3472
3.7204 | 632.5132
3.7194 | 634.6792
3.7183 | 636.8453
3.7172 | 639.0115
3.716 | 641.1776
3.7151 | 643.3436
3.7139 | 645.5096
3.713 | 647.6755
3.7118 | 649.8416
3.7109 | 652.0077
3.7097 | 654.1737
3.7086 | 656.3397
3.7075 | 658.5057
3.7065 | 660.6718
3.7055 | 662.8377
3.7044 | 665.0038
3.7033 | 667.1699
3.7021 | 669.3359
3.7012 | 671.502
3.7 | 673.668
3.6991 | 675.8342
3.6979 | 678.0001
3.6968 | 680.1661
3.6958 | 682.332
3.6947 | 684.498
3.6937 | 686.664
3.6926 | 688.8299
3.6915 | 690.996
3.6905 | 693.162
3.6894 | 695.328
3.6884 | 697.494
3.6873 | 699.6601
3.6862 | 701.8262
3.6852 | 703.9921
3.6842 | 706.1581
3.6831 | 708.324
3.6821 | 710.4901
3.681 | 712.6561
3.68 | 714.822
3.6789 | 716.988
3.6779 | 719.154
3.6768 | 721.3201
3.6758 | 723.4862
3.6747 | 725.6523
3.6737 | 727.8183
3.6726 | 729.9842
3.6716 | 732.1503
3.6705 | 734.3162
3.6695 | 736.4824
3.6684 | 738.6483
3.6673 | 740.8144
3.6663 | 742.9802
3.6653 | 745.1462
3.6642 | 747.3122
3.6632 | 749.4782
3.6621 | 751.6443
3.6611 | 753.8103
3.6602 | 755.9764
3.659 | 758.1424
3.6581 | 760.3084
3.6569 | 762.4745
3.656 | 764.6404
3.6548 | 766.8064
3.6539 | 768.9723
3.6529 | 771.1382
3.6518 | 773.3043
3.6508 | 775.4703
3.6497 | 777.6364
3.6487 | 779.8024
3.6477 | 781.9684
3.6468 | 784.1344
3.6456 | 786.3005
3.6445 | 788.4666
3.6435 | 790.6326
3.6426 | 792.7987
3.6415 | 794.9647
3.6405 | 797.1308
3.6394 | 799.2968
3.6384 | 801.4628
3.6374 | 803.6289
3.6363 | 805.7948
3.6353 | 807.9607
3.6343 | 810.1268
3.6334 | 812.2928
3.6323 | 814.4588
3.6313 | 816.6247
3.6302 | 818.7906
3.6292 | 820.9565
3.6281 | 823.1226
3.6271 | 825.2885
3.6263 | 827.4547
3.6251 | 829.6206
3.624 | 831.7867
3.623 | 833.9526
3.6221 | 836.1186
3.621 | 838.2846
3.62 | 840.4507
3.619 | 842.6167
3.618 | 844.7827
3.6171 | 846.9487
3.6159 | 849.1147
3.615 | 851.2806
3.614 | 853.4465
3.613 | 855.6124
3.6121 | 857.7785
3.6109 | 859.9444
3.61 | 862.1104
3.609 | 864.2763
3.608 | 866.4423
3.6069 | 868.6082
3.6059 | 870.774
3.605 | 872.9402
3.604 | 875.106
3.603 | 877.272
3.6019 | 879.438
3.6011 | 881.604
3.6001 | 883.77
3.599 | 885.936
3.598 | 888.102
3.5971 | 890.2678
3.5961 | 892.4339
3.5951 | 894.5998
3.5942 | 896.7658
3.593 | 898.9316
3.5921 | 901.0977
3.5911 | 903.2636
3.5901 | 905.4297
3.5892 | 907.5956
3.5882 | 909.7616
3.5872 | 911.9275
3.5862 | 914.0935
3.5851 | 916.2596
3.5841 | 918.4255
3.5832 | 920.5915
3.5822 | 922.7573
3.5812 | 924.9234
3.5803 | 927.0893
3.5795 | 929.2553
3.5783 | 931.4214
3.5774 | 933.5874
3.5764 | 935.7535
3.5754 | 937.9196
3.5745 | 940.0854
3.5735 | 942.2515
3.5725 | 944.4175
3.5716 | 946.5836
3.5706 | 948.7493
3.5696 | 950.9154
3.5687 | 953.0814
3.5677 | 955.2474
3.5669 | 957.4133
3.5657 | 959.5793
3.5648 | 961.7453
3.564 | 963.9113
3.563 | 966.0773
3.562 | 968.2434
3.5611 | 970.4094
3.5601 | 972.5754
3.5591 | 974.7413
3.5582 | 976.9073
3.5574 | 979.0732
3.5564 | 981.239
3.5554 | 983.405
3.5543 | 985.5709
3.5535 | 987.7368
3.5525 | 989.9028
3.5515 | 992.0687
3.5507 | 994.2348
3.5498 | 996.4008
3.5488 | 998.5667
3.5478 | 1000.733
3.547 | 1002.899
3.5461 | 1005.065
3.5451 | 1007.2304
3.5441 | 1009.396
3.5433 | 1011.5624
3.5423 | 1013.728
3.5414 | 1015.894
3.5404 | 1018.06
3.5394 | 1020.226
3.5386 | 1022.392
3.5377 | 1024.558
3.5367 | 1026.724
3.5359 | 1028.89
3.5349 | 1031.056
3.5341 | 1033.222
3.5331 | 1035.388
3.5322 | 1037.554
3.5314 | 1039.719
3.5304 | 1041.885
3.5294 | 1044.051
3.5286 | 1046.217
3.5277 | 1048.383
3.5268 | 1050.549
3.5259 | 1052.715
3.5249 | 1054.881
3.5241 | 1057.047
3.5231 | 1059.2128
3.5222 | 1061.379
3.5215 | 1063.545
3.5205 | 1065.711
3.5196 | 1067.877
3.5186 | 1070.042
3.5178 | 1072.208
3.517 | 1074.374
3.5162 | 1076.54
3.5152 | 1078.706
3.5143 | 1080.872
3.5134 | 1083.038
3.5125 | 1085.204
3.5117 | 1087.37
3.5107 | 1089.536
3.5099 | 1091.702
3.5091 | 1093.868
3.5081 | 1096.0336
3.5073 | 1098.199
3.5063 | 1100.365
3.5055 | 1102.5312
3.5046 | 1104.697
3.5038 | 1106.863
3.503 | 1109.029
3.5021 | 1111.195
3.5012 | 1113.3608
3.5004 | 1115.527
3.4994 | 1117.693
3.4986 | 1119.859
3.4978 | 1122.025
3.497 | 1124.191
3.4962 | 1126.356
3.4952 | 1128.522
3.4944 | 1130.688
3.4934 | 1132.854
3.4926 | 1135.02
3.4918 | 1137.186
3.491 | 1139.352
3.4902 | 1141.5176
3.4892 | 1143.683
3.4884 | 1145.849
3.4876 | 1148.015
3.4867 | 1150.181
3.4858 | 1152.347
3.4852 | 1154.5128
3.4842 | 1156.679
3.4834 | 1158.845
3.4826 | 1161.011
3.4818 | 1163.176
3.4808 | 1165.342
3.4802 | 1167.508
3.4792 | 1169.674
3.4784 | 1171.84
3.4776 | 1174.006
3.4768 | 1176.172
3.476 | 1178.337
3.4752 | 1180.503
3.4744 | 1182.669
3.4736 | 1184.835
3.4728 | 1187.001
3.4718 | 1189.167
3.4712 | 1191.333
3.4703 | 1193.499
3.4695 | 1195.665
3.4687 | 1197.831
3.4679 | 1199.997
3.4671 | 1202.1624
3.4663 | 1204.328
3.4655 | 1206.494
3.4647 | 1208.66
3.4639 | 1210.826
3.4631 | 1212.992
3.4623 | 1215.158
3.4615 | 1217.324
3.4607 | 1219.489
3.46 | 1221.655
3.4592 | 1223.821
3.4584 | 1225.987
3.4576 | 1228.153
3.4568 | 1230.319
3.456 | 1232.485
3.4553 | 1234.651
3.4545 | 1236.817
3.4537 | 1238.982
3.4529 | 1241.148
3.4523 | 1243.314
3.4515 | 1245.48
3.4507 | 1247.646
3.4498 | 1249.812
3.449 | 1251.978
3.4484 | 1254.144
3.4476 | 1256.3096
3.4468 | 1258.475
3.4461 | 1260.641
3.4453 | 1262.807
3.4445 | 1264.973
3.4439 | 1267.139
3.4432 | 1269.305
3.4423 | 1271.471
3.4416 | 1273.637
3.4408 | 1275.8024
3.44 | 1277.968
3.4394 | 1280.134
3.4385 | 1282.3
3.4379 | 1284.466
3.4371 | 1286.632
3.4363 | 1288.798
3.4358 | 1290.964
3.435 | 1293.129
3.4342 | 1295.295
3.4335 | 1297.461
3.4327 | 1299.6272
3.4321 | 1301.793
3.4313 | 1303.959
3.4306 | 1306.125
3.43 | 1308.291
3.4292 | 1310.4568
3.4284 | 1312.623
3.4277 | 1314.789
3.4271 | 1316.954
3.4264 | 1319.12
3.4256 | 1321.286
3.425 | 1323.452
3.4242 | 1325.618
3.4235 | 1327.784
3.4229 | 1329.95
3.4221 | 1332.115
3.4214 | 1334.282
3.4206 | 1336.447
3.42 | 1338.613
3.4193 | 1340.7792
3.4185 | 1342.945
3.418 | 1345.111
3.4172 | 1347.2768
3.4166 | 1349.442
3.4159 | 1351.608
3.4153 | 1353.774
3.4145 | 1355.94
3.414 | 1358.106
3.4132 | 1360.272
3.4126 | 1362.4376
3.4119 | 1364.604
3.4113 | 1366.769
3.4105 | 1368.935
3.4098 | 1371.101
3.4092 | 1373.267
3.4085 | 1375.433
3.4079 | 1377.599
3.4071 | 1379.765
3.4064 | 1381.9304
3.4058 | 1384.096
3.4053 | 1386.262
3.4047 | 1388.428
3.4038 | 1390.594
3.4032 | 1392.76
3.4026 | 1394.926
3.4019 | 1397.091
3.4013 | 1399.257
3.4006 | 1401.423
3.4 | 1403.589
3.3993 | 1405.755
3.3987 | 1407.921
3.398 | 1410.086
3.3975 | 1412.252
3.3967 | 1414.418
3.3963 | 1416.584
3.3954 | 1418.75
3.3948 | 1420.916
3.3942 | 1423.082
3.3935 | 1425.247
3.393 | 1427.413
3.3924 | 1429.5792
3.3917 | 1431.745
3.3911 | 1433.911
3.3904 | 1436.0768
3.3898 | 1438.243
3.3892 | 1440.408
3.3885 | 1442.574
3.388 | 1444.74
3.3874 | 1446.906
3.3867 | 1449.072
3.3861 | 1451.238
3.3854 | 1453.403
3.3848 | 1455.569
3.3841 | 1457.735
3.3835 | 1459.901
3.383 | 1462.067
3.3824 | 1464.233
3.3817 | 1466.398
3.3811 | 1468.564
3.3806 | 1470.73
3.3799 | 1472.896
3.3793 | 1475.062
3.3786 | 1477.227
3.3782 | 1479.394
3.3775 | 1481.559
3.3769 | 1483.725
3.3764 | 1485.891
3.3756 | 1488.0568
3.3751 | 1490.223
3.3744 | 1492.388
3.3738 | 1494.554
3.3733 | 1496.72
3.3727 | 1498.886
3.372 | 1501.052
3.3715 | 1503.217
3.3709 | 1505.383
3.3702 | 1507.549
3.3696 | 1509.715
3.3691 | 1511.881
3.3685 | 1514.047
3.368 | 1516.212
3.3673 | 1518.378
3.3667 | 1520.544
3.3661 | 1522.71
3.3656 | 1524.876
3.3651 | 1527.0416
3.3644 | 1529.207
3.3638 | 1531.374
3.3633 | 1533.539
3.3627 | 1535.705
3.362 | 1537.871
3.3615 | 1540.037
3.3609 | 1542.202
3.3602 | 1544.368
3.3598 | 1546.534
3.3591 | 1548.7
3.3586 | 1550.866
3.358 | 1553.031
3.3575 | 1555.197
3.357 | 1557.3632
3.3564 | 1559.529
3.3557 | 1561.695
3.3552 | 1563.861
3.3546 | 1566.027
3.3541 | 1568.193
3.3535 | 1570.358
3.353 | 1572.524
3.3523 | 1574.69
3.3518 | 1576.855
3.3512 | 1579.021
3.3507 | 1581.1872
3.3501 | 1583.353
3.3496 | 1585.519
3.3491 | 1587.685
3.3483 | 1589.85
3.3478 | 1592.016
3.3473 | 1594.182
3.3467 | 1596.348
3.3462 | 1598.514
3.3456 | 1600.679
3.3451 | 1602.845
3.3446 | 1605.011
3.3439 | 1607.177
3.3435 | 1609.343
3.3428 | 1611.509
3.3422 | 1613.674
3.3417 | 1615.84
3.3412 | 1618.006
3.3406 | 1620.172
3.3401 | 1622.337
3.3396 | 1624.503
3.3389 | 1626.669
3.3385 | 1628.835
3.3378 | 1631.001
3.3373 | 1633.1664
3.3367 | 1635.332
3.3362 | 1637.498
3.3357 | 1639.664
3.3351 | 1641.83
3.3346 | 1643.996
3.3341 | 1646.161
3.3335 | 1648.327
3.333 | 1650.493
3.3325 | 1652.659
3.3317 | 1654.825
3.3314 | 1656.991
3.3307 | 1659.156
3.3302 | 1661.322
3.3296 | 1663.488
3.3291 | 1665.654
3.3286 | 1667.82
3.328 | 1669.985
3.3275 | 1672.151
3.327 | 1674.317
3.3263 | 1676.483
3.3259 | 1678.649
3.3254 | 1680.814
3.3247 | 1682.98
3.3243 | 1685.146
3.3238 | 1687.312
3.3233 | 1689.478
3.3226 | 1691.644
3.322 | 1693.809
3.3215 | 1695.975
3.321 | 1698.141
3.3205 | 1700.307
3.3199 | 1702.473
3.3194 | 1704.6384
3.3189 | 1706.804
3.3183 | 1708.97
3.3178 | 1711.136
3.3173 | 1713.302
3.3168 | 1715.467
3.3162 | 1717.633
3.3157 | 1719.799
3.3151 | 1721.9648
3.3146 | 1724.13
3.3141 | 1726.296
3.3136 | 1728.462
3.3131 | 1730.628
3.3125 | 1732.794
3.3118 | 1734.96
3.3113 | 1737.126
3.3109 | 1739.291
3.3102 | 1741.457
3.3097 | 1743.623
3.3092 | 1745.789
3.3088 | 1747.954
3.3081 | 1750.12
3.3076 | 1752.286
3.3071 | 1754.452
3.3065 | 1756.617
3.306 | 1758.783
3.3055 | 1760.949
3.305 | 1763.115
3.3044 | 1765.281
3.3039 | 1767.4464
3.3033 | 1769.612
3.3029 | 1771.778
3.3023 | 1773.944
3.3018 | 1776.11
3.3013 | 1778.275
3.3007 | 1780.441
3.3002 | 1782.607
3.2997 | 1784.773
3.2991 | 1786.938
3.2986 | 1789.104
3.2981 | 1791.27
3.2975 | 1793.436
3.297 | 1795.6016
3.2965 | 1797.767
3.296 | 1799.933
3.2955 | 1802.099
3.2949 | 1804.265
3.2944 | 1806.431
3.2937 | 1808.596
3.2933 | 1810.762
3.2928 | 1812.928
3.2921 | 1815.094
3.2917 | 1817.26
3.2912 | 1819.425
3.2905 | 1821.591
3.29 | 1823.757
3.2896 | 1825.923
3.2891 | 1828.089
3.2886 | 1830.254
3.2879 | 1832.42
3.2875 | 1834.586
3.287 | 1836.752
3.2863 | 1838.918
3.2858 | 1841.084
3.2854 | 1843.249
3.2847 | 1845.415
3.2842 | 1847.5808
3.2837 | 1849.746
3.2831 | 1851.912
3.2828 | 1854.078
3.2821 | 1856.244
3.2816 | 1858.41
3.281 | 1860.576
3.2805 | 1862.741
3.28 | 1864.907
3.2794 | 1867.073
3.2789 | 1869.239
3.2784 | 1871.404
3.2779 | 1873.57
3.2774 | 1875.736
3.2768 | 1877.902
3.2763 | 1880.067
3.2757 | 1882.233
3.2752 | 1884.399
3.2747 | 1886.5648
3.2742 | 1888.73
3.2736 | 1890.896
3.2731 | 1893.062
3.2724 | 1895.228
3.272 | 1897.394
3.2715 | 1899.559
3.271 | 1901.725
3.2703 | 1903.891
3.2699 | 1906.057
3.2692 | 1908.2224
3.2687 | 1910.388
3.2683 | 1912.554
3.2676 | 1914.72
3.2671 | 1916.885
3.2666 | 1919.051
3.2662 | 1921.217
3.2655 | 1923.383
3.2649 | 1925.548
3.2645 | 1927.714
3.2639 | 1929.88
3.2634 | 1932.046
3.2628 | 1934.211
3.2623 | 1936.377
3.2616 | 1938.543
3.2611 | 1940.709
3.2607 | 1942.874
3.26 | 1945.04
3.2595 | 1947.206
3.2589 | 1949.372
3.2584 | 1951.5376
3.2579 | 1953.703
3.2573 | 1955.869
3.2568 | 1958.0352
3.2563 | 1960.201
3.2557 | 1962.367
3.2552 | 1964.532
3.2547 | 1966.698
3.254 | 1968.864
3.2536 | 1971.03
3.2531 | 1973.195
3.2524 | 1975.361
3.2519 | 1977.527
3.2515 | 1979.692
3.2508 | 1981.858
3.2503 | 1984.024
3.2497 | 1986.19
3.2492 | 1988.356
3.2487 | 1990.5216
3.2481 | 1992.687
3.2476 | 1994.853
3.2469 | 1997.019
3.2465 | 1999.184
3.2458 | 2001.35
3.2453 | 2003.516
3.2447 | 2005.6816
3.2442 | 2007.847
3.2436 | 2010.013
3.2431 | 2012.179
3.2426 | 2014.345
3.2419 | 2016.511
3.2415 | 2018.676
3.2408 | 2020.842
3.2403 | 2023.008
3.2397 | 2025.174
3.2392 | 2027.339
3.2387 | 2029.505
3.2381 | 2031.671
3.2376 | 2033.837
3.2369 | 2036.002
3.2365 | 2038.168
3.2358 | 2040.334
3.2352 | 2042.5
3.2347 | 2044.665
3.2342 | 2046.831
3.2336 | 2048.997
3.2331 | 2051.163
3.2324 | 2053.328
3.2319 | 2055.494
3.2313 | 2057.66
3.2308 | 2059.825
3.2303 | 2061.991
3.2297 | 2064.157
3.2292 | 2066.323
3.2285 | 2068.489
3.2279 | 2070.654
3.2274 | 2072.82
3.2268 | 2074.9856
3.2263 | 2077.151
3.2256 | 2079.317
3.2252 | 2081.483
3.2245 | 2083.648
3.224 | 2085.814
3.2234 | 2087.98
3.2227 | 2090.1456
3.2223 | 2092.311
3.2216 | 2094.477
3.2211 | 2096.643
3.2205 | 2098.809
3.2198 | 2100.974
3.2193 | 2103.14
3.2189 | 2105.306
3.2182 | 2107.472
3.2176 | 2109.637
3.2171 | 2111.803
3.2164 | 2113.969
3.216 | 2116.1344
3.2153 | 2118.3
3.2148 | 2120.466
3.2142 | 2122.631
3.2135 | 2124.797
3.2129 | 2126.963
3.2122 | 2129.129
3.2118 | 2131.2944
3.2111 | 2133.46
3.2106 | 2135.626
3.21 | 2137.792
3.2093 | 2139.957
3.2087 | 2142.123
3.2082 | 2144.289
3.2076 | 2146.455
3.2071 | 2148.62
3.2064 | 2150.786
3.2058 | 2152.952
3.2051 | 2155.117
3.2047 | 2157.283
3.204 | 2159.449
3.2035 | 2161.6144
3.2027 | 2163.78
3.2022 | 2165.946
3.2016 | 2168.111
3.201 | 2170.277
3.2005 | 2172.443
3.1998 | 2174.609
3.1992 | 2176.774
3.1987 | 2178.94
3.198 | 2181.106
3.1974 | 2183.271
3.1968 | 2185.437
3.1961 | 2187.603
3.1955 | 2189.769
3.1948 | 2191.9344
3.1943 | 2194.1
3.1937 | 2196.266
3.193 | 2198.431
3.1926 | 2200.597
3.1919 | 2202.763
3.1911 | 2204.929
3.1906 | 2207.0944
3.19 | 2209.26
3.1892 | 2211.426
3.1887 | 2213.591
3.188 | 2215.757
3.1874 | 2217.923
3.1867 | 2220.089
3.1861 | 2222.2544
3.1855 | 2224.42
3.1848 | 2226.586
3.1842 | 2228.752
3.1835 | 2230.917
3.1829 | 2233.083
3.1824 | 2235.249
3.1816 | 2237.4144
3.1809 | 2239.58
3.1805 | 2241.746
3.1798 | 2243.911
3.1792 | 2246.077
3.1785 | 2248.243
3.1777 | 2250.409
3.1771 | 2252.5744
3.1764 | 2254.74
3.1759 | 2256.906
3.1751 | 2259.071
3.1745 | 2261.237
3.1738 | 2263.403
3.1732 | 2265.569
3.1725 | 2267.734
3.1721 | 2269.9
3.1713 | 2272.066
3.1706 | 2274.232
3.17 | 2276.397
3.1693 | 2278.563
3.1687 | 2280.729
3.168 | 2282.8944
3.1672 | 2285.06
3.1666 | 2287.226
3.1659 | 2289.391
3.1653 | 2291.557
3.1646 | 2293.723
3.1638 | 2295.889
3.1632 | 2298.054
3.1625 | 2300.22
3.1619 | 2302.3856
3.1613 | 2304.551
3.1604 | 2306.7168
3.1598 | 2308.883
3.159 | 2311.048
3.1583 | 2313.214
3.1577 | 2315.379
3.1571 | 2317.545
3.1562 | 2319.711
3.1556 | 2321.877
3.155 | 2324.042
3.1541 | 2326.208
3.1535 | 2328.374
3.1529 | 2330.539
3.1522 | 2332.705
3.1514 | 2334.871
3.1506 | 2337.037
3.15 | 2339.202
3.1493 | 2341.368
3.1485 | 2343.534
3.1479 | 2345.699
3.1472 | 2347.865
3.1464 | 2350.03
3.1458 | 2352.196
3.1449 | 2354.3616
3.1441 | 2356.527
3.1435 | 2358.693
3.1427 | 2360.859
3.142 | 2363.024
3.1412 | 2365.19
3.1404 | 2367.356
3.1396 | 2369.521
3.139 | 2371.687
3.1382 | 2373.8528
3.1375 | 2376.019
3.1367 | 2378.185
3.1359 | 2380.35
3.1351 | 2382.516
3.1343 | 2384.681
3.1337 | 2386.847
3.1328 | 2389.012
3.132 | 2391.178
3.1312 | 2393.344
3.1304 | 2395.51
3.1298 | 2397.6752
3.129 | 2399.841
3.1282 | 2402.007
3.1275 | 2404.172
3.1266 | 2406.338
3.1257 | 2408.503
3.1249 | 2410.669
3.1241 | 2412.835
3.1233 | 2415.001
3.1227 | 2417.166
3.1217 | 2419.332
3.1209 | 2421.497
3.1201 | 2423.663
3.1193 | 2425.829
3.1185 | 2427.994
3.1177 | 2430.16
3.1169 | 2432.326
3.1161 | 2434.491
3.1151 | 2436.657
3.1143 | 2438.823
3.1135 | 2440.988
3.1127 | 2443.154
3.1117 | 2445.319
3.1109 | 2447.485
3.1099 | 2449.651
3.1091 | 2451.817
3.1082 | 2453.983
3.1073 | 2456.148
3.1064 | 2458.314
3.1056 | 2460.479
3.1046 | 2462.645
3.1038 | 2464.81
3.1028 | 2466.976
3.1019 | 2469.142
3.1009 | 2471.308
3.1001 | 2473.473
3.0991 | 2475.639
3.0981 | 2477.804
3.0972 | 2479.97
3.0962 | 2482.135
3.0954 | 2484.301
3.0943 | 2486.467
3.0935 | 2488.633
3.0925 | 2490.7984
3.0915 | 2492.964
3.0904 | 2495.13
3.0894 | 2497.295
3.0885 | 2499.461
3.0875 | 2501.626
3.0864 | 2503.792
3.0854 | 2505.958
3.0843 | 2508.123
3.0833 | 2510.289
3.0822 | 2512.455
3.0812 | 2514.62
3.0801 | 2516.786
3.0791 | 2518.952
3.078 | 2521.117
3.0768 | 2523.283
3.0757 | 2525.449
3.0746 | 2527.6144
3.0735 | 2529.78
3.0723 | 2531.9456
3.0712 | 2534.111
3.0699 | 2536.277
3.0688 | 2538.442
3.0675 | 2540.608
3.0664 | 2542.773
3.0652 | 2544.9392
3.0639 | 2547.105
3.0626 | 2549.27
3.0614 | 2551.436
3.0602 | 2553.6016
3.0588 | 2555.767
3.0576 | 2557.933
3.0562 | 2560.098
3.0549 | 2562.264
3.0536 | 2564.43
3.0522 | 2566.595
3.0509 | 2568.761
3.0494 | 2570.9264
3.048 | 2573.092
3.0465 | 2575.257
3.0451 | 2577.423
3.0434 | 2579.589
3.042 | 2581.754
3.0405 | 2583.92
3.0389 | 2586.085
3.0373 | 2588.251
3.0357 | 2590.416
3.0341 | 2592.582
3.0325 | 2594.748
3.0307 | 2596.913
3.0291 | 2599.079
3.0271 | 2601.244
3.0254 | 2603.41
3.0236 | 2605.575
3.0218 | 2607.741
3.0199 | 2609.907
3.0179 | 2612.073
3.016 | 2614.238
3.0139 | 2616.404
3.012 | 2618.569
3.0099 | 2620.735
3.0078 | 2622.9
3.0055 | 2625.066
3.0033 | 2627.231
3.001 | 2629.397
2.9987 | 2631.562
2.9963 | 2633.728
2.9937 | 2635.894
2.9913 | 2638.0592
2.9887 | 2640.225
2.986 | 2642.39
2.9834 | 2644.556
2.9805 | 2646.721
2.9776 | 2648.887
2.9747 | 2651.052
2.9716 | 2653.218
2.9684 | 2655.384
2.9652 | 2657.549
2.9618 | 2659.714
2.9582 | 2661.88
2.9547 | 2664.046
2.951 | 2666.2112
2.9469 | 2668.377
2.9429 | 2670.542
2.9387 | 2672.708
2.9343 | 2674.873
2.9298 | 2677.039
2.925 | 2679.204
2.9201 | 2681.37
2.915 | 2683.535
2.9095 | 2685.701
2.904 | 2687.866
2.898 | 2690.031
2.8917 | 2692.197
2.8851 | 2694.362
2.8782 | 2696.528
2.8709 | 2698.694
2.8632 | 2700.859
2.8548 | 2703.024
2.8461 | 2705.19
2.8367 | 2707.3552
2.8267 | 2709.521
2.816 | 2711.686
2.8047 | 2713.851
2.7923 | 2716.017
2.7792 | 2718.182
2.765 | 2720.348
2.752 | 2722.5088
2.7497 | 2724.609
2.7497 | 2726.639
2.7496 | 2728.615
2.7496 | 2730.546
2.7496 | 2732.439
2.7497 | 2734.297
2.7497 | 2736.123
2.7496 | 2737.921
2.7496 | 2739.692
2.7496 | 2741.437
2.7496 | 2743.158
2.7497 | 2744.855
2.7496 | 2746.531
2.7505 | 2748.1952
2.7497 | 2749.836
2.7496 | 2751.452
2.7497 | 2753.045
2.7497 | 2754.619
2.7497 | 2756.1728
2.7496 | 2757.7072
2.7496 | 2759.223
2.7497 | 2760.721
2.7497 | 2762.2
2.7496 | 2763.662
2.7497 | 2765.106
2.7496 | 2766.532
2.7496 | 2767.941
2.7497 | 2769.334
2.7496 | 2770.709
2.7496 | 2772.0672
2.7496 | 2773.409
2.7496 | 2774.735
2.7497 | 2776.044
2.7496 | 2777.337
2.7496 | 2778.615
2.7497 | 2779.876
2.7497 | 2781.121
2.7497 | 2782.351
2.7496 | 2783.5648
2.7496 | 2784.763
2.7496 | 2785.947
2.7496 | 2787.115
2.7496 | 2788.268
2.7496 | 2789.406
2.7496 | 2790.529
2.7496 | 2791.638
2.7496 | 2792.731
2.7496 | 2793.811
2.7497 | 2794.876
2.7496 | 2795.9264
2.7496 | 2796.962
2.7496 | 2797.985
2.7496 | 2798.994
2.7496 | 2799.989
2.7496 | 2800.97
2.7497 | 2801.937
2.7497 | 2802.892
2.7496 | 2803.833
2.7496 | 2804.76
2.7496 | 2805.675
2.7497 | 2806.577
2.7496 | 2807.466
2.7497 | 2808.342
2.7496 | 2809.206
2.7496 | 2810.057
2.7496 | 2810.896
2.7496 | 2811.7216
2.7496 | 2812.536
2.7496 | 2813.339
2.7496 | 2814.129
2.7496 | 2814.908
2.7496 | 2815.676
2.7496 | 2816.431
2.7497 | 2817.176
2.7496 | 2817.91
2.7497 | 2818.632
2.7496 | 2819.343
2.7496 | 2820.043
2.7496 | 2820.733
2.7496 | 2821.412
2.7496 | 2822.08
2.7497 | 2822.738
2.7497 | 2823.386
2.7497 | 2824.024
2.7497 | 2824.651
2.7497 | 2825.269
2.7497 | 2825.877
2.7497 | 2826.476
2.7497 | 2827.064
2.7496 | 2827.643
2.7497 | 2828.213
2.7496 | 2828.774
2.7496 | 2829.326
2.7496 | 2829.8688
2.7497 | 2830.403
2.7496 | 2830.929
2.7497 | 2831.446
2.7496 | 2831.954
2.7496 | 2832.4544
2.7496 | 2832.946
2.7496 | 2833.431
2.7497 | 2833.906
2.7497 | 2834.375
2.7496 | 2834.8352
2.7497 | 2835.288
2.7497 | 2835.734
2.7496 | 2836.172
2.7497 | 2836.602
2.7496 | 2837.026
2.7496 | 2837.443
2.7496 | 2837.852
2.7497 | 2838.255
2.7497 | 2838.652
2.7496 | 2839.041
2.7497 | 2839.424
2.7497 | 2839.801
2.7497 | 2840.171
2.7497 | 2840.535
2.7496 | 2840.894
2.7496 | 2841.246
2.7496 | 2841.592
2.7496 | 2841.932
2.7496 | 2842.267
2.7497 | 2842.596
2.7496 | 2842.92
2.7497 | 2843.238
2.7496 | 2843.55
2.7497 | 2843.858
2.7497 | 2844.161
2.7497 | 2844.458
2.7497 | 2844.751
2.7497 | 2845.0384
2.7497 | 2845.321
2.7499 | 2845.599
2.7497 | 2845.874
2.7497 | 2846.144
2.7497 | 2846.409
2.7496 | 2846.67
2.7497 | 2846.926
2.7496 | 2847.177
2.7497 | 2847.425
2.7497 | 2847.668
2.7497 | 2847.9072
2.7497 | 2848.142
2.7496 | 2848.374
2.7497 | 2848.601
2.7496 | 2848.825
2.7496 | 2849.0448
2.7496 | 2849.261
2.7496 | 2849.474
2.7496 | 2849.684
2.7496 | 2849.89
2.7496 | 2850.0928
2.7496 | 2850.292
2.7496 | 2850.489
2.7496 | 2850.682
2.7496 | 2850.873
2.7497 | 2851.06
2.7497 | 2851.244
2.7496 | 2851.426
2.7496 | 2851.6048
2.7497 | 2851.781
2.7497 | 2851.954
2.7496 | 2852.124
2.7496 | 2852.292
2.7497 | 2852.458
2.7497 | 2852.6208
2.7496 | 2852.781
2.7496 | 2852.9392
2.7496 | 2853.095
2.7496 | 2853.248
2.7497 | 2853.399
2.7496 | 2853.548
2.7496 | 2853.695
2.7497 | 2853.839
2.7497 | 2853.981
2.7496 | 2854.122
2.7496 | 2854.261
2.7497 | 2854.397
2.7497 | 2854.5312
2.7496 | 2854.664
2.7496 | 2854.794
2.7496 | 2854.923
2.7496 | 2855.05
2.7496 | 2855.175
2.7496 | 2855.298
2.7497 | 2855.42
2.7496 | 2855.54
2.7496 | 2855.659
2.7496 | 2855.775
2.7496 | 2855.89
2.7496 | 2856.004
2.7496 | 2856.116
2.7496 | 2856.227
2.7496 | 2856.336
2.7496 | 2856.443
2.7497 | 2856.55
2.7496 | 2856.655
2.7497 | 2856.7584
2.7496 | 2856.86
2.7496 | 2856.961
2.7496 | 2857.061
2.7496 | 2857.159
2.7496 | 2857.256
2.7496 | 2857.352
2.7496 | 2857.447
2.7497 | 2857.54
2.7496 | 2857.632
2.7497 | 2857.723
2.7497 | 2857.812
2.7496 | 2857.901
2.7496 | 2857.989
2.7496 | 2858.076
2.7497 | 2858.161
2.7496 | 2858.246
2.7497 | 2858.329
2.7497 | 2858.411
2.7496 | 2858.4928
2.7496 | 2858.573
2.7497 | 2858.6528
2.7497 | 2858.731
2.7496 | 2858.809
2.7497 | 2858.886
2.7496 | 2858.961
2.7496 | 2859.036
2.7497 | 2859.11
2.7496 | 2859.184
2.7496 | 2859.256
2.7496 | 2859.327
2.7496 | 2859.398
2.7496 | 2859.468
2.7496 | 2859.537
2.7496 | 2859.605
2.7497 | 2859.673
2.7496 | 2859.739
2.7496 | 2859.805
2.7496 | 2859.87
2.7497 | 2859.9344
2.7496 | 2859.998
2.7496 | 2860.0608
2.7496 | 2860.123
2.7496 | 2860.185
2.7496 | 2860.245
2.7496 | 2860.305
2.7496 | 2860.364
2.7496 | 2860.423
2.7496 | 2860.482
2.7496 | 2860.539
2.7496 | 2860.596
2.7496 | 2860.6528
2.7496 | 2860.709
2.7496 | 2860.763
2.7497 | 2860.817
2.7496 | 2860.871
2.7496 | 2860.9248
2.7497 | 2860.977
2.7496 | 2861.03
2.7496 | 2861.081
2.7496 | 2861.132
2.7496 | 2861.182
2.7496 | 2861.232
2.7496 | 2861.281
2.7496 | 2861.33
2.7496 | 2861.379
2.7496 | 2861.426
2.7496 | 2861.473
2.7497 | 2861.52
2.7496 | 2861.5664
2.7497 | 2861.612
2.7496 | 2861.657
2.7496 | 2861.702
2.7496 | 2861.746
2.7496 | 2861.79
2.7497 | 2861.8336
2.7497 | 2861.876
2.7496 | 2861.919
2.7496 | 2861.961
2.7496 | 2862.002
2.7497 | 2862.044
2.7497 | 2862.084
2.7496 | 2862.124
2.7496 | 2862.164
2.7496 | 2862.204
2.7496 | 2862.243
2.7496 | 2862.282
2.7496 | 2862.32
2.7496 | 2862.358
2.7496 | 2862.396
2.7496 | 2862.433
2.7496 | 2862.47
2.7496 | 2862.506
2.7496 | 2862.531