## Sheet1
2voltage | 2capacity | 45.0voltage | 45.0capacity | 90.0voltage | 90.0capacity | 135.0voltage | 135.0capacity | 180.0voltage | 180.0capacity | 225.0voltage | 225.0capacity
4.2472 | 0 | 4.1699 | 0 | 3.8051 | 0 | 0.7109 | 0 | 3.5192 | 0 | 2.9921 | 0
4.2372 | 2.1663 | 4.1318 | 2.166153 | 2.7386 | 0 | 0.7109 | 0 | 1.5315 | 0 | 2.7365 | 0
4.2283 | 4.332678 | 4.1145 | 4.332361
4.2217 | 6.499033 | 4.1015 | 6.498583
4.2163 | 8.665375 | 4.0908 | 8.664781
4.2117 | 10.83174 | 4.0819 | 10.83096
4.2075 | 12.99811 | 4.0737 | 12.997175
4.2036 | 15.16449 | 4.0661 | 15.16342
4.2 | 17.33088 | 4.0595 | 17.32966
4.1965 | 19.49726 | 4.0531 | 19.49589
4.1933 | 21.66365 | 4.0469 | 21.66212
4.1902 | 23.83004 | 4.0413 | 23.82833
4.1873 | 25.9964 | 4.0361 | 25.99451
4.1844 | 28.16279 | 4.031 | 28.160625
4.1817 | 30.32926 | 4.026 | 30.32687
4.1791 | 32.495375 | 4.0214 | 32.49311
4.1765 | 34.66184 | 4.0171 | 34.65941
4.1739 | 36.82822 | 4.0126 | 36.82568
4.1715 | 38.99444 | 4.0085 | 38.99177
4.1692 | 41.16101 | 4.0045 | 41.15802
4.167 | 43.32753 | 4.0006 | 43.32422
4.1647 | 45.49372 | 3.9968 | 45.49049
4.1625 | 47.65996 | 3.9932 | 47.65664
4.1604 | 49.82619 | 3.9897 | 49.82288
4.1583 | 51.99263 | 3.9861 | 51.98919
4.1562 | 54.15893 | 3.9829 | 54.15537
4.1542 | 56.32531 | 3.9795 | 56.32151
4.1523 | 58.49172 | 3.9761 | 58.48769
4.1502 | 60.65791 | 3.9729 | 60.65379
4.1484 | 62.82439 | 3.9698 | 62.81989
4.1465 | 64.99104 | 3.9666 | 64.98613
4.1447 | 67.15769 | 3.9635 | 67.15241
4.1429 | 69.32425 | 3.9606 | 69.31873
4.1412 | 71.49083 | 3.9576 | 71.48496
4.1395 | 73.65727 | 3.9547 | 73.65117
4.1378 | 75.82386 | 3.9516 | 75.81741
4.136 | 77.99063 | 3.9488 | 77.98376
4.1344 | 80.15673 | 3.9459 | 80.14992
4.1326 | 82.32295 | 3.943 | 82.31605
4.1312 | 84.48915 | 3.9403 | 84.48224
4.1294 | 86.65568 | 3.9375 | 86.64835
4.1278 | 88.82247 | 3.9346 | 88.81452
4.1263 | 90.98922 | 3.9319 | 90.98082
4.1247 | 93.15604 | 3.9292 | 93.14719
4.1231 | 95.32241 | 3.9264 | 95.3135
4.1216 | 97.4888 | 3.9237 | 97.47952
4.12 | 99.65489 | 3.9211 | 99.64541
4.1186 | 101.8214 | 3.9185 | 101.8115
4.117 | 103.9876 | 3.9158 | 103.9775
4.1155 | 106.1537 | 3.9132 | 106.1435
4.1139 | 108.3199 | 3.9104 | 108.3096
4.1126 | 110.4861 | 3.9079 | 110.4756
4.111 | 112.6522 | 3.9053 | 112.6419
4.1095 | 114.8184 | 3.9027 | 114.808
4.1081 | 116.985 | 3.9001 | 116.9744
4.1065 | 119.1515 | 3.8975 | 119.1407
4.1052 | 121.3181 | 3.895 | 121.3067
4.1037 | 123.4848 | 3.8925 | 123.4729
4.1023 | 125.6517 | 3.89 | 125.6389
4.1008 | 127.8182 | 3.8874 | 127.8048
4.0994 | 129.9849 | 3.885 | 129.9709
4.0979 | 132.1516 | 3.8825 | 132.1371
4.0966 | 134.3181 | 3.8801 | 134.303
4.0952 | 136.4843 | 3.8777 | 136.4692
4.0937 | 138.6507 | 3.8753 | 138.6354
4.0923 | 140.8169 | 3.8729 | 140.8016
4.0908 | 142.9833 | 3.8704 | 142.9675
4.0895 | 145.1494 | 3.868 | 145.1336
4.0881 | 147.3151 | 3.8656 | 147.2997
4.0866 | 149.4812 | 3.8632 | 149.4658
4.0852 | 151.6477 | 3.8609 | 151.6321
4.0837 | 153.8147 | 3.8587 | 153.7984
4.0823 | 155.9813 | 3.8562 | 155.9647
4.081 | 158.148 | 3.8538 | 158.131
4.0795 | 160.3143 | 3.8516 | 160.2972
4.0781 | 162.4809 | 3.8493 | 162.4634
4.0766 | 164.6473 | 3.847 | 164.6293
4.0752 | 166.8139 | 3.8448 | 166.7953
4.0739 | 168.9804 | 3.8425 | 168.9614
4.0724 | 171.147 | 3.8403 | 171.1275
4.0708 | 173.3132 | 3.838 | 173.2938
4.0694 | 175.4802 | 3.8359 | 175.46
4.0679 | 177.6469 | 3.8335 | 177.6259
4.0665 | 179.8137 | 3.8312 | 179.7918
4.065 | 181.9801 | 3.8291 | 181.9578
4.0636 | 184.1463 | 3.827 | 184.124
4.0621 | 186.3127 | 3.8248 | 186.2899
4.0606 | 188.479 | 3.8227 | 188.4559
4.0592 | 190.6453 | 3.8206 | 190.622
4.0576 | 192.8116 | 3.8183 | 192.7878
4.0561 | 194.978 | 3.8162 | 194.9537
4.0547 | 197.1444 | 3.814 | 197.1199
4.0531 | 199.3108 | 3.8119 | 199.2859
4.0516 | 201.4771 | 3.8098 | 201.4523
4.05 | 203.6435 | 3.8077 | 203.6184
4.0485 | 205.8098 | 3.8056 | 205.7848
4.0469 | 207.9763 | 3.8036 | 207.951
4.0455 | 210.1426 | 3.8014 | 210.1171
4.0439 | 212.309 | 3.7993 | 212.2835
4.0423 | 214.4753 | 3.7972 | 214.4494
4.0406 | 216.6415 | 3.7952 | 216.6152
4.0392 | 218.8078 | 3.7932 | 218.7811
4.0376 | 220.9741 | 3.7911 | 220.9471
4.036 | 223.1404 | 3.7891 | 223.1131
4.0344 | 225.3068 | 3.787 | 225.279
4.0327 | 227.4732 | 3.7851 | 227.445
4.0311 | 229.6395 | 3.7831 | 229.611
4.0294 | 231.8058 | 3.7811 | 231.777
4.0277 | 233.9721 | 3.7791 | 233.9429
4.0261 | 236.1384 | 3.7772 | 236.1089
4.0243 | 238.3048 | 3.7751 | 238.275
4.0227 | 240.4711 | 3.7731 | 240.4413
4.0211 | 242.6374 | 3.7712 | 242.6074
4.0193 | 244.8037 | 3.7693 | 244.7737
4.0177 | 246.9701 | 3.7672 | 246.9403
4.016 | 249.1363 | 3.7652 | 249.1062
4.0142 | 251.3027 | 3.7633 | 251.2722
4.0126 | 253.469 | 3.7614 | 253.4382
4.0108 | 255.6352 | 3.7594 | 255.6045
4.009 | 257.8015 | 3.7575 | 257.7703
4.0072 | 259.9679 | 3.7557 | 259.9362
4.0055 | 262.1342 | 3.7536 | 262.1023
4.0037 | 264.3006 | 3.7518 | 264.268
4.0019 | 266.4669 | 3.7499 | 266.4339
4.0003 | 268.6332 | 3.748 | 268.6002
3.9984 | 270.7995 | 3.746 | 270.7663
3.9966 | 272.9658 | 3.7443 | 272.9323
3.9948 | 275.132 | 3.7423 | 275.0983
3.993 | 277.2984 | 3.7404 | 277.2644
3.9911 | 279.4646 | 3.7385 | 279.4306
3.9893 | 281.6309 | 3.7367 | 281.5966
3.9874 | 283.7972 | 3.7347 | 283.7625
3.9855 | 285.9635 | 3.733 | 285.9286
3.9835 | 288.1298 | 3.7312 | 288.0947
3.9818 | 290.2961 | 3.7293 | 290.2607
3.9798 | 292.4624 | 3.7273 | 292.427
3.978 | 294.6287 | 3.7256 | 294.5931
3.9759 | 296.795 | 3.7238 | 296.759
3.9742 | 298.9614 | 3.7218 | 298.9251
3.9721 | 301.1277 | 3.7199 | 301.0912
3.9701 | 303.2939 | 3.7181 | 303.2571
3.9682 | 305.4602 | 3.7164 | 305.4229
3.9663 | 307.6264 | 3.7144 | 307.5888
3.9642 | 309.7927 | 3.7126 | 309.7549
3.9622 | 311.959 | 3.7109 | 311.9209
3.9601 | 314.1254 | 3.7091 | 314.0872
3.9582 | 316.2916 | 3.7073 | 316.2531
3.9561 | 318.4578 | 3.7055 | 318.4188
3.954 | 320.6241 | 3.7036 | 320.5851
3.9521 | 322.7904 | 3.7018 | 322.7511
3.95 | 324.9568 | 3.7001 | 324.9173
3.9479 | 327.1231 | 3.6983 | 327.0834
3.9458 | 329.2893 | 3.6965 | 329.2493
3.9437 | 331.4556 | 3.6947 | 331.4154
3.9416 | 333.6219 | 3.693 | 333.5812
3.9395 | 335.7882 | 3.691 | 335.7473
3.9374 | 337.9545 | 3.6892 | 337.9134
3.9351 | 340.1208 | 3.6876 | 340.0794
3.933 | 342.287 | 3.6857 | 342.2454
3.9309 | 344.4533 | 3.6841 | 344.4116
3.9287 | 346.6196 | 3.6822 | 346.5776
3.9266 | 348.7858 | 3.6804 | 348.7435
3.9245 | 350.952 | 3.6786 | 350.9096
3.9222 | 353.1183 | 3.6768 | 353.0754
3.9201 | 355.2846 | 3.6752 | 355.2414
3.9179 | 357.4509 | 3.6734 | 357.4072
3.9158 | 359.6172 | 3.6717 | 359.5731
3.9135 | 361.7834 | 3.6699 | 361.7391
3.9114 | 363.9496 | 3.6683 | 363.9051
3.9092 | 366.1159 | 3.6663 | 366.0711
3.9071 | 368.2821 | 3.6647 | 368.237
3.9048 | 370.4483 | 3.6628 | 370.403
3.9027 | 372.6146 | 3.6612 | 372.5684
3.9004 | 374.7808 | 3.6594 | 374.7345
3.8982 | 376.9469 | 3.6576 | 376.9006
3.8961 | 379.1132 | 3.656 | 379.0666
3.894 | 381.2794 | 3.6542 | 381.2326
3.8919 | 383.4456 | 3.6526 | 383.3987
3.8896 | 385.6119 | 3.6507 | 385.565
3.8875 | 387.7782 | 3.6491 | 387.7312
3.8854 | 389.9444 | 3.6473 | 389.8974
3.8832 | 392.1106 | 3.6455 | 392.0634
3.8811 | 394.2769 | 3.6439 | 394.2293
3.879 | 396.4432 | 3.6421 | 396.3949
3.8769 | 398.6095 | 3.6405 | 398.5612
3.8748 | 400.7758 | 3.6388 | 400.7276
3.8727 | 402.9421 | 3.6371 | 402.8938
3.8708 | 405.1084 | 3.6354 | 405.0598
3.8687 | 407.2747 | 3.6336 | 407.2258
3.8666 | 409.4408 | 3.632 | 409.3918
3.8645 | 411.6071 | 3.6302 | 411.5577
3.8625 | 413.7732 | 3.6284 | 413.7236
3.8606 | 415.9395 | 3.6268 | 415.8894
3.8587 | 418.1056 | 3.625 | 418.0556
3.8566 | 420.2719 | 3.6234 | 420.2215
3.8546 | 422.438 | 3.6218 | 422.3878
3.8527 | 424.6043 | 3.62 | 424.5539
3.8507 | 426.7705 | 3.6183 | 426.7201
3.849 | 428.9368 | 3.6166 | 428.8863
3.847 | 431.103 | 3.6149 | 431.0527
3.8451 | 433.2692 | 3.6133 | 433.219
3.8433 | 435.4354 | 3.6116 | 435.3853
3.8414 | 437.6017 | 3.6099 | 437.5517
3.8396 | 439.7679 | 3.6084 | 439.718
3.8378 | 441.934 | 3.6066 | 441.8837
3.8361 | 444.1003 | 3.6049 | 444.0501
3.8345 | 446.2666 | 3.6031 | 446.2168
3.8327 | 448.4328 | 3.6016 | 448.3833
3.8309 | 450.599 | 3.5999 | 450.5495
3.8291 | 452.7651 | 3.5983 | 452.7156
3.8275 | 454.9312 | 3.5965 | 454.8815
3.8259 | 457.0974 | 3.5949 | 457.0471
3.8241 | 459.2636 | 3.5933 | 459.2128
3.8225 | 461.4298 | 3.5916 | 461.3788
3.8209 | 463.596 | 3.5899 | 463.5447
3.8193 | 465.7621 | 3.5883 | 465.7106
3.8177 | 467.9284 | 3.5865 | 467.8764
3.8161 | 470.0947 | 3.5849 | 470.0424
3.8144 | 472.2608 | 3.5833 | 472.2082
3.813 | 474.427 | 3.5816 | 474.3744
3.8114 | 476.5932 | 3.58 | 476.5404
3.8099 | 478.7594 | 3.5782 | 478.7067
3.8083 | 480.9255 | 3.5768 | 480.8725
3.8069 | 483.0917 | 3.575 | 483.0383
3.8053 | 485.2579 | 3.5734 | 485.2044
3.8038 | 487.424 | 3.5718 | 487.3703
3.8023 | 489.5902 | 3.57 | 489.536
3.8011 | 491.7564 | 3.5684 | 491.702
3.7996 | 493.9225 | 3.5668 | 493.8684
3.7982 | 496.0887 | 3.5652 | 496.0345
3.7967 | 498.2548 | 3.5636 | 498.2002
3.7952 | 500.421 | 3.562 | 500.3663
3.7938 | 502.5873 | 3.5603 | 502.5323
3.7925 | 504.7535 | 3.5586 | 504.6985
3.7911 | 506.9197 | 3.557 | 506.8645
3.7898 | 509.0859 | 3.5553 | 509.0306
3.7883 | 511.2521 | 3.5537 | 511.1966
3.787 | 513.4183 | 3.5521 | 513.3626
3.7857 | 515.5845 | 3.5507 | 515.5285
3.7844 | 517.7507 | 3.5489 | 517.6945
3.783 | 519.9169 | 3.5473 | 519.8605
3.7819 | 522.0831 | 3.5457 | 522.0266
3.7806 | 524.2494 | 3.544 | 524.1926
3.7793 | 526.4156 | 3.5424 | 526.3585
3.778 | 528.5817 | 3.5408 | 528.5245
3.7765 | 530.7478 | 3.5392 | 530.6905
3.7754 | 532.9141 | 3.5376 | 532.8564
3.7741 | 535.0803 | 3.536 | 535.022
3.7728 | 537.2466 | 3.5344 | 537.1878
3.7715 | 539.4128 | 3.5328 | 539.3537
3.7702 | 541.579 | 3.5311 | 541.5196
3.7691 | 543.7452 | 3.5295 | 543.6855
3.7678 | 545.9113 | 3.5279 | 545.8511
3.7667 | 548.0775 | 3.5265 | 548.0168
3.7654 | 550.2437 | 3.5248 | 550.1826
3.7641 | 552.4099 | 3.5232 | 552.3488
3.763 | 554.5761 | 3.5216 | 554.5149
3.7617 | 556.7423 | 3.52 | 556.6809
3.7606 | 558.9084 | 3.5184 | 558.8469
3.7594 | 561.0744 | 3.5168 | 561.0128
3.7581 | 563.2406 | 3.5152 | 563.1785
3.757 | 565.4071 | 3.5137 | 565.3444
3.7557 | 567.5732 | 3.5121 | 567.5103
3.7546 | 569.7392 | 3.5105 | 569.6761
3.7533 | 571.9054 | 3.5089 | 571.8416
3.7522 | 574.0715 | 3.5073 | 574.0074
3.751 | 576.2379 | 3.5058 | 576.1732
3.7498 | 578.4044 | 3.5042 | 578.339
3.7486 | 580.5703 | 3.5026 | 580.505
3.7475 | 582.7363 | 3.501 | 582.6708
3.7464 | 584.9024 | 3.4995 | 584.8366
3.7452 | 587.0685 | 3.4979 | 587.0026
3.7439 | 589.2344 | 3.4963 | 589.1683
3.743 | 591.4004 | 3.4947 | 591.3344
3.7417 | 593.5664 | 3.4931 | 593.5001
3.7407 | 595.7327 | 3.4916 | 595.6656
3.7396 | 597.8988 | 3.49 | 597.8312
3.7385 | 600.0649 | 3.4885 | 599.9974
3.7373 | 602.2311 | 3.4869 | 602.1631
3.7362 | 604.3974 | 3.4853 | 604.3286
3.7351 | 606.5636 | 3.4839 | 606.4944
3.7339 | 608.7298 | 3.4823 | 608.6605
3.7328 | 610.8959 | 3.4806 | 610.8263
3.7317 | 613.062 | 3.4792 | 612.992
3.7306 | 615.2282 | 3.4776 | 615.1576
3.7294 | 617.3944 | 3.476 | 617.3232
3.7283 | 619.5605 | 3.4745 | 619.4893
3.7273 | 621.7267 | 3.4729 | 621.6552
3.726 | 623.8928 | 3.4714 | 623.821
3.7251 | 626.059 | 3.4698 | 625.9868
3.7239 | 628.2249 | 3.4682 | 628.1526
3.7228 | 630.3911 | 3.4668 | 630.3186
3.7217 | 632.5573 | 3.4652 | 632.4844
3.7207 | 634.7236 | 3.4637 | 634.6505
3.7196 | 636.8897 | 3.4621 | 636.8164
3.7185 | 639.0558 | 3.4606 | 638.9822
3.7173 | 641.222 | 3.459 | 641.148
3.7162 | 643.388 | 3.4576 | 643.3136
3.7152 | 645.5542 | 3.456 | 645.4795
3.7141 | 647.7204 | 3.4545 | 647.6456
3.713 | 649.8864 | 3.4529 | 649.811
3.712 | 652.0526 | 3.4514 | 651.9769
3.7109 | 654.2188 | 3.45 | 654.1427
3.7099 | 656.3848 | 3.4484 | 656.3087
3.7088 | 658.5511 | 3.4468 | 658.4744
3.7076 | 660.7172 | 3.4453 | 660.6404
3.7067 | 662.8833 | 3.4439 | 662.8064
3.7055 | 665.0494 | 3.4424 | 664.972
3.7044 | 667.2156 | 3.4408 | 667.1379
3.7034 | 669.3817 | 3.4393 | 669.3038
3.7023 | 671.5479 | 3.4377 | 671.4695
3.7014 | 673.7141 | 3.4363 | 673.6354
3.7002 | 675.8802 | 3.4348 | 675.8011
3.6993 | 678.0463 | 3.4334 | 677.9673
3.6981 | 680.2125 | 3.4318 | 680.1332
3.697 | 682.3786 | 3.4303 | 682.299
3.696 | 684.5447 | 3.4289 | 684.4647
3.6949 | 686.7108 | 3.4272 | 686.6304
3.6939 | 688.8769 | 3.4258 | 688.7963
3.693 | 691.0432 | 3.4243 | 690.9621
3.6918 | 693.2092 | 3.4229 | 693.128
3.6909 | 695.3753 | 3.4214 | 695.2937
3.6897 | 697.5415 | 3.4198 | 697.4595
3.6888 | 699.7075 | 3.4184 | 699.6251
3.6876 | 701.8736 | 3.4169 | 701.7904
3.6867 | 704.0397 | 3.4155 | 703.956
3.6855 | 706.2058 | 3.414 | 706.1218
3.6846 | 708.372 | 3.4126 | 708.2876
3.6836 | 710.538 | 3.4111 | 710.4537
3.6825 | 712.704 | 3.4095 | 712.6197
3.6815 | 714.8702 | 3.408 | 714.7854
3.6804 | 717.0363 | 3.4066 | 716.9513
3.6794 | 719.2024 | 3.4051 | 719.1172
3.6784 | 721.3685 | 3.4037 | 721.2833
3.6773 | 723.5346 | 3.4022 | 723.4492
3.6763 | 725.7008 | 3.4008 | 725.6151
3.6752 | 727.8669 | 3.3993 | 727.7809
3.6742 | 730.0331 | 3.3979 | 729.9468
3.6733 | 732.1992 | 3.3964 | 732.1126
3.6721 | 734.3652 | 3.395 | 734.2783
3.6712 | 736.5313 | 3.3935 | 736.4442
3.6701 | 738.6974 | 3.3921 | 738.6108
3.6691 | 740.8636 | 3.3906 | 740.7768
3.668 | 743.0297 | 3.3892 | 742.9424
3.667 | 745.1959 | 3.3877 | 745.1081
3.666 | 747.362 | 3.3864 | 747.2741
3.665 | 749.528 | 3.385 | 749.4397
3.6641 | 751.6941 | 3.3835 | 751.6055
3.6631 | 753.8602 | 3.3821 | 753.7709
3.662 | 756.0262 | 3.3806 | 755.9369
3.661 | 758.1924 | 3.3792 | 758.1024
3.6599 | 760.3584 | 3.3777 | 760.2679
3.6589 | 762.5245 | 3.3764 | 762.4335
3.658 | 764.6906 | 3.375 | 764.5994
3.657 | 766.8567 | 3.3735 | 766.7652
3.6559 | 769.0228 | 3.3722 | 768.9308
3.6549 | 771.189 | 3.3708 | 771.0966
3.6539 | 773.3551 | 3.3693 | 773.2624
3.6529 | 775.5212 | 3.3679 | 775.4284
3.6518 | 777.6872 | 3.3666 | 777.5937
3.6509 | 779.8533 | 3.3651 | 779.7598
3.6499 | 782.0195 | 3.3637 | 781.9255
3.6488 | 784.1856 | 3.3624 | 784.0916
3.6478 | 786.3516 | 3.3609 | 786.2573
3.6468 | 788.5177 | 3.3595 | 788.4236
3.6458 | 790.6839 | 3.3582 | 790.5892
3.6449 | 792.8499 | 3.3567 | 792.7551
3.6439 | 795.0159 | 3.3553 | 794.9205
3.6429 | 797.182 | 3.354 | 797.0871
3.6418 | 799.3481 | 3.3525 | 799.2534
3.6408 | 801.5142 | 3.3514 | 801.4191
3.6399 | 803.6804 | 3.3498 | 803.585
3.6388 | 805.8464 | 3.3485 | 805.7505
3.6378 | 808.0125 | 3.3472 | 807.9159
3.6368 | 810.1787 | 3.3458 | 810.0819
3.6358 | 812.3449 | 3.3445 | 812.2478
3.6349 | 814.5109 | 3.343 | 814.414
3.6339 | 816.677 | 3.3416 | 816.5796
3.6329 | 818.8431 | 3.3403 | 818.7456
3.632 | 821.0092 | 3.339 | 820.9117
3.6308 | 823.1753 | 3.3375 | 823.0774
3.6299 | 825.3413 | 3.3363 | 825.2432
3.6289 | 827.5074 | 3.3348 | 827.4091
3.6279 | 829.6734 | 3.3335 | 829.5749
3.6268 | 831.8396 | 3.3322 | 831.7408
3.626 | 834.0056 | 3.3309 | 833.9068
3.625 | 836.1717 | 3.3296 | 836.0726
3.6239 | 838.3378 | 3.3282 | 838.2384
3.6229 | 840.5038 | 3.3269 | 840.4041
3.622 | 842.6698 | 3.3256 | 842.5696
3.621 | 844.836 | 3.3241 | 844.7356
3.62 | 847.002 | 3.3229 | 846.9014
3.6191 | 849.1681 | 3.3216 | 849.0671
3.6181 | 851.3342 | 3.3203 | 851.2328
3.6171 | 853.5004 | 3.319 | 853.3982
3.6162 | 855.6665 | 3.3175 | 855.5636
3.6152 | 857.8325 | 3.3162 | 857.7293
3.6142 | 859.9986 | 3.315 | 859.8948
3.6133 | 862.1646 | 3.3137 | 862.0605
3.6121 | 864.3307 | 3.3124 | 864.226
3.6112 | 866.4969 | 3.3109 | 866.3917
3.6104 | 868.6629 | 3.3096 | 868.5576
3.6092 | 870.8291 | 3.3083 | 870.7233
3.6084 | 872.995 | 3.307 | 872.8892
3.6073 | 875.1611 | 3.3058 | 875.055
3.6063 | 877.3271 | 3.3045 | 877.2212
3.6054 | 879.4932 | 3.3032 | 879.3869
3.6044 | 881.6594 | 3.3019 | 881.5524
3.6034 | 883.8253 | 3.3006 | 883.718
3.6025 | 885.9914 | 3.2993 | 885.8839
3.6015 | 888.1576 | 3.298 | 888.0496
3.6007 | 890.3236 | 3.2967 | 890.2153
3.5995 | 892.4898 | 3.2954 | 892.381
3.5987 | 894.6557 | 3.2941 | 894.5463
3.5978 | 896.8218 | 3.2928 | 896.7122
3.5966 | 898.9879 | 3.2916 | 898.8785
3.5958 | 901.154 | 3.2903 | 901.0444
3.5949 | 903.3201 | 3.289 | 903.2103
3.5939 | 905.4862 | 3.2877 | 905.3757
3.5929 | 907.6523 | 3.2864 | 907.5414
3.592 | 909.8183 | 3.2851 | 909.7076
3.591 | 911.9844 | 3.2838 | 911.8735
3.59 | 914.1504 | 3.2827 | 914.0392
3.5891 | 916.3165 | 3.2814 | 916.2049
3.5881 | 918.4826 | 3.2801 | 918.3707
3.5871 | 920.6487 | 3.2788 | 920.5364
3.5862 | 922.8148 | 3.2775 | 922.7015
3.5853 | 924.9809 | 3.2764 | 924.8667
3.5844 | 927.1469 | 3.2749 | 927.0325
3.5834 | 929.3129 | 3.2738 | 929.1982
3.5824 | 931.4789 | 3.2725 | 931.3636
3.5815 | 933.6451 | 3.2712 | 933.5287
3.5805 | 935.8111 | 3.2699 | 935.6942
3.5795 | 937.9771 | 3.2688 | 937.86
3.5786 | 940.143 | 3.2675 | 940.0256
3.5776 | 942.3091 | 3.2664 | 942.1914
3.5768 | 944.4751 | 3.2651 | 944.3569
3.5758 | 946.6412 | 3.2638 | 946.5227
3.5749 | 948.8071 | 3.2625 | 948.6887
3.5739 | 950.9732 | 3.2614 | 950.8544
3.5731 | 953.1393 | 3.2599 | 953.0203
3.572 | 955.3053 | 3.2588 | 955.1861
3.5712 | 957.4715 | 3.2577 | 957.3519
3.5702 | 959.6374 | 3.2564 | 959.5179
3.5692 | 961.8036 | 3.2551 | 961.6836
3.5682 | 963.9696 | 3.2538 | 963.8491
3.5674 | 966.1356 | 3.2527 | 966.0143
3.5665 | 968.3017 | 3.2514 | 968.1796
3.5655 | 970.4677 | 3.2501 | 970.3455
3.5645 | 972.6339 | 3.249 | 972.5113
3.5637 | 974.8 | 3.2477 | 974.6771
3.5628 | 976.966 | 3.2464 | 976.8428
3.5618 | 979.1321 | 3.2452 | 979.0085
3.5608 | 981.298 | 3.244 | 981.174
3.5599 | 983.4641 | 3.2427 | 983.3396
3.5591 | 985.6301 | 3.2414 | 985.5054
3.5581 | 987.7964 | 3.2402 | 987.6712
3.5573 | 989.9624 | 3.2391 | 989.837
3.5563 | 992.1284 | 3.2378 | 992.0026
3.5553 | 994.2944 | 3.2365 | 994.1681
3.5544 | 996.4604 | 3.2352 | 996.3337
3.5536 | 998.6265 | 3.2341 | 998.4996
3.5526 | 1000.793 | 3.233 | 1000.665
3.5516 | 1002.958 | 3.2317 | 1002.831
3.5508 | 1005.124 | 3.2304 | 1004.996
3.5499 | 1007.29 | 3.2293 | 1007.1616
3.549 | 1009.457 | 3.228 | 1009.327
3.5481 | 1011.622 | 3.2269 | 1011.493
3.5471 | 1013.788 | 3.2256 | 1013.659
3.5463 | 1015.954 | 3.2243 | 1015.824
3.5453 | 1018.12 | 3.2231 | 1017.9904
3.5445 | 1020.286 | 3.222 | 1020.156
3.5436 | 1022.452 | 3.2206 | 1022.322
3.5426 | 1024.618 | 3.2194 | 1024.4872
3.5418 | 1026.784 | 3.2181 | 1026.653
3.5408 | 1028.95 | 3.217 | 1028.8192
3.54 | 1031.116 | 3.2157 | 1030.985
3.539 | 1033.282 | 3.2144 | 1033.15
3.5382 | 1035.448 | 3.2133 | 1035.316
3.5373 | 1037.614 | 3.212 | 1037.482
3.5363 | 1039.78 | 3.2109 | 1039.647
3.5355 | 1041.9464 | 3.2096 | 1041.813
3.5345 | 1044.112 | 3.2085 | 1043.978
3.5337 | 1046.278 | 3.2072 | 1046.144
3.5328 | 1048.444 | 3.206 | 1048.309
3.5319 | 1050.6104 | 3.2047 | 1050.476
3.531 | 1052.776 | 3.2036 | 1052.642
3.5302 | 1054.942 | 3.2023 | 1054.807
3.5294 | 1057.108 | 3.2012 | 1056.973
3.5284 | 1059.274 | 3.1999 | 1059.139
3.5276 | 1061.44 | 3.1988 | 1061.304
3.5266 | 1063.606 | 3.1975 | 1063.47
3.5258 | 1065.773 | 3.1962 | 1065.636
3.525 | 1067.939 | 3.1951 | 1067.801
3.524 | 1070.105 | 3.1938 | 1069.967
3.5232 | 1072.271 | 3.1925 | 1072.133
3.5224 | 1074.437 | 3.1914 | 1074.298
3.5215 | 1076.603 | 3.1902 | 1076.464
3.5205 | 1078.769 | 3.1889 | 1078.63
3.5197 | 1080.935 | 3.1876 | 1080.795
3.5189 | 1083.1008 | 3.1865 | 1082.961
3.5179 | 1085.267 | 3.1852 | 1085.126
3.5171 | 1087.433 | 3.1841 | 1087.292
3.5163 | 1089.599 | 3.1828 | 1089.458
3.5153 | 1091.765 | 3.1815 | 1091.624
3.5145 | 1093.931 | 3.1804 | 1093.789
3.5136 | 1096.097 | 3.1791 | 1095.955
3.5127 | 1098.263 | 3.178 | 1098.121
3.5119 | 1100.429 | 3.1768 | 1100.287
3.5111 | 1102.595 | 3.1755 | 1102.453
3.5102 | 1104.761 | 3.1743 | 1104.619
3.5094 | 1106.927 | 3.173 | 1106.784
3.5086 | 1109.093 | 3.1718 | 1108.95
3.5076 | 1111.259 | 3.1705 | 1111.116
3.5068 | 1113.425 | 3.1693 | 1113.282
3.506 | 1115.591 | 3.1681 | 1115.447
3.5052 | 1117.757 | 3.1668 | 1117.613
3.5044 | 1119.923 | 3.1657 | 1119.778
3.5034 | 1122.089 | 3.1644 | 1121.944
3.5026 | 1124.255 | 3.1631 | 1124.109
3.5018 | 1126.421 | 3.162 | 1126.275
3.5008 | 1128.587 | 3.1607 | 1128.44
3.5 | 1130.753 | 3.1594 | 1130.606
3.4992 | 1132.9192 | 3.1583 | 1132.772
3.4984 | 1135.085 | 3.157 | 1134.937
3.4976 | 1137.251 | 3.1557 | 1137.103
3.4968 | 1139.417 | 3.1546 | 1139.268
3.496 | 1141.583 | 3.1534 | 1141.433
3.495 | 1143.749 | 3.152 | 1143.5992
3.4942 | 1145.915 | 3.1509 | 1145.765
3.4934 | 1148.081 | 3.1496 | 1147.93
3.4926 | 1150.247 | 3.1483 | 1150.096
3.4918 | 1152.413 | 3.1471 | 1152.262
3.491 | 1154.579 | 3.1459 | 1154.428
3.4902 | 1156.745 | 3.1447 | 1156.594
3.4894 | 1158.911 | 3.1434 | 1158.76
3.4884 | 1161.077 | 3.1421 | 1160.925
3.4876 | 1163.243 | 3.1409 | 1163.091
3.4868 | 1165.409 | 3.1397 | 1165.256
3.4861 | 1167.575 | 3.1384 | 1167.422
3.4852 | 1169.7408 | 3.1371 | 1169.587
3.4845 | 1171.907 | 3.1358 | 1171.754
3.4835 | 1174.073 | 3.1347 | 1173.9192
3.4827 | 1176.238 | 3.1333 | 1176.085
3.4819 | 1178.404 | 3.1321 | 1178.25
3.4811 | 1180.5704 | 3.1308 | 1180.415
3.4803 | 1182.737 | 3.1296 | 1182.5808
3.4795 | 1184.903 | 3.1283 | 1184.746
3.4789 | 1187.068 | 3.1271 | 1186.912
3.4781 | 1189.234 | 3.1258 | 1189.0776
3.4773 | 1191.401 | 3.1246 | 1191.2432
3.4764 | 1193.566 | 3.1233 | 1193.409
3.4756 | 1195.732 | 3.122 | 1195.574
3.4748 | 1197.898 | 3.1207 | 1197.739
3.474 | 1200.064 | 3.1196 | 1199.905
3.4732 | 1202.2304 | 3.1183 | 1202.07
3.4724 | 1204.396 | 3.117 | 1204.236
3.4718 | 1206.562 | 3.1157 | 1206.402
3.471 | 1208.728 | 3.1144 | 1208.5672
3.4702 | 1210.894 | 3.1131 | 1210.7328
3.4693 | 1213.06 | 3.112 | 1212.899
3.4685 | 1215.226 | 3.1107 | 1215.064
3.4677 | 1217.392 | 3.1094 | 1217.2296
3.4669 | 1219.5576 | 3.1081 | 1219.395
3.4661 | 1221.723 | 3.1068 | 1221.56
3.4655 | 1223.8896 | 3.1055 | 1223.725
3.4647 | 1226.056 | 3.1044 | 1225.891
3.4639 | 1228.222 | 3.1031 | 1228.057
3.4632 | 1230.387 | 3.1018 | 1230.222
3.4624 | 1232.554 | 3.1004 | 1232.388
3.4616 | 1234.719 | 3.0992 | 1234.5528
3.4608 | 1236.885 | 3.0979 | 1236.718
3.4601 | 1239.051 | 3.0965 | 1238.8832
3.4593 | 1241.217 | 3.0952 | 1241.049
3.4585 | 1243.3832 | 3.0941 | 1243.215
3.4579 | 1245.549 | 3.0928 | 1245.38
3.4571 | 1247.715 | 3.0913 | 1247.546
3.4564 | 1249.881 | 3.09 | 1249.712
3.4556 | 1252.047 | 3.0887 | 1251.877
3.4548 | 1254.213 | 3.0876 | 1254.0424
3.454 | 1256.379 | 3.0862 | 1256.208
3.4534 | 1258.545 | 3.085 | 1258.3736
3.4526 | 1260.711 | 3.0837 | 1260.5392
3.4519 | 1262.877 | 3.0823 | 1262.705
3.4511 | 1265.043 | 3.081 | 1264.8704
3.4503 | 1267.209 | 3.0797 | 1267.036
3.4497 | 1269.375 | 3.0784 | 1269.202
3.4489 | 1271.541 | 3.077 | 1271.367
3.448 | 1273.707 | 3.0757 | 1273.532
3.4474 | 1275.873 | 3.0744 | 1275.697
3.4466 | 1278.038 | 3.0731 | 1277.863
3.446 | 1280.204 | 3.0718 | 1280.028
3.4451 | 1282.37 | 3.0705 | 1282.194
3.4445 | 1284.536 | 3.069 | 1284.359
3.4437 | 1286.7024 | 3.0678 | 1286.525
3.443 | 1288.868 | 3.0665 | 1288.691
3.4424 | 1291.034 | 3.0652 | 1290.856
3.4416 | 1293.2 | 3.0637 | 1293.021
3.4408 | 1295.366 | 3.0624 | 1295.187
3.4401 | 1297.532 | 3.061 | 1297.352
3.4393 | 1299.698 | 3.0597 | 1299.518
3.4387 | 1301.864 | 3.0584 | 1301.683
3.438 | 1304.03 | 3.0571 | 1303.849
3.4372 | 1306.196 | 3.0558 | 1306.014
3.4366 | 1308.362 | 3.0544 | 1308.18
3.4358 | 1310.528 | 3.0531 | 1310.346
3.4351 | 1312.6936 | 3.0516 | 1312.512
3.4343 | 1314.859 | 3.0503 | 1314.677
3.4337 | 1317.025 | 3.049 | 1316.843
3.433 | 1319.191 | 3.0478 | 1319.008
3.4322 | 1321.357 | 3.0463 | 1321.173
3.4316 | 1323.523 | 3.045 | 1323.339
3.4309 | 1325.689 | 3.0436 | 1325.504
3.4301 | 1327.855 | 3.0423 | 1327.669
3.4295 | 1330.021 | 3.0408 | 1329.835
3.4289 | 1332.186 | 3.0394 | 1332
3.428 | 1334.353 | 3.0381 | 1334.165
3.4274 | 1336.518 | 3.0366 | 1336.331
3.4266 | 1338.684 | 3.0353 | 1338.4968
3.4259 | 1340.85 | 3.0339 | 1340.662
3.4253 | 1343.016 | 3.0324 | 1342.828
3.4247 | 1345.182 | 3.0311 | 1344.993
3.424 | 1347.348 | 3.0298 | 1347.159
3.4232 | 1349.514 | 3.0284 | 1349.324
3.4226 | 1351.68 | 3.0269 | 1351.489
3.4219 | 1353.846 | 3.0256 | 1353.655
3.4213 | 1356.012 | 3.0242 | 1355.82
3.4206 | 1358.178 | 3.0227 | 1357.9864
3.4198 | 1360.344 | 3.0215 | 1360.152
3.4192 | 1362.51 | 3.02 | 1362.317
3.4185 | 1364.676 | 3.0185 | 1364.483
3.4179 | 1366.842 | 3.0171 | 1366.648
3.4172 | 1369.007 | 3.0156 | 1368.814
3.4166 | 1371.173 | 3.0142 | 1370.979
3.4158 | 1373.339 | 3.0129 | 1373.145
3.4151 | 1375.505 | 3.0114 | 1375.311
3.4145 | 1377.671 | 3.0098 | 1377.477
3.4138 | 1379.837 | 3.0085 | 1379.642
3.4132 | 1382.003 | 3.0071 | 1381.808
3.4126 | 1384.169 | 3.0056 | 1383.974
3.4119 | 1386.335 | 3.004 | 1386.139
3.4113 | 1388.5008 | 3.0026 | 1388.304
3.4105 | 1390.667 | 3.0011 | 1390.469
3.4098 | 1392.833 | 2.9998 | 1392.635
3.4092 | 1394.998 | 2.9982 | 1394.8
3.4085 | 1397.164 | 2.9968 | 1396.966
3.4079 | 1399.3304 | 2.9953 | 1399.131
3.4072 | 1401.496 | 2.9939 | 1401.2968
3.4066 | 1403.662 | 2.9924 | 1403.462
3.4059 | 1405.828 | 2.9908 | 1405.628
3.4053 | 1407.994 | 2.9893 | 1407.793
3.4046 | 1410.16 | 2.9879 | 1409.959
3.404 | 1412.326 | 2.9863 | 1412.124
3.4034 | 1414.492 | 2.985 | 1414.289
3.4027 | 1416.6576 | 2.9835 | 1416.455
3.4021 | 1418.824 | 2.9819 | 1418.621
3.4014 | 1420.989 | 2.9805 | 1420.786
3.4008 | 1423.155 | 2.979 | 1422.952
3.4001 | 1425.321 | 2.9774 | 1425.117
3.3995 | 1427.4872 | 2.9759 | 1427.283
3.3988 | 1429.653 | 2.9745 | 1429.448
3.3982 | 1431.8192 | 2.9729 | 1431.613
3.3976 | 1433.985 | 2.9714 | 1433.778
3.3969 | 1436.151 | 2.97 | 1435.944
3.3963 | 1438.317 | 2.9685 | 1438.1096
3.3958 | 1440.483 | 2.9669 | 1440.275
3.3951 | 1442.649 | 2.9653 | 1442.44
3.3945 | 1444.815 | 2.9638 | 1444.606
3.3938 | 1446.981 | 2.9624 | 1446.772
3.3932 | 1449.1464 | 2.9608 | 1448.938
3.3925 | 1451.312 | 2.9592 | 1451.103
3.3919 | 1453.478 | 2.9577 | 1453.268
3.3913 | 1455.644 | 2.9561 | 1455.434
3.3906 | 1457.81 | 2.9547 | 1457.599
3.3901 | 1459.976 | 2.953 | 1459.765
3.3893 | 1462.142 | 2.9516 | 1461.93
3.3887 | 1464.307 | 2.9498 | 1464.096
3.3882 | 1466.473 | 2.9484 | 1466.261
3.3875 | 1468.6392 | 2.9467 | 1468.426
3.3869 | 1470.805 | 2.9453 | 1470.591
3.3864 | 1472.971 | 2.9437 | 1472.757
3.3858 | 1475.137 | 2.9421 | 1474.922
3.3851 | 1477.303 | 2.9405 | 1477.088
3.3845 | 1479.468 | 2.939 | 1479.254
3.3838 | 1481.634 | 2.9374 | 1481.418
3.3832 | 1483.8 | 2.9358 | 1483.584
3.3827 | 1485.966 | 2.9342 | 1485.7496
3.3821 | 1488.132 | 2.9325 | 1487.915
3.3814 | 1490.298 | 2.9311 | 1490.081
3.3808 | 1492.464 | 2.9293 | 1492.247
3.3803 | 1494.63 | 2.9277 | 1494.412
3.3797 | 1496.796 | 2.9261 | 1496.577
3.379 | 1498.961 | 2.9245 | 1498.743
3.3784 | 1501.127 | 2.9229 | 1500.908
3.3777 | 1503.293 | 2.9213 | 1503.0736
3.3772 | 1505.459 | 2.9196 | 1505.239
3.3766 | 1507.625 | 2.918 | 1507.404
3.3759 | 1509.791 | 2.9164 | 1509.57
3.3753 | 1511.957 | 2.9146 | 1511.735
3.3748 | 1514.123 | 2.9129 | 1513.901
3.3742 | 1516.289 | 2.9112 | 1516.066
3.3735 | 1518.455 | 2.9096 | 1518.231
3.373 | 1520.621 | 2.908 | 1520.397
3.3724 | 1522.786 | 2.9062 | 1522.562
3.3717 | 1524.952 | 2.9046 | 1524.728
3.3713 | 1527.118 | 2.903 | 1526.893
3.3706 | 1529.284 | 2.9012 | 1529.058
3.37 | 1531.45 | 2.8995 | 1531.224
3.3695 | 1533.616 | 2.8979 | 1533.3888
3.3688 | 1535.782 | 2.8961 | 1535.554
3.3682 | 1537.948 | 2.8945 | 1537.719
3.3677 | 1540.113 | 2.8927 | 1539.885
3.3671 | 1542.279 | 2.8909 | 1542.05
3.3664 | 1544.445 | 2.8893 | 1544.215
3.3659 | 1546.6112 | 2.8875 | 1546.381
3.3653 | 1548.777 | 2.8858 | 1548.547
3.3646 | 1550.943 | 2.884 | 1550.713
3.364 | 1553.1088 | 2.8824 | 1552.8784
3.3635 | 1555.275 | 2.8806 | 1555.044
3.3629 | 1557.44 | 2.8788 | 1557.209
3.3624 | 1559.606 | 2.877 | 1559.374
3.3617 | 1561.772 | 2.8754 | 1561.539
3.3611 | 1563.938 | 2.8737 | 1563.705
3.3606 | 1566.104 | 2.8719 | 1565.87
3.36 | 1568.27 | 2.8699 | 1568.036
3.3593 | 1570.436 | 2.8683 | 1570.201
3.3588 | 1572.6016 | 2.8664 | 1572.367
3.3584 | 1574.767 | 2.8646 | 1574.532
3.3577 | 1576.933 | 2.863 | 1576.698
3.3571 | 1579.099 | 2.8611 | 1578.863
3.3566 | 1581.265 | 2.8591 | 1581.028
3.3559 | 1583.431 | 2.8574 | 1583.194
3.3553 | 1585.5968 | 2.8556 | 1585.359
3.3548 | 1587.763 | 2.8538 | 1587.524
3.3542 | 1589.929 | 2.852 | 1589.69
3.3537 | 1592.094 | 2.8501 | 1591.855
3.353 | 1594.26 | 2.8482 | 1594.02
3.3525 | 1596.426 | 2.8464 | 1596.1856
3.3519 | 1598.592 | 2.8446 | 1598.351
3.3513 | 1600.758 | 2.8427 | 1600.516
3.3508 | 1602.924 | 2.8407 | 1602.681
3.3501 | 1605.09 | 2.8388 | 1604.846
3.3496 | 1607.255 | 2.837 | 1607.011
3.349 | 1609.421 | 2.8351 | 1609.176
3.3485 | 1611.587 | 2.8332 | 1611.342
3.3479 | 1613.753 | 2.8314 | 1613.507
3.3474 | 1615.919 | 2.8294 | 1615.672
3.3467 | 1618.0848 | 2.8275 | 1617.838
3.3463 | 1620.25 | 2.8256 | 1620.004
3.3456 | 1622.416 | 2.8236 | 1622.169
3.3451 | 1624.582 | 2.8217 | 1624.335
3.3445 | 1626.748 | 2.8196 | 1626.5
3.3438 | 1628.914 | 2.8177 | 1628.665
3.3433 | 1631.08 | 2.8157 | 1630.831
3.3427 | 1633.246 | 2.8138 | 1632.996
3.3422 | 1635.411 | 2.8119 | 1635.1616
3.3416 | 1637.577 | 2.8098 | 1637.327
3.3411 | 1639.743 | 2.8078 | 1639.493
3.3404 | 1641.909 | 2.8057 | 1641.658
3.34 | 1644.075 | 2.8038 | 1643.823
3.3393 | 1646.241 | 2.8015 | 1645.989
3.3387 | 1648.4064 | 2.7996 | 1648.154
3.3382 | 1650.572 | 2.7977 | 1650.32
3.3377 | 1652.738 | 2.7954 | 1652.486
3.3371 | 1654.904 | 2.7935 | 1654.651
3.3366 | 1657.07 | 2.7914 | 1656.816
3.3359 | 1659.236 | 2.7891 | 1658.982
3.3353 | 1661.402 | 2.787 | 1661.147
3.3348 | 1663.567 | 2.7851 | 1663.312
3.3342 | 1665.733 | 2.7828 | 1665.476
3.3337 | 1667.8992 | 2.7806 | 1667.642
3.3332 | 1670.065 | 2.7786 | 1669.807
3.3325 | 1672.231 | 2.7764 | 1671.972
3.3321 | 1674.397 | 2.7741 | 1674.1376
3.3314 | 1676.562 | 2.7718 | 1676.303
3.3309 | 1678.728 | 2.7697 | 1678.468
3.3303 | 1680.894 | 2.7675 | 1680.6336
3.3298 | 1683.06 | 2.7652 | 1682.799
3.3292 | 1685.226 | 2.763 | 1684.964
3.3287 | 1687.392 | 2.7607 | 1687.129
3.328 | 1689.558 | 2.7584 | 1689.2944
3.3275 | 1691.723 | 2.756 | 1691.46
3.3269 | 1693.889 | 2.7538 | 1693.625
3.3264 | 1696.055 | 2.7513 | 1695.79
3.3258 | 1698.2208 | 2.7496 | 1697.954
3.3253 | 1700.387 | 2.7494 | 1700.11
3.3246 | 1702.553 | 2.7494 | 1702.2576
3.3241 | 1704.7184 | 2.7494 | 1704.399
3.3235 | 1706.884 | 2.7492 | 1706.535
3.323 | 1709.05 | 2.7492 | 1708.666
3.3224 | 1711.216 | 2.7494 | 1710.794
3.3219 | 1713.382 | 2.7494 | 1712.917
3.3212 | 1715.548 | 2.7494 | 1715.0368
3.3208 | 1717.713 | 2.7494 | 1717.153
3.3203 | 1719.879 | 2.7494 | 1719.266
3.3196 | 1722.045 | 2.7492 | 1721.376
3.3191 | 1724.211 | 2.7494 | 1723.484
3.3185 | 1726.377 | 2.7494 | 1725.588
3.318 | 1728.543 | 2.7494 | 1727.69
3.3174 | 1730.708 | 2.7492 | 1729.789
3.3169 | 1732.874 | 2.7494 | 1731.8864
3.3162 | 1735.04 | 2.7494 | 1733.981
3.3158 | 1737.206 | 2.7494 | 1736.073
3.3151 | 1739.372 | 2.7494 | 1738.163
3.3146 | 1741.5376 | 2.7494 | 1740.2512
3.314 | 1743.704 | 2.7494 | 1742.337
3.3135 | 1745.87 | 2.7492 | 1744.42
3.3129 | 1748.0352 | 2.7494 | 1746.502
3.3124 | 1750.201 | 2.7492 | 1748.581
3.3117 | 1752.367 | 2.7494 | 1750.658
3.3112 | 1754.533 | 2.7492 | 1752.733
3.3106 | 1756.699 | 2.7492 | 1754.806
3.3101 | 1758.865 | 2.7492 | 1756.877
3.3096 | 1761.0304 | 2.7494 | 1758.946
3.309 | 1763.196 | 2.7492 | 1761.014
3.3085 | 1765.362 | 2.7492 | 1763.079
3.308 | 1767.528 | 2.7492 | 1765.142
3.3074 | 1769.694 | 2.7494 | 1767.204
3.3067 | 1771.859 | 2.7492 | 1769.263
3.3062 | 1774.025 | 2.7492 | 1771.321
3.3058 | 1776.191 | 2.7492 | 1773.376
3.3051 | 1778.3568 | 2.7492 | 1775.429
3.3046 | 1780.523 | 2.7494 | 1777.48
3.304 | 1782.688 | 2.7494 | 1779.53
3.3035 | 1784.854 | 2.7494 | 1781.577
3.3029 | 1787.02 | 2.7492 | 1783.622
3.3024 | 1789.186 | 2.7492 | 1785.665
3.3017 | 1791.352 | 2.7494 | 1787.706
3.3012 | 1793.518 | 2.7492 | 1789.745
3.3006 | 1795.684 | 2.7492 | 1791.782
3.3001 | 1797.849 | 2.7494 | 1793.816
3.2995 | 1800.015 | 2.7494 | 1795.849
3.299 | 1802.181 | 2.7492 | 1797.879
3.2983 | 1804.347 | 2.7492 | 1799.907
3.2978 | 1806.513 | 2.7492 | 1801.933
3.2972 | 1808.6784 | 2.7494 | 1803.957
3.2967 | 1810.844 | 2.7494 | 1805.978
3.2961 | 1813.01 | 2.7492 | 1807.998
3.2956 | 1815.176 | 2.7494 | 1810.0144
3.2949 | 1817.342 | 2.7494 | 1812.029
3.2945 | 1819.508 | 2.7494 | 1814.041
3.2938 | 1821.673 | 2.7492 | 1816.0512
3.2933 | 1823.839 | 2.7494 | 1818.059
3.2927 | 1826.005 | 2.7494 | 1820.064
3.2922 | 1828.171 | 2.7494 | 1822.066
3.2916 | 1830.337 | 2.7492 | 1824.066
3.2911 | 1832.5024 | 2.7494 | 1826.063
3.2904 | 1834.668 | 2.7492 | 1828.057
3.2899 | 1836.834 | 2.7494 | 1830.049
3.2893 | 1839 | 2.7494 | 1832.038
3.2888 | 1841.165 | 2.7492 | 1834.024
3.2882 | 1843.3312 | 2.7492 | 1836.007
3.2877 | 1845.497 | 2.7492 | 1837.988
3.287 | 1847.663 | 2.7494 | 1839.965
3.2864 | 1849.829 | 2.7492 | 1841.94
3.2859 | 1851.994 | 2.7494 | 1843.911
3.2853 | 1854.16 | 2.7492 | 1845.88
3.2848 | 1856.326 | 2.7492 | 1847.845
3.2843 | 1858.492 | 2.7494 | 1849.807
3.2836 | 1860.657 | 2.7492 | 1851.765
3.283 | 1862.823 | 2.7492 | 1853.721
3.2825 | 1864.989 | 2.7494 | 1855.672
3.282 | 1867.1552 | 2.7494 | 1857.62
3.2814 | 1869.321 | 2.7494 | 1859.565
3.2809 | 1871.4864 | 2.7492 | 1861.506
3.2803 | 1873.652 | 2.7492 | 1863.444
3.2798 | 1875.818 | 2.7492 | 1865.377
3.2791 | 1877.984 | 2.7492 | 1867.307
3.2785 | 1880.15 | 2.7494 | 1869.233
3.278 | 1882.316 | 2.7494 | 1871.154
3.2774 | 1884.4816 | 2.7494 | 1873.071
3.2767 | 1886.647 | 2.7494 | 1874.985
3.2762 | 1888.813 | 2.7494 | 1876.894
3.2757 | 1890.979 | 2.7492 | 1878.799
3.2751 | 1893.145 | 2.7494 | 1880.699
3.2745 | 1895.3104 | 2.7494 | 1882.595
3.274 | 1897.476 | 2.7492 | 1884.486
3.2733 | 1899.642 | 2.7492 | 1886.372
3.2727 | 1901.808 | 2.7494 | 1888.254
3.2722 | 1903.974 | 2.7494 | 1890.13
3.2715 | 1906.1392 | 2.7494 | 1892.002
3.2711 | 1908.305 | 2.7494 | 1893.8688
3.2704 | 1910.471 | 2.7492 | 1895.731
3.2699 | 1912.636 | 2.7494 | 1897.588
3.2693 | 1914.802 | 2.7494 | 1899.438
3.2686 | 1916.968 | 2.7492 | 1901.284
3.2682 | 1919.134 | 2.7492 | 1903.124
3.2675 | 1921.3 | 2.7494 | 1904.958
3.267 | 1923.465 | 2.7494 | 1906.787
3.2664 | 1925.631 | 2.7492 | 1908.609
3.2657 | 1927.797 | 2.7492 | 1910.425
3.2653 | 1929.963 | 2.7494 | 1912.236
3.2646 | 1932.129 | 2.7494 | 1914.039
3.264 | 1934.2944 | 2.7492 | 1915.836
3.2635 | 1936.46 | 2.7492 | 1917.627
3.2628 | 1938.626 | 2.7494 | 1919.411
3.2624 | 1940.792 | 2.7494 | 1921.188
3.2617 | 1942.958 | 2.7492 | 1922.958
3.2611 | 1945.124 | 2.7494 | 1924.72
3.2606 | 1947.289 | 2.7494 | 1926.476
3.2599 | 1949.455 | 2.7494 | 1928.224
3.2593 | 1951.6208 | 2.7494 | 1929.965
3.2586 | 1953.787 | 2.7492 | 1931.698
3.2582 | 1955.952 | 2.7494 | 1933.424
3.2575 | 1958.118 | 2.7492 | 1935.141
3.2569 | 1960.284 | 2.7492 | 1936.851
3.2564 | 1962.45 | 2.7494 | 1938.552
3.2557 | 1964.615 | 2.7494 | 1940.245
3.2551 | 1966.781 | 2.7494 | 1941.9296
3.2546 | 1968.9472 | 2.7492 | 1943.605
3.254 | 1971.113 | 2.7543 | 1945.273
3.2533 | 1973.279 | 2.7502 | 1946.939
3.2528 | 1975.445 | 2.7494 | 1948.596
3.2522 | 1977.61 | 2.7492 | 1950.2416
3.2515 | 1979.776 | 2.7494 | 1951.876
3.2509 | 1981.942 | 2.7492 | 1953.5
3.2504 | 1984.108 | 2.7494 | 1955.115
3.2498 | 1986.2736 | 2.7494 | 1956.719
3.2491 | 1988.439 | 2.7494 | 1958.314
3.2485 | 1990.605 | 2.7492 | 1959.9
3.2478 | 1992.771 | 2.7494 | 1961.475
3.2472 | 1994.937 | 2.7494 | 1963.04
3.2467 | 1997.103 | 2.7492 | 1964.596
3.2461 | 1999.268 | 2.7494 | 1966.141
3.2454 | 2001.434 | 2.7492 | 1967.676
3.2449 | 2003.6 | 2.7494 | 1969.2
3.2443 | 2005.766 | 2.7494 | 1970.715
3.2436 | 2007.931 | 2.7492 | 1972.219
3.243 | 2010.097 | 2.7494 | 1973.713
3.2423 | 2012.263 | 2.7492 | 1975.196
3.2419 | 2014.4288 | 2.7494 | 1976.668
3.2412 | 2016.595 | 2.7494 | 1978.129
3.2406 | 2018.76 | 2.7492 | 1979.58
3.2399 | 2020.926 | 2.7492 | 1981.02
3.2393 | 2023.092 | 2.7494 | 1982.449
3.2386 | 2025.258 | 2.7492 | 1983.867
3.238 | 2027.424 | 2.7494 | 1985.274
3.2375 | 2029.59 | 2.7494 | 1986.67
3.2367 | 2031.7552 | 2.7494 | 1988.055
3.2362 | 2033.921 | 2.7494 | 1989.43
3.2356 | 2036.087 | 2.7492 | 1990.792
3.2349 | 2038.253 | 2.7494 | 1992.143
3.2343 | 2040.418 | 2.7492 | 1993.484
3.2336 | 2042.584 | 2.7492 | 1994.8128
3.233 | 2044.75 | 2.7494 | 1996.131
3.2325 | 2046.916 | 2.7494 | 1997.438
3.2319 | 2049.0816 | 2.7494 | 1998.733
3.2312 | 2051.247 | 2.7494 | 2000.017
3.2306 | 2053.413 | 2.7494 | 2001.29
3.2299 | 2055.579 | 2.7494 | 2002.552
3.2293 | 2057.745 | 2.7494 | 2003.802
3.2286 | 2059.91 | 2.7492 | 2005.042
3.228 | 2062.076 | 2.7494 | 2006.27
3.2273 | 2064.2416 | 2.7494 | 2007.488
3.2267 | 2066.407 | 2.7492 | 2008.694
3.226 | 2068.573 | 2.7492 | 2009.889
3.2254 | 2070.739 | 2.7494 | 2011.073
3.2248 | 2072.905 | 2.7494 | 2012.247
3.2241 | 2075.0704 | 2.7494 | 2013.409
3.2235 | 2077.236 | 2.7492 | 2014.561
3.2228 | 2079.402 | 2.7492 | 2015.702
3.2222 | 2081.568 | 2.7492 | 2016.832
3.2215 | 2083.733 | 2.7492 | 2017.952
3.2209 | 2085.8992 | 2.7492 | 2019.061
3.2202 | 2088.065 | 2.7492 | 2020.16
3.2196 | 2090.231 | 2.7492 | 2021.248
3.2189 | 2092.396 | 2.7494 | 2022.326
3.2183 | 2094.562 | 2.7494 | 2023.394
3.2177 | 2096.728 | 2.7492 | 2024.452
3.2168 | 2098.894 | 2.7492 | 2025.499
3.2164 | 2101.059 | 2.7492 | 2026.536
3.2156 | 2103.225 | 2.7494 | 2027.564
3.2149 | 2105.391 | 2.7494 | 2028.582
3.2143 | 2107.5568 | 2.7492 | 2029.59
3.2136 | 2109.722 | 2.7492 | 2030.588
3.213 | 2111.888 | 2.7492 | 2031.577
3.2122 | 2114.054 | 2.7494 | 2032.556
3.2115 | 2116.22 | 2.7492 | 2033.526
3.2109 | 2118.3856 | 2.7492 | 2034.487
3.2102 | 2120.551 | 2.7492 | 2035.438
3.2094 | 2122.717 | 2.7492 | 2036.38
3.2088 | 2124.883 | 2.7494 | 2037.313
3.2081 | 2127.048 | 2.7492 | 2038.237
3.2075 | 2129.214 | 2.7494 | 2039.152
3.2068 | 2131.38 | 2.7492 | 2040.058
3.2062 | 2133.545 | 2.7492 | 2040.956
3.2054 | 2135.711 | 2.7492 | 2041.844
3.2047 | 2137.877 | 2.7492 | 2042.725
3.2041 | 2140.043 | 2.7492 | 2043.596
3.2033 | 2142.209 | 2.7494 | 2044.46
3.2026 | 2144.374 | 2.7492 | 2045.3152
3.202 | 2146.54 | 2.7494 | 2046.162
3.2014 | 2148.706 | 2.7492 | 2047.001
3.2006 | 2150.871 | 2.7494 | 2047.831
3.1999 | 2153.037 | 2.7492 | 2048.6544
3.1993 | 2155.203 | 2.7494 | 2049.469
3.1985 | 2157.369 | 2.7492 | 2050.276
3.1978 | 2159.5344 | 2.7494 | 2051.076
3.1972 | 2161.7 | 2.7494 | 2051.868
3.1964 | 2163.866 | 2.7492 | 2052.651
3.1957 | 2166.032 | 2.7492 | 2053.428
3.1949 | 2168.197 | 2.7492 | 2054.198
3.1943 | 2170.3632 | 2.7492 | 2054.959
3.1935 | 2172.529 | 2.7494 | 2055.714
3.1928 | 2174.695 | 2.7492 | 2056.462
3.1922 | 2176.86 | 2.7494 | 2057.202
3.1914 | 2179.026 | 2.7494 | 2057.936
3.1907 | 2181.192 | 2.7494 | 2058.662
3.1899 | 2183.358 | 2.7494 | 2059.382
3.1893 | 2185.523 | 2.7492 | 2060.095
3.1886 | 2187.689 | 2.7494 | 2060.801
3.1878 | 2189.855 | 2.7492 | 2061.5
3.187 | 2192.02 | 2.7492 | 2062.193
3.1864 | 2194.186 | 2.7494 | 2062.879
3.1855 | 2196.352 | 2.7492 | 2063.559
3.1849 | 2198.518 | 2.7492 | 2064.233
3.1841 | 2200.683 | 2.7494 | 2064.9
3.1834 | 2202.849 | 2.7494 | 2065.561
3.1826 | 2205.015 | 2.7492 | 2066.216
3.182 | 2207.18 | 2.7494 | 2066.864
3.1812 | 2209.346 | 2.7494 | 2067.506
3.1805 | 2211.512 | 2.7494 | 2068.143
3.1797 | 2213.678 | 2.7492 | 2068.773
3.1789 | 2215.844 | 2.7492 | 2069.398
3.1781 | 2218.009 | 2.7494 | 2070.017
3.1775 | 2220.175 | 2.7494 | 2070.629
3.1767 | 2222.341 | 2.7492 | 2071.236
3.1759 | 2224.506 | 2.7492 | 2071.838
3.1752 | 2226.672 | 2.7494 | 2072.4336
3.1744 | 2228.838 | 2.7492 | 2073.024
3.1736 | 2231.003 | 2.7492 | 2073.609
3.1728 | 2233.169 | 2.7492 | 2074.188
3.1722 | 2235.334 | 2.7492 | 2074.762
3.1713 | 2237.5 | 2.7494 | 2075.33
3.1705 | 2239.666 | 2.7492 | 2075.894
3.1699 | 2241.832 | 2.7494 | 2076.452
3.1691 | 2243.997 | 2.7492 | 2077.005
3.1683 | 2246.1632 | 2.7492 | 2077.553
3.1675 | 2248.329 | 2.7492 | 2078.095
3.1667 | 2250.495 | 2.7492 | 2078.633
3.1659 | 2252.66 | 2.7492 | 2079.1664
3.1651 | 2254.826 | 2.7492 | 2079.694
3.1642 | 2256.991 | 2.7492 | 2080.217
3.1634 | 2259.157 | 2.7492 | 2080.736
3.1626 | 2261.323 | 2.7492 | 2081.249
3.1618 | 2263.489 | 2.7492 | 2081.758
3.161 | 2265.654 | 2.7492 | 2082.263
3.1602 | 2267.82 | 2.7492 | 2082.762
3.1594 | 2269.9856 | 2.7494 | 2083.257
3.1588 | 2272.151 | 2.7494 | 2083.748
3.1578 | 2274.3168 | 2.7494 | 2084.234
3.157 | 2276.482 | 2.7494 | 2084.716
3.1562 | 2278.648 | 2.7494 | 2085.193
3.1554 | 2280.814 | 2.7494 | 2085.667
3.1546 | 2282.98 | 2.7492 | 2086.136
3.1538 | 2285.145 | 2.7492 | 2086.6
3.153 | 2287.311 | 2.7492 | 2087.06
3.1521 | 2289.477 | 2.7494 | 2087.5168
3.1513 | 2291.642 | 2.7494 | 2087.969
3.1505 | 2293.808 | 2.7492 | 2088.417
3.1497 | 2295.974 | 2.7494 | 2088.861
3.1488 | 2298.14 | 2.7492 | 2089.301
3.148 | 2300.305 | 2.7494 | 2089.7376
3.1471 | 2302.471 | 2.7494 | 2090.17
3.1463 | 2304.636 | 2.7494 | 2090.599
3.1454 | 2306.802 | 2.7492 | 2091.024
3.1447 | 2308.968 | 2.7494 | 2091.4448
3.1438 | 2311.134 | 2.7492 | 2091.862
3.1429 | 2313.2992 | 2.7492 | 2092.276
3.142 | 2315.465 | 2.7494 | 2092.686
3.1412 | 2317.6304 | 2.7494 | 2093.0928
3.1404 | 2319.796 | 2.7492 | 2093.496
3.1394 | 2321.962 | 2.7492 | 2093.895
3.1386 | 2324.128 | 2.7492 | 2094.291
3.1376 | 2326.293 | 2.7494 | 2094.684
3.1368 | 2328.459 | 2.7492 | 2095.073
3.1358 | 2330.624 | 2.7494 | 2095.459
3.135 | 2332.79 | 2.7492 | 2095.842
3.1341 | 2334.956 | 2.7492 | 2096.221
3.1333 | 2337.121 | 2.7494 | 2096.598
3.1323 | 2339.287 | 2.7494 | 2096.971
3.1313 | 2341.452 | 2.7494 | 2097.341
3.1305 | 2343.618 | 2.7494 | 2097.708
3.1296 | 2345.784 | 2.7494 | 2098.071
3.1286 | 2347.95 | 2.7492 | 2098.432
3.1278 | 2350.1152 | 2.7494 | 2098.79
3.1268 | 2352.281 | 2.7492 | 2099.145
3.126 | 2354.447 | 2.7494 | 2099.496
3.1249 | 2356.612 | 2.7494 | 2099.845
3.1241 | 2358.778 | 2.7494 | 2100.191
3.1231 | 2360.943 | 2.7494 | 2100.534
3.1221 | 2363.109 | 2.7494 | 2100.875
3.1212 | 2365.275 | 2.7492 | 2101.212
3.1204 | 2367.441 | 2.7492 | 2101.547
3.1194 | 2369.6064 | 2.7494 | 2101.879
3.1184 | 2371.772 | 2.7494 | 2102.208
3.1175 | 2373.938 | 2.7492 | 2102.535
3.1165 | 2376.103 | 2.7494 | 2102.858
3.1155 | 2378.2688 | 2.7494 | 2103.18
3.1146 | 2380.434 | 2.7494 | 2103.499
3.1136 | 2382.6 | 2.7492 | 2103.815
3.1126 | 2384.766 | 2.7494 | 2104.129
3.1116 | 2386.932 | 2.7494 | 2104.44
3.1107 | 2389.097 | 2.7492 | 2104.749
3.1097 | 2391.263 | 2.7494 | 2105.055
3.1087 | 2393.429 | 2.7494 | 2105.359
3.1078 | 2395.594 | 2.7494 | 2105.66
3.1066 | 2397.76 | 2.7494 | 2105.96
3.1057 | 2399.926 | 2.7492 | 2106.257
3.1047 | 2402.091 | 2.7492 | 2106.551
3.1036 | 2404.257 | 2.7494 | 2106.844
3.1026 | 2406.423 | 2.7492 | 2107.134
3.1016 | 2408.588 | 2.7492 | 2107.422
3.1005 | 2410.754 | 2.7492 | 2107.708
3.0995 | 2412.92 | 2.7492 | 2107.991
3.0984 | 2415.086 | 2.7494 | 2108.272
3.0974 | 2417.2512 | 2.7494 | 2108.552
3.0963 | 2419.417 | 2.7497 | 2108.829
3.0952 | 2421.582 | 2.7494 | 2109.106
3.0942 | 2423.748 | 2.7492 | 2109.381
3.0931 | 2425.9136 | 2.7492 | 2109.653
3.092 | 2428.079 | 2.7494 | 2109.923
3.091 | 2430.245 | 2.7494 | 2110.19
3.0899 | 2432.411 | 2.7494 | 2110.455
3.0887 | 2434.576 | 2.7492 | 2110.719
3.0876 | 2436.742 | 2.7492 | 2110.9808
3.0866 | 2438.908 | 2.7492 | 2111.24
3.0855 | 2441.073 | 2.7492 | 2111.498
3.0842 | 2443.239 | 2.7492 | 2111.754
3.0831 | 2445.404 | 2.7492 | 2112.008
3.0821 | 2447.57 | 2.7492 | 2112.261
3.0808 | 2449.736 | 2.7492 | 2112.511
3.0797 | 2451.901 | 2.7494 | 2112.76
3.0786 | 2454.0672 | 2.7494 | 2113.007
3.0773 | 2456.233 | 2.7492 | 2113.253
3.0761 | 2458.3984 | 2.7492 | 2113.496
3.075 | 2460.564 | 2.7494 | 2113.738
3.0737 | 2462.729 | 2.7492 | 2113.979
3.0726 | 2464.895 | 2.7492 | 2114.217
3.0713 | 2467.0608 | 2.7492 | 2114.4544
3.0702 | 2469.226 | 2.7492 | 2114.69
3.0689 | 2471.392 | 2.7494 | 2114.924
3.0678 | 2473.558 | 2.7494 | 2115.156
3.0665 | 2475.723 | 2.7492 | 2115.387
3.0652 | 2477.889 | 2.7492 | 2115.616
3.0639 | 2480.0544 | 2.7494 | 2115.844
3.0626 | 2482.22 | 2.7494 | 2116.07
3.0613 | 2484.386 | 2.7492 | 2116.294
3.06 | 2486.551 | 2.7494 | 2116.517
3.0587 | 2488.717 | 2.7494 | 2116.739
3.0574 | 2490.883 | 2.7492 | 2116.959
3.0561 | 2493.048 | 2.7494 | 2117.178
3.0547 | 2495.214 | 2.7492 | 2117.3952
3.0532 | 2497.3792 | 2.7492 | 2117.611
3.0519 | 2499.545 | 2.7492 | 2117.825
3.0507 | 2501.71 | 2.7492 | 2118.0384
3.0492 | 2503.876 | 2.7492 | 2118.25
3.0478 | 2506.041 | 2.7494 | 2118.46
3.0465 | 2508.207 | 2.7492 | 2118.67
3.0448 | 2510.373 | 2.7494 | 2118.877
3.0436 | 2512.539 | 2.7492 | 2119.083
3.0421 | 2514.704 | 2.7492 | 2119.289
3.0407 | 2516.87 | 2.7492 | 2119.492
3.039 | 2519.0352 | 2.7494 | 2119.694
3.0376 | 2521.201 | 2.7494 | 2119.895
3.0361 | 2523.367 | 2.7492 | 2120.095
3.0345 | 2525.532 | 2.7492 | 2120.294
3.0331 | 2527.698 | 2.7492 | 2120.4912
3.0315 | 2529.864 | 2.7492 | 2120.687
3.0298 | 2532.029 | 2.7492 | 2120.882
3.0282 | 2534.195 | 2.7494 | 2121.076
3.0266 | 2536.36 | 2.7492 | 2121.268
3.025 | 2538.526 | 2.7494 | 2121.46
3.0234 | 2540.692 | 2.7492 | 2121.65
3.0216 | 2542.857 | 2.7494 | 2121.839
3.02 | 2545.023 | 2.7492 | 2122.0272
3.0182 | 2547.188 | 2.7494 | 2122.214
3.0164 | 2549.3536 | 2.7494 | 2122.4
3.0148 | 2551.519 | 2.7494 | 2122.584
3.0131 | 2553.6848 | 2.7492 | 2122.768
3.0111 | 2555.85 | 2.7494 | 2122.95
3.0093 | 2558.016 | 2.7494 | 2123.1312
3.0074 | 2560.181 | 2.7494 | 2123.311
3.0056 | 2562.347 | 2.7492 | 2123.491
3.0037 | 2564.513 | 2.7494 | 2123.669
3.0018 | 2566.678 | 2.7494 | 2123.846
2.9998 | 2568.844 | 2.7492 | 2124.023
2.9977 | 2571.009 | 2.7492 | 2124.198
2.9958 | 2573.1744 | 2.7494 | 2124.372
2.9937 | 2575.34 | 2.7494 | 2124.545
2.9916 | 2577.506 | 2.7492 | 2124.7168
2.9895 | 2579.671 | 2.7492 | 2124.888
2.9872 | 2581.837 | 2.7494 | 2125.058
2.9851 | 2584.002 | 2.7492 | 2125.228
2.9829 | 2586.168 | 2.7492 | 2125.396
2.9806 | 2588.333 | 2.7494 | 2125.564
2.9784 | 2590.499 | 2.7494 | 2125.73
2.9759 | 2592.665 | 2.7494 | 2125.896
2.9735 | 2594.83 | 2.7492 | 2126.0608
2.9709 | 2596.996 | 2.7494 | 2126.224
2.9684 | 2599.161 | 2.7494 | 2126.388
2.9658 | 2601.327 | 2.7494 | 2126.55
2.963 | 2603.492 | 2.7492 | 2126.711
2.9605 | 2605.658 | 2.7492 | 2126.871
2.9577 | 2607.824 | 2.7492 | 2127.031
2.9548 | 2609.989 | 2.7492 | 2127.19
2.9519 | 2612.155 | 2.7492 | 2127.3472
2.9488 | 2614.32 | 2.7494 | 2127.504
2.9456 | 2616.486 | 2.7492 | 2127.66
2.9424 | 2618.651 | 2.7492 | 2127.816
2.9392 | 2620.816 | 2.7494 | 2127.97
2.9358 | 2622.983 | 2.7492 | 2128.124
2.9324 | 2625.148 | 2.7494 | 2128.277
2.9287 | 2627.3136 | 2.7492 | 2128.429
2.925 | 2629.479 | 2.7492 | 2128.58
2.9213 | 2631.645 | 2.7494 | 2128.731
2.9172 | 2633.81 | 2.7492 | 2128.881
2.9129 | 2635.975 | 2.7494 | 2129.03
2.9085 | 2638.141 | 2.7492 | 2129.178
2.9041 | 2640.307 | 2.7492 | 2129.326
2.8995 | 2642.472 | 2.7492 | 2129.473
2.8945 | 2644.6384 | 2.7492 | 2129.619
2.8895 | 2646.804 | 2.7494 | 2129.764
2.8841 | 2648.97 | 2.7494 | 2129.909
2.8783 | 2651.136 | 2.7494 | 2130.053
2.8724 | 2653.301 | 2.7494 | 2130.196
2.8661 | 2655.466 | 2.7494 | 2130.339
2.8595 | 2657.632 | 2.7492 | 2130.481
2.8525 | 2659.797 | 2.7494 | 2130.622
2.8453 | 2661.962 | 2.7494 | 2130.762
2.8375 | 2664.128 | 2.7492 | 2130.903
2.8296 | 2666.293 | 2.7494 | 2131.042
2.8199 | 2668.458 | 2.7492 | 2131.181
2.8106 | 2670.624 | 2.7494 | 2131.319
2.8006 | 2672.789 | 2.7494 | 2131.456
2.7897 | 2674.955 | 2.7492 | 2131.593
2.7781 | 2677.12 | 2.7492 | 2131.729
2.7657 | 2679.286 | 2.7494 | 2131.864
2.7528 | 2681.45 | 2.7492 | 2131.999
2.7497 | 2683.5744 | 2.7494 | 2132.133
2.7494 | 2685.641 | 2.7492 | 2132.267
2.7494 | 2687.663 | 2.7492 | 2132.4
2.7496 | 2689.649 | 2.7494 | 2132.532
2.7494 | 2691.606 | 2.7492 | 2132.664
2.7494 | 2693.534 | 2.7494 | 2132.7952
2.7494 | 2695.438 | 2.7492 | 2132.925
2.7496 | 2697.319 | 2.7492 | 2133.056
2.7494 | 2699.178 | 2.7492 | 2133.185
2.7494 | 2701.018 | 2.7494 | 2133.314
2.7494 | 2702.8384 | 2.7494 | 2133.442
2.7496 | 2704.64 | 2.7494 | 2133.57
2.7494 | 2706.425 | 2.7492 | 2133.697
2.7494 | 2708.192 | 2.7494 | 2133.824
2.7494 | 2709.943 | 2.7492 | 2133.95
2.7494 | 2711.678 | 2.7494 | 2134.076
2.7494 | 2713.397 | 2.7492 | 2134.201
2.7494 | 2715.1 | 2.7494 | 2134.325
2.7496 | 2716.789 | 2.7492 | 2134.449
2.7494 | 2718.463 | 2.7494 | 2134.573
2.7528 | 2720.129 | 2.7492 | 2134.696
2.7497 | 2721.785 | 2.7492 | 2134.818
2.7494 | 2723.42 | 2.7492 | 2134.94
2.7494 | 2725.04 | 2.7494 | 2135.061
2.7494 | 2726.644 | 2.7494 | 2135.182
2.7494 | 2728.236 | 2.7492 | 2135.303
2.7494 | 2729.814 | 2.7492 | 2135.422
2.7494 | 2731.378 | 2.7492 | 2135.542
2.7494 | 2732.93 | 2.7494 | 2135.661
2.7494 | 2734.469 | 2.7494 | 2135.779
2.7494 | 2735.994 | 2.7492 | 2135.897
2.7494 | 2737.508 | 2.7494 | 2136.0144
2.7494 | 2739.009 | 2.7492 | 2136.131
2.7494 | 2740.497 | 2.7494 | 2136.248
2.7496 | 2741.973 | 2.7492 | 2136.364
2.7494 | 2743.437 | 2.7492 | 2136.479
2.7494 | 2744.888 | 2.7492 | 2136.594
2.7494 | 2746.327 | 2.7494 | 2136.709
2.7496 | 2747.7552 | 2.7492 | 2136.823
2.7494 | 2749.1712 | 2.7492 | 2136.937
2.7494 | 2750.575 | 2.7494 | 2137.05
2.7496 | 2751.967 | 2.7494 | 2137.163
2.7494 | 2753.348 | 2.7492 | 2137.2752
2.7494 | 2754.716 | 2.7492 | 2137.3872
2.7494 | 2756.073 | 2.7494 | 2137.499
2.7494 | 2757.4192 | 2.7492 | 2137.61
2.7496 | 2758.7536 | 2.7492 | 2137.721
2.7496 | 2760.076 | 2.7492 | 2137.831
2.7494 | 2761.388 | 2.7492 | 2137.941
2.7494 | 2762.689 | 2.7492 | 2138.05
2.7494 | 2763.978 | 2.7494 | 2138.159
2.7494 | 2765.256 | 2.7494 | 2138.268
2.7494 | 2766.524 | 2.7494 | 2138.376
2.7494 | 2767.781 | 2.7492 | 2138.484
2.7494 | 2769.026 | 2.7492 | 2138.591
2.7494 | 2770.2608 | 2.7494 | 2138.698
2.7494 | 2771.485 | 2.7494 | 2138.804
2.7494 | 2772.699 | 2.7494 | 2138.911
2.7496 | 2773.902 | 2.7494 | 2139.017
2.7494 | 2775.094 | 2.7492 | 2139.122
2.7494 | 2776.276 | 2.7494 | 2139.227
2.7496 | 2777.448 | 2.7492 | 2139.332
2.7494 | 2778.609 | 2.7492 | 2139.436
2.7494 | 2779.761 | 2.7494 | 2139.54
2.7494 | 2780.902 | 2.7492 | 2139.644
2.7494 | 2782.033 | 2.7492 | 2139.747
2.7494 | 2783.154 | 2.7492 | 2139.849
2.7494 | 2784.265 | 2.7492 | 2139.952
2.7494 | 2785.366 | 2.7492 | 2140.054
2.7494 | 2786.457 | 2.7494 | 2140.1552
2.7494 | 2787.539 | 2.7492 | 2140.257
2.7494 | 2788.611 | 2.7494 | 2140.358
2.7494 | 2789.674 | 2.7494 | 2140.458
2.7494 | 2790.727 | 2.7492 | 2140.5584
2.7494 | 2791.77 | 2.7494 | 2140.658
2.7496 | 2792.804 | 2.7492 | 2140.758
2.7496 | 2793.83 | 2.7494 | 2140.857
2.7494 | 2794.845 | 2.7492 | 2140.956
2.7494 | 2795.852 | 2.7492 | 2141.055
2.7494 | 2796.85 | 2.7492 | 2141.153
2.7494 | 2797.839 | 2.7492 | 2141.25
2.7494 | 2798.819 | 2.7492 | 2141.348
2.7494 | 2799.79 | 2.7492 | 2141.445
2.7494 | 2800.752 | 2.7492 | 2141.542
2.7494 | 2801.706 | 2.7494 | 2141.639
2.7494 | 2802.651 | 2.7492 | 2141.735
2.7494 | 2803.588 | 2.7492 | 2141.831
2.7494 | 2804.517 | 2.7492 | 2141.926
2.7494 | 2805.437 | 2.7492 | 2142.022
2.7494 | 2806.348 | 2.7492 | 2142.116
2.7494 | 2807.252 | 2.7494 | 2142.211
2.7496 | 2808.148 | 2.7492 | 2142.305
2.7494 | 2809.0352 | 2.7492 | 2142.399
2.7494 | 2809.914 | 2.7492 | 2142.4928
2.7496 | 2810.786 | 2.7492 | 2142.586
2.7494 | 2811.65 | 2.7494 | 2142.679
2.7494 | 2812.506 | 2.7492 | 2142.772
2.7494 | 2813.3536 | 2.7492 | 2142.864
2.7494 | 2814.194 | 2.7492 | 2142.956
2.7494 | 2815.0272 | 2.7492 | 2143.048
2.7494 | 2815.852 | 2.7494 | 2143.14
2.7494 | 2816.67 | 2.7492 | 2143.231
2.7494 | 2817.481 | 2.7492 | 2143.322
2.7494 | 2818.284 | 2.7492 | 2143.412
2.7494 | 2819.08 | 2.7492 | 2143.503
2.7494 | 2819.8688 | 2.7494 | 2143.593
2.7494 | 2820.651 | 2.7492 | 2143.682
2.7494 | 2821.426 | 2.7492 | 2143.772
2.7494 | 2822.193 | 2.7494 | 2143.861
2.7494 | 2822.954 | 2.7494 | 2143.95
2.7494 | 2823.708 | 2.7494 | 2144.039
2.7494 | 2824.455 | 2.7492 | 2144.127
2.7494 | 2825.1952 | 2.7494 | 2144.215
2.7492 | 2825.929 | 2.7492 | 2144.303
2.7494 | 2826.656 | 2.7492 | 2144.39
2.7494 | 2827.377 | 2.7492 | 2144.478
2.7494 | 2828.09 | 2.7494 | 2144.565
2.7494 | 2828.798 | 2.7494 | 2144.651
2.7494 | 2829.4992 | 2.7494 | 2144.738
2.7494 | 2830.194 | 2.7492 | 2144.824
2.7494 | 2830.883 | 2.7492 | 2144.91
2.7494 | 2831.565 | 2.7492 | 2144.996
2.7492 | 2832.241 | 2.7494 | 2145.081
2.7494 | 2832.912 | 2.7492 | 2145.166
2.7494 | 2833.576 | 2.7494 | 2145.251
2.7494 | 2834.234 | 2.7492 | 2145.335
2.7494 | 2834.886 | 2.7492 | 2145.42
2.7494 | 2835.532 | 2.7494 | 2145.504
2.7494 | 2836.173 | 2.7492 | 2145.588
2.7494 | 2836.808 | 2.7494 | 2145.671
2.7494 | 2837.437 | 2.7494 | 2145.755
2.7494 | 2838.061 | 2.7492 | 2145.838
2.7494 | 2838.6784 | 2.7492 | 2145.921
2.7494 | 2839.29 | 2.7492 | 2146.003
2.7494 | 2839.897 | 2.7492 | 2146.085
2.7494 | 2840.499 | 2.7494 | 2146.167
2.7494 | 2841.095 | 2.7492 | 2146.249
2.7494 | 2841.685 | 2.7492 | 2146.331
2.7494 | 2842.271 | 2.7492 | 2146.412
2.7494 | 2842.851 | 2.7494 | 2146.494
2.7494 | 2843.4256 | 2.7492 | 2146.574
2.7494 | 2843.996 | 2.7494 | 2146.655
2.7494 | 2844.56 | 2.7494 | 2146.735
2.7494 | 2845.12 | 2.7494 | 2146.816
2.7494 | 2845.675 | 2.7492 | 2146.896
2.7494 | 2846.225 | 2.7492 | 2146.975
2.7494 | 2846.77 | 2.7492 | 2147.055
2.7494 | 2847.31 | 2.7492 | 2147.134
2.7494 | 2847.845 | 2.7494 | 2147.213
2.7494 | 2848.376 | 2.7492 | 2147.292
2.7494 | 2848.902 | 2.7494 | 2147.37
2.7494 | 2849.423 | 2.7494 | 2147.449
2.7494 | 2849.94 | 2.7492 | 2147.527
2.7494 | 2850.452 | 2.7494 | 2147.6048
2.7494 | 2850.959 | 2.7492 | 2147.682
2.7494 | 2851.463 | 2.7492 | 2147.76
2.7494 | 2851.961 | 2.7492 | 2147.837
2.7494 | 2852.455 | 2.7492 | 2147.914
2.7494 | 2852.9456 | 2.7492 | 2147.991
2.7494 | 2853.431 | 2.7494 | 2148.0672
2.7494 | 2853.913 | 2.7492 | 2148.144
2.7494 | 2854.39 | 2.7492 | 2148.22
2.7494 | 2854.863 | 2.7492 | 2148.296
2.7494 | 2855.332 | 2.7492 | 2148.371
2.7494 | 2855.796 | 2.7494 | 2148.447
2.7494 | 2856.257 | 2.7494 | 2148.522
2.7494 | 2856.714 | 2.7492 | 2148.597
2.7494 | 2857.167 | 2.7492 | 2148.672
2.7494 | 2857.616 | 2.7492 | 2148.747
2.7494 | 2858.061 | 2.7494 | 2148.822
2.7494 | 2858.502 | 2.7492 | 2148.896
2.7494 | 2858.94 | 2.7492 | 2148.97
2.7494 | 2859.373 | 2.7492 | 2149.044
2.7494 | 2859.803 | 2.7492 | 2149.117
2.7494 | 2860.229 | 2.7492 | 2149.191
2.7494 | 2860.652 | 2.7492 | 2149.264
2.7494 | 2861.071 | 2.7494 | 2149.337
2.7494 | 2861.486 | 2.7492 | 2149.41
2.7494 | 2861.897 | 2.7492 | 2149.483
2.7494 | 2862.306 | 2.7494 | 2149.5552
2.7494 | 2862.711 | 2.7492 | 2149.627
2.7494 | 2863.112 | 2.7492 | 2149.699
2.7494 | 2863.51 | 2.7492 | 2149.7712
2.7494 | 2863.904 | 2.7494 | 2149.843
2.7494 | 2864.295 | 2.7492 | 2149.914
2.7496 | 2864.683 | 2.7494 | 2149.9856
2.7494 | 2865.068 | 2.7492 | 2150.057
2.7494 | 2865.449 | 2.7492 | 2150.127
2.7494 | 2865.828 | 2.7494 | 2150.198
2.7494 | 2866.202 | 2.7494 | 2150.2688
2.7494 | 2866.574 | 2.7494 | 2150.339
2.7494 | 2866.943 | 2.7492 | 2150.409
2.7494 | 2867.308 | 2.7494 | 2150.479
2.7494 | 2867.671 | 2.7492 | 2150.549
2.7494 | 2868.03 | 2.7492 | 2150.618
2.7494 | 2868.387 | 2.7494 | 2150.688
2.7494 | 2868.74 | 2.7492 | 2150.757
2.7494 | 2869.09 | 2.7494 | 2150.826
2.7494 | 2869.438 | 2.7492 | 2150.895
2.7494 | 2869.783 | 2.7492 | 2150.964
2.7494 | 2870.124 | 2.7492 | 2151.032
2.7494 | 2870.463 | 2.7492 | 2151.101
2.7494 | 2870.799 | 2.7494 | 2151.169
2.7494 | 2871.132 | 2.7492 | 2151.237
2.7494 | 2871.463 | 2.7494 | 2151.305
2.7494 | 2871.791 | 2.7492 | 2151.372
2.7494 | 2872.116 | 2.7492 | 2151.44
2.7494 | 2872.439 | 2.7494 | 2151.5072
2.7494 | 2872.759 | 2.7492 | 2151.574
2.7494 | 2873.076 | 2.7492 | 2151.641
2.7494 | 2873.391 | 2.7494 | 2151.708
2.7494 | 2873.703 | 2.7494 | 2151.775
2.7494 | 2874.0128 | 2.7494 | 2151.841
2.7494 | 2874.32 | 2.7492 | 2151.907
2.7494 | 2874.625 | 2.7494 | 2151.974
2.7494 | 2874.927 | 2.7492 | 2152.039
2.7494 | 2875.227 | 2.7492 | 2152.105
2.7494 | 2875.524 | 2.7492 | 2152.171
2.7494 | 2875.8192 | 2.7494 | 2152.236
2.7494 | 2876.112 | 2.7492 | 2152.302
2.7494 | 2876.402 | 2.7494 | 2152.367
2.7494 | 2876.69 | 2.7492 | 2152.431
2.7496 | 2876.976 | 2.7492 | 2152.496
2.7494 | 2877.259 | 2.7492 | 2152.561
2.7496 | 2877.541 | 2.7494 | 2152.625
2.7494 | 2877.819 | 2.7494 | 2152.689
2.751 | 2878.097 | 2.7492 | 2152.7536
2.7496 | 2878.374 | 2.7492 | 2152.818
2.7496 | 2878.648 | 2.7494 | 2152.881
2.7494 | 2878.919 | 2.7492 | 2152.945
2.7496 | 2879.187 | 2.7494 | 2153.009
2.7494 | 2879.453 | 2.7494 | 2153.072
2.7494 | 2879.717 | 2.7492 | 2153.135
2.7494 | 2879.979 | 2.7492 | 2153.198
2.7494 | 2880.239 | 2.7492 | 2153.261
2.7494 | 2880.497 | 2.7492 | 2153.324
2.7494 | 2880.753 | 2.7492 | 2153.386
2.7494 | 2881.007 | 2.7494 | 2153.449
2.7494 | 2881.2592 | 2.7494 | 2153.511
2.7496 | 2881.509 | 2.7494 | 2153.573
2.7494 | 2881.757 | 2.7492 | 2153.635
2.7494 | 2882.003 | 2.7494 | 2153.697
2.7496 | 2882.248 | 2.7494 | 2153.759
2.7494 | 2882.49 | 2.7492 | 2153.82
2.7494 | 2882.731 | 2.7494 | 2153.881
2.7496 | 2882.969 | 2.7492 | 2153.943
2.7494 | 2883.2064 | 2.7492 | 2154.004
2.7494 | 2883.4416 | 2.7494 | 2154.064
2.7494 | 2883.675 | 2.7494 | 2154.125
2.7496 | 2883.906 | 2.7492 | 2154.186
2.7494 | 2884.136 | 2.7492 | 2154.246
2.7494 | 2884.364 | 2.7492 | 2154.307
2.7496 | 2884.591 | 2.7494 | 2154.367
2.7494 | 2884.815 | 2.7494 | 2154.427
2.7494 | 2885.0384 | 2.7494 | 2154.487
2.7496 | 2885.26 | 2.7494 | 2154.546
2.7494 | 2885.479 | 2.7494 | 2154.606
2.7494 | 2885.698 | 2.7494 | 2154.6656
2.7496 | 2885.914 | 2.7494 | 2154.7248
2.7494 | 2886.129 | 2.7492 | 2154.784
2.7494 | 2886.342 | 2.7492 | 2154.843
2.7494 | 2886.554 | 2.7492 | 2154.902
2.7494 | 2886.764 | 2.7494 | 2154.961
2.7494 | 2886.9728 | 2.7492 | 2155.02
2.7494 | 2887.18 | 2.7492 | 2155.078
2.7496 | 2887.385 | 2.7492 | 2155.136
2.7494 | 2887.59 | 2.7494 | 2155.194
2.7494 | 2887.792 | 2.7492 | 2155.253
2.7494 | 2887.993 | 2.7492 | 2155.311
2.7496 | 2888.193 | 2.7494 | 2155.368
2.7494 | 2888.391 | 2.7492 | 2155.426
2.7494 | 2888.588 | 2.7494 | 2155.484
2.7494 | 2888.783 | 2.7492 | 2155.541
2.7496 | 2888.977 | 2.7492 | 2155.5984
2.7494 | 2889.17 | 2.7492 | 2155.655
2.7496 | 2889.361 | 2.7492 | 2155.712
2.7496 | 2889.551 | 2.7492 | 2155.769
2.7494 | 2889.739 | 2.7492 | 2155.826
2.7494 | 2889.9264 | 2.7492 | 2155.883
2.7494 | 2890.112 | 2.7492 | 2155.939
2.7494 | 2890.297 | 2.7494 | 2155.996
2.7494 | 2890.48 | 2.7494 | 2156.052
2.7494 | 2890.662 | 2.7492 | 2156.108
2.7494 | 2890.842 | 2.7494 | 2156.164
2.7494 | 2891.022 | 2.7492 | 2156.22
2.7494 | 2891.2 | 2.7492 | 2156.276
2.7494 | 2891.377 | 2.7492 | 2156.331
2.7494 | 2891.553 | 2.7494 | 2156.386
2.7494 | 2891.727 | 2.7492 | 2156.442
2.7494 | 2891.901 | 2.7494 | 2156.497
2.7494 | 2892.073 | 2.7494 | 2156.552
2.7496 | 2892.243 | 2.7494 | 2156.607
2.7496 | 2892.413 | 2.7492 | 2156.662
2.7494 | 2892.582 | 2.7494 | 2156.716
2.7494 | 2892.7488 | 2.7494 | 2156.7712
2.7494 | 2892.916 | 2.7494 | 2156.826
2.7494 | 2893.081 | 2.7492 | 2156.88
2.7494 | 2893.2448 | 2.7492 | 2156.935
2.7494 | 2893.408 | 2.7494 | 2156.989
2.7494 | 2893.569 | 2.7492 | 2157.042
2.7496 | 2893.73 | 2.7494 | 2157.096
2.7494 | 2893.89 | 2.7494 | 2157.15
2.7496 | 2894.048 | 2.7494 | 2157.204
2.7496 | 2894.206 | 2.7492 | 2157.257
2.7494 | 2894.362 | 2.7492 | 2157.311
2.7494 | 2894.5184 | 2.7494 | 2157.364
2.7494 | 2894.672 | 2.7492 | 2157.417
2.7494 | 2894.826 | 2.7494 | 2157.47
2.7494 | 2894.978 | 2.7492 | 2157.523
2.7494 | 2895.13 | 2.7494 | 2157.576
2.7494 | 2895.281 | 2.7492 | 2157.629
2.7496 | 2895.43 | 2.7494 | 2157.681
2.7494 | 2895.578 | 2.7494 | 2157.734
2.7494 | 2895.726 | 2.7494 | 2157.786
2.7496 | 2895.873 | 2.7492 | 2157.838
2.7496 | 2896.018 | 2.7492 | 2157.89
2.7494 | 2896.163 | 2.7494 | 2157.9424
2.7496 | 2896.306 | 2.7492 | 2157.994
2.7496 | 2896.449 | 2.7492 | 2158.046
2.7494 | 2896.591 | 2.7494 | 2158.097
2.7496 | 2896.732 | 2.7492 | 2158.149
2.7494 | 2896.872 | 2.7494 | 2158.201
2.7494 | 2897.011 | 2.7494 | 2158.252
2.7494 | 2897.15 | 2.7494 | 2158.303
2.7496 | 2897.287 | 2.7494 | 2158.354
2.7496 | 2897.424 | 2.7494 | 2158.405
2.7496 | 2897.56 | 2.7494 | 2158.456
2.7494 | 2897.695 | 2.7492 | 2158.507
2.7494 | 2897.829 | 2.7492 | 2158.558
2.7494 | 2897.962 | 2.7494 | 2158.608
2.7494 | 2898.0944 | 2.7494 | 2158.659
2.7494 | 2898.226 | 2.7494 | 2158.709
2.7494 | 2898.357 | 2.7492 | 2158.759
2.7494 | 2898.487 | 2.7494 | 2158.809
2.7496 | 2898.616 | 2.7494 | 2158.859
2.7496 | 2898.744 | 2.7494 | 2158.91
2.7494 | 2898.872 | 2.7492 | 2158.959
2.7494 | 2898.999 | 2.7492 | 2159.009
2.7494 | 2899.1248 | 2.7494 | 2159.059
2.7494 | 2899.25 | 2.7492 | 2159.108
2.7496 | 2899.3744 | 2.7494 | 2159.158
2.7494 | 2899.498 | 2.7492 | 2159.207
2.7494 | 2899.621 | 2.7492 | 2159.256
2.7494 | 2899.744 | 2.7492 | 2159.305
2.7494 | 2899.865 | 2.7494 | 2159.354
2.7496 | 2899.986 | 2.7492 | 2159.403
2.7494 | 2900.106 | 2.7494 | 2159.452
2.7494 | 2900.2256 | 2.7494 | 2159.5008
2.7494 | 2900.344 | 2.7492 | 2159.55
2.7496 | 2900.462 | 2.7494 | 2159.598
2.7494 | 2900.579 | 2.7492 | 2159.647
2.7494 | 2900.696 | 2.7492 | 2159.695
2.7494 | 2900.812 | 2.7492 | 2159.743
2.7494 | 2900.927 | 2.7492 | 2159.791
2.7494 | 2901.0416 | 2.7494 | 2159.839
2.7494 | 2901.156 | 2.7492 | 2159.887
2.7496 | 2901.269 | 2.7494 | 2159.935
2.7494 | 2901.382 | 2.7492 | 2159.983
2.7494 | 2901.493 | 2.7494 | 2160.0304
2.7494 | 2901.604 | 2.7492 | 2160.078
2.7494 | 2901.7152 | 2.7492 | 2160.125
2.7494 | 2901.825 | 2.7492 | 2160.172
2.7496 | 2901.935 | 2.7494 | 2160.22
2.7496 | 2902.043 | 2.7492 | 2160.267
2.7496 | 2902.152 | 2.7494 | 2160.314
2.7496 | 2902.2592 | 2.7492 | 2160.361
2.7494 | 2902.366 | 2.7492 | 2160.408
2.7494 | 2902.472 | 2.7492 | 2160.454
2.7494 | 2902.578 | 2.7492 | 2160.501
2.7494 | 2902.683 | 2.7492 | 2160.548
2.7494 | 2902.788 | 2.7492 | 2160.594
2.7496 | 2902.892 | 2.7494 | 2160.64
2.7496 | 2902.995 | 2.7492 | 2160.687
2.7496 | 2903.098 | 2.7492 | 2160.733
2.7494 | 2903.2 | 2.7494 | 2160.779
2.7496 | 2903.302 | 2.7492 | 2160.825
2.7494 | 2903.403 | 2.7492 | 2160.871
2.7494 | 2903.503 | 2.7492 | 2160.917
2.7496 | 2903.604 | 2.7492 | 2160.962
2.7494 | 2903.703 | 2.7492 | 2161.008
2.7494 | 2903.802 | 2.7492 | 2161.054
2.7496 | 2903.9 | 2.7492 | 2161.099
2.7494 | 2903.999 | 2.7492 | 2161.144
2.7494 | 2904.096 | 2.7492 | 2161.19
2.7494 | 2904.193 | 2.7492 | 2161.235
2.7494 | 2904.289 | 2.7492 | 2161.28
2.7494 | 2904.384 | 2.7492 | 2161.325
2.7494 | 2904.48 | 2.7492 | 2161.37
2.7494 | 2904.575 | 2.7494 | 2161.415
2.7496 | 2904.6688 | 2.7492 | 2161.46
2.7494 | 2904.763 | 2.7494 | 2161.504
2.7494 | 2904.856 | 2.7492 | 2161.5488
2.7496 | 2904.949 | 2.7494 | 2161.593
2.7494 | 2905.041 | 2.7492 | 2161.638
2.7494 | 2905.1328 | 2.7494 | 2161.682
2.7494 | 2905.224 | 2.7492 | 2161.726
2.7496 | 2905.3152 | 2.7492 | 2161.77
2.7494 | 2905.406 | 2.7492 | 2161.815
2.7494 | 2905.495 | 2.7494 | 2161.859
2.7494 | 2905.585 | 2.7492 | 2161.9024
2.7496 | 2905.674 | 2.7492 | 2161.946
2.7496 | 2905.762 | 2.7494 | 2161.99
2.7494 | 2905.85 | 2.7492 | 2162.0336
2.7494 | 2905.938 | 2.7494 | 2162.077
2.7496 | 2906.025 | 2.7492 | 2162.121
2.7494 | 2906.112 | 2.7494 | 2162.164
2.7496 | 2906.198 | 2.7492 | 2162.207
2.7494 | 2906.284 | 2.7492 | 2162.251
2.7496 | 2906.37 | 2.7492 | 2162.294
2.7496 | 2906.4544 | 2.7492 | 2162.337
2.7494 | 2906.5392 | 2.7494 | 2162.38
2.7496 | 2906.623 | 2.7492 | 2162.423
2.7494 | 2906.7072 | 2.7492 | 2162.4656
2.7496 | 2906.79 | 2.7492 | 2162.509
2.7494 | 2906.873 | 2.7492 | 2162.551
2.7496 | 2906.956 | 2.7494 | 2162.5936
2.7494 | 2907.038 | 2.7492 | 2162.636
2.7494 | 2907.12 | 2.7494 | 2162.6784
2.7496 | 2907.201 | 2.7492 | 2162.721
2.7496 | 2907.282 | 2.7494 | 2162.7632
2.7494 | 2907.362 | 2.7492 | 2162.805
2.7496 | 2907.442 | 2.7492 | 2162.847
2.7494 | 2907.522 | 2.7494 | 2162.89
2.7494 | 2907.6016 | 2.7494 | 2162.932
2.7494 | 2907.681 | 2.7494 | 2162.974
2.7496 | 2907.759 | 2.7492 | 2163.015
2.7494 | 2907.838 | 2.7494 | 2163.057
2.7494 | 2907.9152 | 2.7492 | 2163.099
2.7494 | 2907.993 | 2.7494 | 2163.141
2.7496 | 2908.07 | 2.7494 | 2163.182
2.7496 | 2908.147 | 2.7494 | 2163.223
2.7494 | 2908.223 | 2.7494 | 2163.265
2.7496 | 2908.2992 | 2.7494 | 2163.306
2.7494 | 2908.375 | 2.7494 | 2163.347
2.7494 | 2908.45 | 2.7494 | 2163.388
2.7496 | 2908.525 | 2.7492 | 2163.43
2.7496 | 2908.6 | 2.7492 | 2163.4704
2.7494 | 2908.674 | 2.7492 | 2163.511
2.7494 | 2908.748 | 2.7492 | 2163.552
2.7494 | 2908.822 | 2.7494 | 2163.593
2.7494 | 2908.895 | 2.7492 | 2163.634
2.7494 | 2908.968 | 2.7494 | 2163.674
2.7496 | 2909.041 | 2.7492 | 2163.715
2.7496 | 2909.113 | 2.7494 | 2163.755
2.7496 | 2909.184 | 2.7494 | 2163.796
2.7494 | 2909.256 | 2.7492 | 2163.836
2.7494 | 2909.328 | 2.7494 | 2163.876
2.7494 | 2909.399 | 2.7492 | 2163.9168
2.7496 | 2909.47 | 2.7494 | 2163.9568
2.7496 | 2909.54 | 2.7492 | 2163.997
2.7494 | 2909.61 | 2.7492 | 2164.037
2.7494 | 2909.679 | 2.7492 | 2164.0768
2.7496 | 2909.749 | 2.7494 | 2164.117
2.7494 | 2909.818 | 2.7492 | 2164.156
2.7494 | 2909.887 | 2.7492 | 2164.196
2.7494 | 2909.9552 | 2.7494 | 2164.236
2.7494 | 2910.023 | 2.7494 | 2164.2752
2.7494 | 2910.091 | 2.7492 | 2164.314
2.7494 | 2910.159 | 2.7494 | 2164.354
2.7494 | 2910.226 | 2.7492 | 2164.393
2.7494 | 2910.293 | 2.7492 | 2164.433
2.7494 | 2910.36 | 2.7494 | 2164.472
2.7494 | 2910.427 | 2.7492 | 2164.511
2.7494 | 2910.492 | 2.7492 | 2164.55
2.7494 | 2910.559 | 2.7494 | 2164.5888
2.7494 | 2910.624 | 2.7494 | 2164.628
2.7494 | 2910.689 | 2.7492 | 2164.667
2.7494 | 2910.755 | 2.7494 | 2164.7056
2.7494 | 2910.8192 | 2.7492 | 2164.744
2.7496 | 2910.884 | 2.7494 | 2164.783
2.7496 | 2910.948 | 2.7492 | 2164.821
2.7494 | 2911.012 | 2.7494 | 2164.86
2.7496 | 2911.076 | 2.7494 | 2164.898
2.7496 | 2911.139 | 2.7492 | 2164.937
2.7496 | 2911.202 | 2.7492 | 2164.975
2.7496 | 2911.2656 | 2.7494 | 2165.013
2.7494 | 2911.328 | 2.7492 | 2165.051
2.7494 | 2911.39 | 2.7492 | 2165.089
2.7496 | 2911.452 | 2.7492 | 2165.127
2.7494 | 2911.514 | 2.7494 | 2165.165
2.7494 | 2911.576 | 2.7494 | 2165.203
2.7494 | 2911.638 | 2.7494 | 2165.241
2.7494 | 2911.699 | 2.7492 | 2165.279
2.7496 | 2911.759 | 2.7494 | 2165.316
2.7494 | 2911.82 | 2.7492 | 2165.354
2.7494 | 2911.88 | 2.7492 | 2165.392
2.7496 | 2911.941 | 2.7492 | 2165.43
2.7494 | 2912 | 2.7492 | 2165.467
2.7496 | 2912.06 | 2.7494 | 2165.504
2.7494 | 2912.12 | 2.7492 | 2165.542
2.7496 | 2912.179 | 2.7494 | 2165.579
2.7496 | 2912.238 | 2.7494 | 2165.616
2.7496 | 2912.297 | 2.7494 | 2165.653
2.7496 | 2912.355 | 2.7492 | 2165.69
2.7496 | 2912.413 | 2.7492 | 2165.727
2.7494 | 2912.471 | 2.7492 | 2165.764
2.7496 | 2912.529 | 2.7494 | 2165.801
2.7494 | 2912.587 | 2.7492 | 2165.838
2.7494 | 2912.644 | 2.7494 | 2165.874
2.7494 | 2912.701 | 2.7492 | 2165.911
2.7494 | 2912.7584 | 2.7494 | 2165.948
2.7494 | 2912.815 | 2.7492 | 2165.984
2.7494 | 2912.871 | 2.7494 | 2166.021
2.7496 | 2912.927 | 2.7494 | 2166.057
2.7496 | 2912.984 | 2.7492 | 2166.094
2.7496 | 2913.039 | 2.7492 | 2166.13
2.7494 | 2913.095 | 2.7494 | 2166.167
2.7494 | 2913.151 | 2.7494 | 2166.202
2.7496 | 2913.206 | 2.7494 | 2166.239
2.7494 | 2913.2608 | 2.7492 | 2166.25
2.7494 | 2913.316
2.7494 | 2913.37
2.7494 | 2913.425
2.7496 | 2913.479
2.7494 | 2913.5328
2.7496 | 2913.587
2.7494 | 2913.64
2.7496 | 2913.694
2.7496 | 2913.747
2.7494 | 2913.8
2.7494 | 2913.8528
2.7494 | 2913.9056
2.7494 | 2913.958
2.7494 | 2914.01
2.7496 | 2914.062
2.7494 | 2914.114
2.7496 | 2914.166
2.7494 | 2914.217
2.7494 | 2914.268
2.7494 | 2914.319
2.7496 | 2914.37
2.7494 | 2914.421
2.7494 | 2914.472
2.7496 | 2914.522
2.7494 | 2914.5728
2.7494 | 2914.623
2.7494 | 2914.673
2.7494 | 2914.722
2.7494 | 2914.772
2.7496 | 2914.821
2.7496 | 2914.871
2.7494 | 2914.92
2.7494 | 2914.969
2.7494 | 2915.017
2.7494 | 2915.066
2.7494 | 2915.114
2.7496 | 2915.163
2.7494 | 2915.211
2.7496 | 2915.259
2.7496 | 2915.307
2.7494 | 2915.354
2.7494 | 2915.4016
2.7496 | 2915.449
2.7494 | 2915.496
2.7496 | 2915.543
2.7496 | 2915.59
2.7496 | 2915.637
2.7496 | 2915.683
2.7494 | 2915.729
2.7496 | 2915.776
2.7494 | 2915.822
2.7496 | 2915.868
2.7494 | 2915.914
2.7496 | 2915.959
2.7496 | 2916.0048
2.7494 | 2916.05
2.7496 | 2916.096
2.7494 | 2916.141
2.7494 | 2916.186
2.7496 | 2916.231
2.7496 | 2916.275
2.7494 | 2916.32
2.7494 | 2916.364
2.7494 | 2916.408
2.7494 | 2916.452
2.7494 | 2916.497
2.7496 | 2916.54
2.7496 | 2916.584
2.7496 | 2916.628
2.7494 | 2916.671
2.7496 | 2916.714
2.7496 | 2916.758
2.7494 | 2916.801
2.7494 | 2916.844
2.7496 | 2916.8864
2.7494 | 2916.929
2.7494 | 2916.972
2.7496 | 2917.014
2.7494 | 2917.056
2.7496 | 2917.099
2.7494 | 2917.141
2.7494 | 2917.182
2.7494 | 2917.225
2.7496 | 2917.266
2.7496 | 2917.308
2.7494 | 2917.349
2.7496 | 2917.39
2.7494 | 2917.432
2.7494 | 2917.473
2.7494 | 2917.5136
2.7494 | 2917.554
2.7496 | 2917.5952
2.7496 | 2917.636
2.7494 | 2917.676
2.7494 | 2917.716
2.7494 | 2917.757
2.7496 | 2917.797
2.7496 | 2917.837
2.7496 | 2917.877
2.7494 | 2917.917
2.7496 | 2917.956
2.7496 | 2917.996
2.7496 | 2918.036
2.7494 | 2918.075
2.7494 | 2918.114
2.7496 | 2918.153
2.7494 | 2918.192
2.7496 | 2918.232
2.7496 | 2918.27
2.7496 | 2918.309
2.7496 | 2918.348
2.7494 | 2918.386
2.7494 | 2918.425
2.7496 | 2918.463
2.7494 | 2918.501
2.7494 | 2918.539
2.7496 | 2918.577
2.7494 | 2918.615
2.7496 | 2918.6528
2.7496 | 2918.69
2.7496 | 2918.728
2.7496 | 2918.766
2.7494 | 2918.803
2.7494 | 2918.84
2.7496 | 2918.878
2.7494 | 2918.915
2.7494 | 2918.952
2.7494 | 2918.989
2.7494 | 2919.025
2.7494 | 2919.062
2.7496 | 2919.099
2.7496 | 2919.135
2.7496 | 2919.172
2.7494 | 2919.208
2.7496 | 2919.244
2.7494 | 2919.277