## Sheet1
2voltage | 2capacity | 30.0voltage | 30.0capacity | 60.0voltage | 60.0capacity | 90.0voltage | 90.0capacity | 120.0voltage | 120.0capacity | 150.0voltage | 150.0capacity
4.3449 | 0 | 4.3162 | 0 | 2.6698 | 0 | 2.7262 | 0 | 2.7746 | 0 | 2.7504 | 0
4.3321 | 2.166047 | 4.2503 | 2.166058 | 2.6698 | 0 | 2.7262 | 0 | 2.7476 | 0 | 2.7504 | 0
4.3226 | 4.332128 | 4.2334 | 4.332194
4.3158 | 6.498253 | 4.2226 | 6.498308
4.31 | 8.664422 | 4.2137 | 8.664533
4.305 | 10.83048 | 4.2066 | 10.83092
4.3005 | 12.99658 | 4.2 | 12.99716
4.2965 | 15.16272 | 4.1941 | 15.16353
4.2924 | 17.32867 | 4.1885 | 17.32967
4.2889 | 19.49454 | 4.1833 | 19.49576
4.2853 | 21.66088 | 4.1785 | 21.66172
4.2821 | 23.82704 | 4.174 | 23.8278
4.2787 | 25.993 | 4.1695 | 25.9938
4.2758 | 28.159 | 4.1651 | 28.15987
4.2727 | 30.32508 | 4.1611 | 30.32593
4.27 | 32.49123 | 4.157 | 32.49199
4.2673 | 34.65741 | 4.1532 | 34.65802
4.2645 | 36.82355 | 4.1493 | 36.82412
4.2619 | 38.98937 | 4.1457 | 38.99015
4.2594 | 41.15544 | 4.1422 | 41.15619
4.2569 | 43.32141 | 4.1388 | 43.32218
4.2545 | 45.48717 | 4.1352 | 45.48827
4.2521 | 47.65333 | 4.132 | 47.65437
4.2497 | 49.81959 | 4.1288 | 49.82046
4.2476 | 51.98558 | 4.1256 | 51.98649
4.2451 | 54.15161 | 4.1225 | 54.15233
4.2431 | 56.31772 | 4.1194 | 56.31831
4.241 | 58.48374 | 4.1165 | 58.48423
4.2389 | 60.64979 | 4.1136 | 60.6503
4.2368 | 62.81596 | 4.1107 | 62.81649
4.2347 | 64.98212 | 4.108 | 64.98247
4.2326 | 67.14821 | 4.1052 | 67.14824
4.2308 | 69.31438 | 4.1025 | 69.31446
4.2287 | 71.48038 | 4.0999 | 71.4804
4.2267 | 73.64664 | 4.0971 | 73.64609
4.2248 | 75.81262 | 4.0946 | 75.81204
4.223 | 77.97874 | 4.092 | 77.97793
4.2211 | 80.14484 | 4.0896 | 80.14398
4.2192 | 82.31111 | 4.0871 | 82.30998
4.2174 | 84.47699 | 4.0847 | 84.47602
4.2155 | 86.64302 | 4.0821 | 86.64204
4.2138 | 88.80892 | 4.0797 | 88.80818
4.2119 | 90.97482 | 4.0775 | 90.97428
4.2103 | 93.14102 | 4.0752 | 93.13991
4.2084 | 95.30704 | 4.0729 | 95.30597
4.2067 | 97.47298 | 4.0707 | 97.47197
4.205 | 99.63903 | 4.0684 | 99.63796
4.2033 | 101.8051 | 4.0663 | 101.804
4.2016 | 103.9714 | 4.0642 | 103.9702
4.2 | 106.1375 | 4.062 | 106.1362
4.1982 | 108.3039 | 4.0599 | 108.3019
4.1966 | 110.47 | 4.0578 | 110.4674
4.195 | 112.636 | 4.0557 | 112.6328
4.1933 | 114.8021 | 4.0537 | 114.7986
4.1917 | 116.9684 | 4.0516 | 116.9645
4.1901 | 119.1346 | 4.0497 | 119.1306
4.1885 | 121.3005 | 4.0476 | 121.2965
4.1869 | 123.4664 | 4.0457 | 123.4625
4.1853 | 125.6322 | 4.0437 | 125.6285
4.1837 | 127.7983 | 4.0418 | 127.7946
4.182 | 129.9642 | 4.0399 | 129.9607
4.1804 | 132.1303 | 4.0381 | 132.1266
4.179 | 134.2964 | 4.036 | 134.2927
4.1774 | 136.4626 | 4.0342 | 136.4587
4.1757 | 138.6288 | 4.0324 | 138.625
4.1743 | 140.7946 | 4.0305 | 140.7911
4.1728 | 142.9606 | 4.0287 | 142.9571
4.1712 | 145.1266 | 4.0269 | 145.1227
4.1696 | 147.2927 | 4.025 | 147.2886
4.1682 | 149.4587 | 4.0232 | 149.4547
4.1665 | 151.6246 | 4.0216 | 151.6207
4.1651 | 153.7908 | 4.0198 | 153.7866
4.1635 | 155.957 | 4.0182 | 155.9526
4.1619 | 158.1229 | 4.0164 | 158.1189
4.1604 | 160.2892 | 4.0148 | 160.285
4.159 | 162.4552 | 4.0131 | 162.451
4.1575 | 164.6215 | 4.0114 | 164.6167
4.1559 | 166.7872 | 4.0097 | 166.7826
4.1544 | 168.9532 | 4.0081 | 168.9484
4.1528 | 171.1195 | 4.0064 | 171.1144
4.1514 | 173.2854 | 4.0048 | 173.2804
4.1499 | 175.4516 | 4.0032 | 175.4464
4.1483 | 177.6176 | 4.0016 | 177.6123
4.1469 | 179.7835 | 4 | 179.7783
4.1454 | 181.9496 | 3.9984 | 181.9442
4.1438 | 184.1152 | 3.9968 | 184.1101
4.1423 | 186.2808 | 3.9951 | 186.2759
4.1407 | 188.4467 | 3.9937 | 188.442
4.1393 | 190.6126 | 3.9921 | 190.608
4.1378 | 192.7784 | 3.9906 | 192.7738
4.1362 | 194.9443 | 3.989 | 194.9394
4.1348 | 197.1103 | 3.9876 | 197.1052
4.1331 | 199.2764 | 3.9859 | 199.2711
4.1317 | 201.4424 | 3.9845 | 201.4369
4.1301 | 203.6083 | 3.983 | 203.6027
4.1286 | 205.7745 | 3.9816 | 205.7686
4.127 | 207.9405 | 3.98 | 207.9344
4.1256 | 210.1066 | 3.9785 | 210.1002
4.1239 | 212.2727 | 3.9771 | 212.266
4.1223 | 214.4387 | 3.9756 | 214.4319
4.1209 | 216.6045 | 3.9742 | 216.5979
4.1193 | 218.7705 | 3.9727 | 218.7637
4.1178 | 220.9366 | 3.9713 | 220.9296
4.1162 | 223.1026 | 3.9698 | 223.0956
4.1146 | 225.2686 | 3.9684 | 225.2615
4.113 | 227.4347 | 3.9671 | 227.4274
4.1115 | 229.6009 | 3.9656 | 229.5934
4.1099 | 231.7668 | 3.9642 | 231.7592
4.1083 | 233.9328 | 3.9627 | 233.9252
4.1067 | 236.0989 | 3.9614 | 236.0912
4.1052 | 238.2652 | 3.96 | 238.257
4.1036 | 240.4312 | 3.9585 | 240.4229
4.102 | 242.597 | 3.9572 | 242.5887
4.1004 | 244.7628 | 3.9558 | 244.7544
4.0986 | 246.9289 | 3.9543 | 246.9202
4.097 | 249.0951 | 3.953 | 249.0862
4.0954 | 251.2609 | 3.9517 | 251.2521
4.0938 | 253.4269 | 3.9503 | 253.4181
4.0921 | 255.593 | 3.949 | 255.584
4.0905 | 257.7591 | 3.9475 | 257.75
4.0888 | 259.9252 | 3.9462 | 259.9158
4.0873 | 262.0912 | 3.945 | 262.0816
4.0855 | 264.257 | 3.9435 | 264.2475
4.0839 | 266.4227 | 3.9422 | 266.4134
4.0823 | 268.5887 | 3.9409 | 268.5794
4.0805 | 270.755 | 3.9396 | 270.7451
4.0789 | 272.9212 | 3.9382 | 272.9108
4.0773 | 275.0873 | 3.9369 | 275.0764
4.0755 | 277.2533 | 3.9356 | 277.2424
4.0737 | 279.4192 | 3.9345 | 279.4079
4.0721 | 281.5852 | 3.933 | 281.5739
4.0704 | 283.7511 | 3.9317 | 283.7396
4.0686 | 285.9172 | 3.9303 | 285.9054
4.067 | 288.0832 | 3.9291 | 288.0713
4.0652 | 290.2491 | 3.9277 | 290.2373
4.0634 | 292.4154 | 3.9264 | 292.4031
4.0618 | 294.5816 | 3.9253 | 294.5688
4.06 | 296.7478 | 3.9238 | 296.7349
4.0583 | 298.9137 | 3.9225 | 298.9007
4.0565 | 301.0797 | 3.9212 | 301.0666
4.0549 | 303.2458 | 3.9199 | 303.2326
4.0531 | 305.4119 | 3.9186 | 305.3986
4.0513 | 307.5779 | 3.9174 | 307.5644
4.0495 | 309.744 | 3.9162 | 309.7304
4.0478 | 311.9098 | 3.9149 | 311.8965
4.046 | 314.0757 | 3.9136 | 314.0626
4.0442 | 316.2418 | 3.9123 | 316.2284
4.0424 | 318.4078 | 3.9111 | 318.3944
4.0405 | 320.5738 | 3.9098 | 320.5602
4.0387 | 322.74 | 3.9085 | 322.7261
4.0369 | 324.9064 | 3.9073 | 324.8918
4.0352 | 327.0725 | 3.9059 | 327.0574
4.0332 | 329.2385 | 3.9048 | 329.2233
4.0315 | 331.4046 | 3.9036 | 331.3893
4.0297 | 333.5707 | 3.9023 | 333.5553
4.0279 | 335.7367 | 3.9011 | 335.7213
4.026 | 337.9028 | 3.8998 | 337.8875
4.0242 | 340.0686 | 3.8985 | 340.0535
4.0223 | 342.2343 | 3.8972 | 342.2195
4.0206 | 344.4004 | 3.896 | 344.3854
4.0187 | 346.5664 | 3.8948 | 346.5514
4.0168 | 348.732 | 3.8935 | 348.7174
4.015 | 350.8977 | 3.8923 | 350.8831
4.0131 | 353.0636 | 3.891 | 353.0491
4.0113 | 355.2296 | 3.8899 | 355.2149
4.0093 | 357.3954 | 3.8886 | 357.3807
4.0076 | 359.5615 | 3.8873 | 359.5465
4.0056 | 361.7274 | 3.886 | 361.7124
4.0037 | 363.8936 | 3.8849 | 363.8782
4.0019 | 366.0598 | 3.8836 | 366.044
4 | 368.2259 | 3.8825 | 368.2099
3.9981 | 370.3919 | 3.8812 | 370.376
3.9961 | 372.5577 | 3.8799 | 372.5418
3.9942 | 374.7234 | 3.8788 | 374.7076
3.9924 | 376.8895 | 3.8776 | 376.8734
3.9905 | 379.0553 | 3.8764 | 379.0393
3.9885 | 381.2215 | 3.8752 | 381.2051
3.9868 | 383.3873 | 3.8739 | 383.3709
3.9848 | 385.5532 | 3.8726 | 385.5368
3.9829 | 387.719 | 3.8715 | 387.7026
3.9809 | 389.8851 | 3.8704 | 389.8682
3.979 | 392.0512 | 3.8691 | 392.0344
3.9771 | 394.2173 | 3.8678 | 394.2004
3.9751 | 396.3832 | 3.8667 | 396.3664
3.9732 | 398.5491 | 3.8654 | 398.5324
3.9713 | 400.7148 | 3.8643 | 400.6984
3.9695 | 402.8804 | 3.8631 | 402.8641
3.9674 | 405.0464 | 3.8618 | 405.0298
3.9656 | 407.2124 | 3.8605 | 407.1958
3.9637 | 409.3782 | 3.8594 | 409.3615
3.9617 | 411.544 | 3.8581 | 411.5274
3.96 | 413.71 | 3.857 | 413.6932
3.9579 | 415.876 | 3.8559 | 415.8591
3.9561 | 418.0417 | 3.8547 | 418.0249
3.9542 | 420.2077 | 3.8534 | 420.1902
3.9522 | 422.3737 | 3.8523 | 422.3558
3.9503 | 424.5396 | 3.851 | 424.5216
3.9485 | 426.7064 | 3.8497 | 426.6873
3.9464 | 428.8726 | 3.8486 | 428.8531
3.9446 | 431.0388 | 3.8475 | 431.019
3.9427 | 433.2048 | 3.8462 | 433.185
3.9409 | 435.3709 | 3.845 | 435.3513
3.939 | 437.537 | 3.8439 | 437.5173
3.937 | 439.7028 | 3.8428 | 439.6832
3.9353 | 441.8684 | 3.8415 | 441.8492
3.9333 | 444.0341 | 3.8404 | 444.0151
3.9314 | 446.2001 | 3.8391 | 446.181
3.9296 | 448.366 | 3.8379 | 448.3468
3.9277 | 450.532 | 3.8367 | 450.5126
3.9259 | 452.6977 | 3.8355 | 452.6785
3.9241 | 454.8637 | 3.8344 | 454.8443
3.9224 | 457.0296 | 3.8333 | 457.0101
3.9206 | 459.1956 | 3.832 | 459.176
3.9186 | 461.3614 | 3.8307 | 461.3421
3.9169 | 463.5272 | 3.8296 | 463.5076
3.9151 | 465.6934 | 3.8284 | 465.6728
3.9133 | 467.8594 | 3.8273 | 467.8388
3.9117 | 470.0255 | 3.8262 | 470.0053
3.9098 | 472.1915 | 3.8249 | 472.1714
3.908 | 474.3573 | 3.8237 | 474.337
3.9064 | 476.5232 | 3.8225 | 476.5028
3.9046 | 478.6891 | 3.8213 | 478.6687
3.903 | 480.8548 | 3.8202 | 480.8347
3.9012 | 483.0208 | 3.8189 | 483.0007
3.8994 | 485.1871 | 3.8178 | 485.1667
3.8978 | 487.3531 | 3.8166 | 487.3326
3.896 | 489.519 | 3.8153 | 489.4986
3.8944 | 491.685 | 3.8142 | 491.6645
3.8928 | 493.8507 | 3.8131 | 493.8304
3.891 | 496.0162 | 3.8118 | 495.9967
3.8896 | 498.1821 | 3.8107 | 498.1623
3.8878 | 500.348 | 3.8095 | 500.3279
3.8864 | 502.5136 | 3.8082 | 502.4932
3.8846 | 504.6796 | 3.8071 | 504.6595
3.8831 | 506.8453 | 3.806 | 506.8255
3.8815 | 509.0109 | 3.8049 | 508.9913
3.8799 | 511.1767 | 3.8036 | 511.1575
3.8785 | 513.3427 | 3.8024 | 513.3228
3.8768 | 515.5084 | 3.8011 | 515.4885
3.8752 | 517.6739 | 3.8 | 517.6543
3.8738 | 519.8396 | 3.7989 | 519.82
3.8723 | 522.0056 | 3.7978 | 521.986
3.8707 | 524.1716 | 3.7966 | 524.1519
3.8693 | 526.3376 | 3.7953 | 526.3176
3.8678 | 528.5034 | 3.7942 | 528.4836
3.8664 | 530.6693 | 3.7929 | 530.6494
3.8649 | 532.8347 | 3.7918 | 532.8152
3.8634 | 535.0004 | 3.7907 | 534.981
3.862 | 537.1662 | 3.7895 | 537.147
3.8605 | 539.3316 | 3.7884 | 539.3127
3.8591 | 541.498 | 3.7871 | 541.4786
3.8578 | 543.6641 | 3.786 | 543.6445
3.8563 | 545.8301 | 3.7848 | 545.8104
3.8549 | 547.9957 | 3.7836 | 547.9761
3.8536 | 550.1617 | 3.7824 | 550.142
3.8521 | 552.3275 | 3.7813 | 552.3079
3.8507 | 554.4936 | 3.78 | 554.4737
3.8494 | 556.6594 | 3.7789 | 556.6397
3.848 | 558.8255 | 3.7777 | 558.8056
3.8467 | 560.9911 | 3.7766 | 560.9714
3.8454 | 563.1568 | 3.7753 | 563.1373
3.8439 | 565.3227 | 3.7742 | 565.3032
3.8426 | 567.4884 | 3.7731 | 567.4692
3.8413 | 569.6546 | 3.7718 | 569.6349
3.84 | 571.8204 | 3.7706 | 571.8007
3.8388 | 573.9862 | 3.7695 | 573.9668
3.8375 | 576.152 | 3.7682 | 576.1323
3.8362 | 578.318 | 3.7671 | 578.298
3.8347 | 580.484 | 3.766 | 580.464
3.8336 | 582.6499 | 3.7647 | 582.6296
3.8323 | 584.8153 | 3.7635 | 584.7956
3.831 | 586.9811 | 3.7624 | 586.9615
3.8297 | 589.147 | 3.7613 | 589.1274
3.8284 | 591.313 | 3.7602 | 591.2932
3.8273 | 593.4794 | 3.759 | 593.4592
3.826 | 595.645 | 3.7577 | 595.6248
3.8247 | 597.8109 | 3.7566 | 597.7907
3.8234 | 599.9768 | 3.7555 | 599.9564
3.8221 | 602.1426 | 3.7542 | 602.1223
3.821 | 604.3082 | 3.753 | 604.2881
3.8197 | 606.4742 | 3.7519 | 606.4541
3.8184 | 608.6399 | 3.7506 | 608.6199
3.8173 | 610.8057 | 3.7495 | 610.7857
3.816 | 612.9715 | 3.7485 | 612.9512
3.8149 | 615.1373 | 3.7472 | 615.1171
3.8136 | 617.3031 | 3.7461 | 617.2828
3.8124 | 619.469 | 3.7448 | 619.4486
3.8112 | 621.6347 | 3.7437 | 621.6141
3.81 | 623.8007 | 3.7426 | 623.78
3.8087 | 625.9664 | 3.7413 | 625.9459
3.8076 | 628.1325 | 3.7401 | 628.1115
3.8065 | 630.2985 | 3.739 | 630.2771
3.8052 | 632.4643 | 3.7379 | 632.4428
3.8041 | 634.6302 | 3.7366 | 634.6085
3.8029 | 636.7961 | 3.7356 | 636.7744
3.8016 | 638.9619 | 3.7343 | 638.9401
3.8005 | 641.1278 | 3.7332 | 641.106
3.7994 | 643.2936 | 3.7321 | 643.2716
3.7981 | 645.4595 | 3.7308 | 645.4375
3.7969 | 647.6256 | 3.7296 | 647.6034
3.7958 | 649.7915 | 3.7285 | 649.7692
3.7945 | 651.9574 | 3.7274 | 651.9348
3.7934 | 654.1231 | 3.7263 | 654.1005
3.7923 | 656.2891 | 3.725 | 656.2661
3.7911 | 658.4548 | 3.7238 | 658.4319
3.79 | 660.6208 | 3.7227 | 660.5978
3.7889 | 662.7868 | 3.7216 | 662.7638
3.7876 | 664.9525 | 3.7203 | 664.9296
3.7865 | 667.1184 | 3.7192 | 667.0949
3.7853 | 669.2841 | 3.718 | 669.2603
3.7842 | 671.4499 | 3.7169 | 671.4263
3.7831 | 673.6154 | 3.7158 | 673.5928
3.7819 | 675.7813 | 3.7145 | 675.759
3.7808 | 677.9472 | 3.7133 | 677.9245
3.7797 | 680.1131 | 3.7122 | 680.0904
3.7786 | 682.2788 | 3.7111 | 682.2564
3.7773 | 684.4446 | 3.7098 | 684.4224
3.7763 | 686.6104 | 3.7087 | 686.5881
3.7752 | 688.7762 | 3.7075 | 688.7539
3.774 | 690.9421 | 3.7064 | 690.9195
3.7729 | 693.108 | 3.7053 | 693.0853
3.7716 | 695.2738 | 3.7041 | 695.251
3.7706 | 697.4392 | 3.703 | 697.4168
3.7695 | 699.605 | 3.7017 | 699.5825
3.7684 | 701.7709 | 3.7006 | 701.7483
3.7673 | 703.9372 | 3.6995 | 703.914
3.7661 | 706.1032 | 3.6983 | 706.0797
3.765 | 708.2689 | 3.6972 | 708.2455
3.7639 | 710.4348 | 3.6959 | 710.4113
3.7627 | 712.6005 | 3.6948 | 712.5769
3.7616 | 714.7664 | 3.6937 | 714.7427
3.7605 | 716.9324 | 3.6925 | 716.9085
3.7593 | 719.0979 | 3.6914 | 719.074
3.7582 | 721.2631 | 3.6903 | 721.2388
3.7571 | 723.4291 | 3.6891 | 723.4042
3.756 | 725.595 | 3.688 | 725.5696
3.7548 | 727.761 | 3.6867 | 727.7352
3.7537 | 729.9267 | 3.6856 | 729.9008
3.7526 | 732.0924 | 3.6845 | 732.0665
3.7516 | 734.2583 | 3.6833 | 734.2321
3.7505 | 736.4242 | 3.6822 | 736.3977
3.7493 | 738.5901 | 3.6811 | 738.5631
3.7482 | 740.7559 | 3.6799 | 740.7288
3.7471 | 742.9217 | 3.6788 | 742.8947
3.7461 | 745.0876 | 3.6777 | 745.0604
3.745 | 747.2533 | 3.6764 | 747.2262
3.7438 | 749.4191 | 3.6753 | 749.3919
3.7427 | 751.5849 | 3.6741 | 751.5576
3.7418 | 753.7508 | 3.673 | 753.7233
3.7406 | 755.9167 | 3.6719 | 755.8889
3.7395 | 758.0826 | 3.6707 | 758.0548
3.7384 | 760.2482 | 3.6696 | 760.2207
3.7372 | 762.414 | 3.6685 | 762.3863
3.7361 | 764.5798 | 3.6673 | 764.552
3.735 | 766.7459 | 3.6662 | 766.7177
3.734 | 768.9114 | 3.6649 | 768.8836
3.7329 | 771.0771 | 3.6638 | 771.0492
3.7317 | 773.2428 | 3.6627 | 773.2149
3.7306 | 775.4089 | 3.6615 | 775.3808
3.7296 | 777.5748 | 3.6604 | 777.5465
3.7285 | 779.7406 | 3.6593 | 779.7123
3.7274 | 781.9067 | 3.6581 | 781.8782
3.7263 | 784.0726 | 3.657 | 784.0437
3.7251 | 786.2384 | 3.6559 | 786.2093
3.7242 | 788.4038 | 3.6548 | 788.3751
3.723 | 790.5695 | 3.6536 | 790.5408
3.7221 | 792.7357 | 3.6525 | 792.7066
3.7209 | 794.9012 | 3.6512 | 794.8721
3.7198 | 797.0672 | 3.6502 | 797.038
3.7187 | 799.2329 | 3.6489 | 799.2036
3.7177 | 801.3987 | 3.6478 | 801.3693
3.7166 | 803.5641 | 3.6467 | 803.5353
3.7154 | 805.7302 | 3.6456 | 805.7012
3.7143 | 807.8961 | 3.6444 | 807.8665
3.7133 | 810.062 | 3.6435 | 810.0318
3.7122 | 812.2277 | 3.6423 | 812.1978
3.7111 | 814.3938 | 3.641 | 814.3636
3.7101 | 816.5596 | 3.6399 | 816.5292
3.709 | 818.7254 | 3.6388 | 818.695
3.708 | 820.8913 | 3.6377 | 820.8608
3.7069 | 823.057 | 3.6365 | 823.0264
3.7058 | 825.2227 | 3.6354 | 825.1922
3.7046 | 827.3882 | 3.6343 | 827.358
3.7035 | 829.554 | 3.6331 | 829.5236
3.7025 | 831.7195 | 3.6322 | 831.6895
3.7014 | 833.8852 | 3.6309 | 833.8552
3.7004 | 836.0509 | 3.6297 | 836.0208
3.6993 | 838.2168 | 3.6286 | 838.1862
3.6982 | 840.3831 | 3.6275 | 840.3523
3.6972 | 842.5489 | 3.6264 | 842.518
3.6961 | 844.7145 | 3.6252 | 844.6838
3.6949 | 846.8798 | 3.6241 | 846.8497
3.694 | 849.0456 | 3.623 | 849.0154
3.6928 | 851.2113 | 3.6218 | 851.1811
3.6919 | 853.3774 | 3.6207 | 853.3468
3.6907 | 855.5432 | 3.6197 | 855.5125
3.6896 | 857.7091 | 3.6184 | 857.6782
3.6885 | 859.8751 | 3.6175 | 859.8439
3.6877 | 862.0408 | 3.6163 | 862.0096
3.6866 | 864.2064 | 3.6151 | 864.1748
3.6854 | 866.3722 | 3.6141 | 866.3412
3.6843 | 868.5379 | 3.613 | 868.5066
3.6833 | 870.7036 | 3.6118 | 870.672
3.6822 | 872.8692 | 3.6107 | 872.8376
3.6811 | 875.0351 | 3.6096 | 875.0032
3.6801 | 877.201 | 3.6084 | 877.1689
3.679 | 879.3668 | 3.6073 | 879.3348
3.678 | 881.5325 | 3.6063 | 881.5004
3.6769 | 883.6984 | 3.6052 | 883.6662
3.6759 | 885.864 | 3.6041 | 885.8319
3.6748 | 888.0299 | 3.6029 | 887.9976
3.6736 | 890.1956 | 3.6018 | 890.1634
3.6727 | 892.3616 | 3.6007 | 892.3291
3.6717 | 894.5274 | 3.5996 | 894.4949
3.6706 | 896.6932 | 3.5984 | 896.6604
3.6694 | 898.8588 | 3.5973 | 898.8261
3.6683 | 901.0246 | 3.5963 | 900.9918
3.6673 | 903.1903 | 3.5952 | 903.1576
3.6662 | 905.356 | 3.5941 | 905.3232
3.6652 | 907.522 | 3.5929 | 907.489
3.6641 | 909.6878 | 3.5918 | 909.6545
3.6632 | 911.8535 | 3.5907 | 911.8204
3.662 | 914.0195 | 3.5896 | 913.9861
3.6611 | 916.1852 | 3.5886 | 916.1519
3.6599 | 918.3509 | 3.5875 | 918.3176
3.6588 | 920.5165 | 3.5863 | 920.4833
3.6578 | 922.6824 | 3.5852 | 922.6491
3.6567 | 924.8481 | 3.5842 | 924.8148
3.6559 | 927.0138 | 3.5831 | 926.9804
3.6548 | 929.1796 | 3.582 | 929.1462
3.6536 | 931.345 | 3.5808 | 931.3121
3.6527 | 933.5105 | 3.5797 | 933.4778
3.6515 | 935.6761 | 3.5786 | 935.6434
3.6506 | 937.8419 | 3.5774 | 937.8091
3.6494 | 940.0072 | 3.5765 | 939.9741
3.6485 | 942.1729 | 3.5754 | 942.1398
3.6473 | 944.3388 | 3.5742 | 944.3055
3.6464 | 946.5045 | 3.5731 | 946.4712
3.6452 | 948.6707 | 3.5721 | 948.6368
3.6443 | 950.8368 | 3.571 | 950.8026
3.6431 | 953.0027 | 3.5699 | 952.9684
3.6422 | 955.1684 | 3.5687 | 955.1341
3.641 | 957.3341 | 3.5676 | 957.2992
3.6399 | 959.4998 | 3.5666 | 959.4646
3.6389 | 961.6656 | 3.5655 | 961.6304
3.638 | 963.8313 | 3.5644 | 963.7962
3.6368 | 965.9968 | 3.5632 | 965.9618
3.6359 | 968.1625 | 3.5621 | 968.1275
3.6347 | 970.3283 | 3.5611 | 970.2932
3.6338 | 972.494 | 3.56 | 972.4588
3.6328 | 974.6598 | 3.5589 | 974.6244
3.6317 | 976.8255 | 3.5579 | 976.7901
3.6307 | 978.9911 | 3.5568 | 978.9558
3.6296 | 981.1566 | 3.5557 | 981.1214
3.6286 | 983.3224 | 3.5545 | 983.2868
3.6276 | 985.4884 | 3.5536 | 985.4525
3.6265 | 987.6541 | 3.5524 | 987.618
3.6255 | 989.8202 | 3.5513 | 989.7839
3.6244 | 991.986 | 3.5502 | 991.9496
3.6234 | 994.1515 | 3.5492 | 994.1153
3.6225 | 996.317 | 3.5481 | 996.281
3.6213 | 998.4824 | 3.5471 | 998.4465
3.6204 | 1000.648 | 3.546 | 1000.612
3.6193 | 1002.8144 | 3.5448 | 1002.778
3.6183 | 1004.98 | 3.5439 | 1004.944
3.6173 | 1007.146 | 3.5427 | 1007.109
3.6163 | 1009.312 | 3.5416 | 1009.2744
3.6152 | 1011.4776 | 3.5407 | 1011.439
3.6142 | 1013.643 | 3.5395 | 1013.605
3.6133 | 1015.8088 | 3.5384 | 1015.77
3.6121 | 1017.974 | 3.5374 | 1017.936
3.6112 | 1020.14 | 3.5363 | 1020.101
3.6102 | 1022.306 | 3.5353 | 1022.267
3.6091 | 1024.4712 | 3.5342 | 1024.432
3.6081 | 1026.6368 | 3.5331 | 1026.598
3.607 | 1028.803 | 3.5321 | 1028.764
3.6062 | 1030.968 | 3.531 | 1030.929
3.605 | 1033.134 | 3.5298 | 1033.095
3.6041 | 1035.3 | 3.5289 | 1035.26
3.6029 | 1037.465 | 3.5277 | 1037.426
3.602 | 1039.631 | 3.5268 | 1039.592
3.601 | 1041.797 | 3.5255 | 1041.758
3.6 | 1043.963 | 3.5245 | 1043.923
3.5991 | 1046.129 | 3.5234 | 1046.089
3.5981 | 1048.294 | 3.5224 | 1048.255
3.597 | 1050.46 | 3.5214 | 1050.42
3.596 | 1052.625 | 3.5203 | 1052.586
3.595 | 1054.7912 | 3.5193 | 1054.752
3.5941 | 1056.957 | 3.5182 | 1056.917
3.5931 | 1059.123 | 3.5172 | 1059.083
3.5921 | 1061.289 | 3.5161 | 1061.248
3.591 | 1063.454 | 3.515 | 1063.414
3.59 | 1065.62 | 3.514 | 1065.58
3.5891 | 1067.785 | 3.5131 | 1067.745
3.5881 | 1069.951 | 3.5119 | 1069.91
3.5871 | 1072.117 | 3.5108 | 1072.076
3.586 | 1074.283 | 3.5098 | 1074.241
3.5852 | 1076.448 | 3.5087 | 1076.407
3.5842 | 1078.613 | 3.5077 | 1078.572
3.5831 | 1080.779 | 3.5068 | 1080.738
3.5821 | 1082.945 | 3.5056 | 1082.903
3.5812 | 1085.111 | 3.5047 | 1085.069
3.5802 | 1087.276 | 3.5035 | 1087.235
3.5792 | 1089.442 | 3.5026 | 1089.4
3.5783 | 1091.6072 | 3.5014 | 1091.566
3.5773 | 1093.7728 | 3.5005 | 1093.731
3.5763 | 1095.938 | 3.4993 | 1095.897
3.5754 | 1098.104 | 3.4984 | 1098.063
3.5742 | 1100.269 | 3.4974 | 1100.228
3.5734 | 1102.435 | 3.4963 | 1102.394
3.5723 | 1104.6 | 3.4953 | 1104.559
3.5715 | 1106.766 | 3.4942 | 1106.725
3.5705 | 1108.932 | 3.4932 | 1108.89
3.5695 | 1111.098 | 3.4922 | 1111.056
3.5684 | 1113.263 | 3.4911 | 1113.222
3.5676 | 1115.429 | 3.4901 | 1115.3872
3.5666 | 1117.595 | 3.489 | 1117.553
3.5655 | 1119.7608 | 3.488 | 1119.7184
3.5647 | 1121.9264 | 3.4871 | 1121.884
3.5637 | 1124.092 | 3.4861 | 1124.05
3.5628 | 1126.258 | 3.485 | 1126.215
3.5618 | 1128.423 | 3.484 | 1128.38
3.5608 | 1130.5896 | 3.4829 | 1130.546
3.5599 | 1132.756 | 3.4819 | 1132.712
3.5589 | 1134.921 | 3.4809 | 1134.878
3.5579 | 1137.087 | 3.48 | 1137.043
3.557 | 1139.253 | 3.4788 | 1139.209
3.556 | 1141.419 | 3.4779 | 1141.375
3.555 | 1143.584 | 3.4769 | 1143.54
3.554 | 1145.75 | 3.4759 | 1145.706
3.5532 | 1147.916 | 3.475 | 1147.872
3.5523 | 1150.082 | 3.474 | 1150.037
3.5513 | 1152.247 | 3.473 | 1152.203
3.5503 | 1154.413 | 3.4719 | 1154.368
3.5495 | 1156.5784 | 3.4709 | 1156.534
3.5486 | 1158.744 | 3.47 | 1158.699
3.5476 | 1160.91 | 3.4688 | 1160.865
3.5466 | 1163.076 | 3.468 | 1163.03
3.5457 | 1165.241 | 3.4671 | 1165.196
3.5447 | 1167.407 | 3.4659 | 1167.361
3.5439 | 1169.573 | 3.465 | 1169.5272
3.5429 | 1171.739 | 3.464 | 1171.693
3.5419 | 1173.904 | 3.463 | 1173.859
3.541 | 1176.0704 | 3.462 | 1176.024
3.5402 | 1178.236 | 3.4611 | 1178.19
3.5392 | 1180.402 | 3.4601 | 1180.355
3.5382 | 1182.5672 | 3.4591 | 1182.521
3.5374 | 1184.7328 | 3.4582 | 1184.686
3.5365 | 1186.898 | 3.4572 | 1186.852
3.5355 | 1189.064 | 3.4562 | 1189.0176
3.5345 | 1191.229 | 3.4553 | 1191.183
3.5337 | 1193.394 | 3.4543 | 1193.349
3.5327 | 1195.56 | 3.4533 | 1195.514
3.5318 | 1197.726 | 3.4524 | 1197.6792
3.531 | 1199.891 | 3.4514 | 1199.845
3.53 | 1202.057 | 3.4504 | 1202.01
3.529 | 1204.222 | 3.4495 | 1204.176
3.5282 | 1206.388 | 3.4485 | 1206.341
3.5273 | 1208.554 | 3.4475 | 1208.507
3.5263 | 1210.719 | 3.4466 | 1210.6728
3.5255 | 1212.885 | 3.4456 | 1212.838
3.5245 | 1215.051 | 3.4448 | 1215.004
3.5235 | 1217.216 | 3.4437 | 1217.1696
3.5227 | 1219.382 | 3.4428 | 1219.335
3.5218 | 1221.547 | 3.4419 | 1221.5
3.521 | 1223.713 | 3.4409 | 1223.666
3.52 | 1225.879 | 3.4401 | 1225.832
3.519 | 1228.044 | 3.4391 | 1227.997
3.5182 | 1230.2096 | 3.4382 | 1230.163
3.5174 | 1232.375 | 3.4372 | 1232.328
3.5164 | 1234.54 | 3.4362 | 1234.494
3.5155 | 1236.706 | 3.4353 | 1236.659
3.5147 | 1238.871 | 3.4345 | 1238.825
3.5139 | 1241.037 | 3.4335 | 1240.99
3.5129 | 1243.203 | 3.4325 | 1243.156
3.5121 | 1245.368 | 3.4317 | 1245.321
3.5111 | 1247.534 | 3.4307 | 1247.487
3.5103 | 1249.7 | 3.4298 | 1249.653
3.5093 | 1251.865 | 3.429 | 1251.818
3.5085 | 1254.031 | 3.428 | 1253.984
3.5076 | 1256.197 | 3.427 | 1256.149
3.5068 | 1258.362 | 3.4261 | 1258.315
3.5058 | 1260.528 | 3.4253 | 1260.48
3.505 | 1262.694 | 3.4243 | 1262.646
3.5042 | 1264.86 | 3.4233 | 1264.812
3.5032 | 1267.025 | 3.4223 | 1266.977
3.5024 | 1269.191 | 3.4215 | 1269.1432
3.5014 | 1271.3568 | 3.4206 | 1271.309
3.5006 | 1273.522 | 3.4198 | 1273.475
3.4998 | 1275.687 | 3.419 | 1275.64
3.499 | 1277.853 | 3.418 | 1277.805
3.498 | 1280.018 | 3.417 | 1279.971
3.4972 | 1282.184 | 3.4162 | 1282.136
3.4963 | 1284.349 | 3.4152 | 1284.302
3.4955 | 1286.515 | 3.4144 | 1286.467
3.4947 | 1288.6808 | 3.4135 | 1288.6328
3.4937 | 1290.846 | 3.4127 | 1290.798
3.4929 | 1293.012 | 3.4117 | 1292.964
3.4919 | 1295.178 | 3.4109 | 1295.13
3.4911 | 1297.344 | 3.4099 | 1297.295
3.4903 | 1299.509 | 3.4091 | 1299.461
3.4895 | 1301.675 | 3.4083 | 1301.6264
3.4887 | 1303.84 | 3.4073 | 1303.792
3.4879 | 1306.006 | 3.4065 | 1305.958
3.4869 | 1308.172 | 3.4056 | 1308.123
3.4861 | 1310.338 | 3.4048 | 1310.289
3.4853 | 1312.503 | 3.4039 | 1312.454
3.4845 | 1314.669 | 3.4031 | 1314.62
3.4837 | 1316.835 | 3.4022 | 1316.7856
3.4827 | 1319.001 | 3.4014 | 1318.951
3.4819 | 1321.166 | 3.4006 | 1321.117
3.4811 | 1323.331 | 3.3996 | 1323.282
3.4801 | 1325.497 | 3.3988 | 1325.448
3.4793 | 1327.663 | 3.398 | 1327.613
3.4785 | 1329.829 | 3.3972 | 1329.779
3.4777 | 1331.994 | 3.3962 | 1331.944
3.4769 | 1334.159 | 3.3954 | 1334.11
3.4759 | 1336.325 | 3.3946 | 1336.276
3.4753 | 1338.491 | 3.3936 | 1338.441
3.4745 | 1340.657 | 3.393 | 1340.607
3.4735 | 1342.822 | 3.392 | 1342.773
3.4727 | 1344.987 | 3.3912 | 1344.938
3.4719 | 1347.153 | 3.3904 | 1347.103
3.4711 | 1349.3192 | 3.3896 | 1349.269
3.4703 | 1351.485 | 3.3888 | 1351.434
3.4695 | 1353.651 | 3.388 | 1353.599
3.4687 | 1355.816 | 3.387 | 1355.765
3.4679 | 1357.982 | 3.3864 | 1357.9304
3.4671 | 1360.1472 | 3.3855 | 1360.096
3.4662 | 1362.313 | 3.3846 | 1362.261
3.4654 | 1364.479 | 3.3838 | 1364.427
3.4646 | 1366.645 | 3.383 | 1366.592
3.4638 | 1368.81 | 3.3822 | 1368.758
3.463 | 1370.976 | 3.3814 | 1370.923
3.4622 | 1373.141 | 3.3806 | 1373.089
3.4614 | 1375.307 | 3.3798 | 1375.255
3.4606 | 1377.472 | 3.3789 | 1377.42
3.46 | 1379.638 | 3.3781 | 1379.586
3.459 | 1381.803 | 3.3773 | 1381.751
3.4582 | 1383.968 | 3.3765 | 1383.917
3.4575 | 1386.134 | 3.3757 | 1386.0824
3.4567 | 1388.299 | 3.3749 | 1388.248
3.4559 | 1390.465 | 3.3741 | 1390.414
3.4551 | 1392.631 | 3.3733 | 1392.579
3.4543 | 1394.796 | 3.3725 | 1394.744
3.4535 | 1396.962 | 3.3717 | 1396.91
3.4529 | 1399.127 | 3.3709 | 1399.076
3.4519 | 1401.292 | 3.3701 | 1401.241
3.4512 | 1403.4576 | 3.3693 | 1403.406
3.4504 | 1405.623 | 3.3686 | 1405.572
3.4496 | 1407.789 | 3.3678 | 1407.737
3.449 | 1409.955 | 3.367 | 1409.903
3.4482 | 1412.121 | 3.3662 | 1412.069
3.4475 | 1414.286 | 3.3654 | 1414.234
3.4467 | 1416.451 | 3.3647 | 1416.4
3.4457 | 1418.617 | 3.3639 | 1418.565
3.4451 | 1420.783 | 3.3631 | 1420.7304
3.4443 | 1422.948 | 3.3623 | 1422.896
3.4437 | 1425.114 | 3.3615 | 1425.061
3.4428 | 1427.28 | 3.3609 | 1427.227
3.442 | 1429.445 | 3.3601 | 1429.393
3.4414 | 1431.611 | 3.3594 | 1431.558
3.4406 | 1433.776 | 3.3586 | 1433.723
3.4398 | 1435.942 | 3.3578 | 1435.889
3.4391 | 1438.107 | 3.3572 | 1438.054
3.4383 | 1440.273 | 3.3563 | 1440.22
3.4375 | 1442.438 | 3.3555 | 1442.384
3.4369 | 1444.603 | 3.3549 | 1444.55
3.4362 | 1446.769 | 3.3541 | 1446.715
3.4354 | 1448.9344 | 3.3534 | 1448.8808
3.4346 | 1451.1 | 3.3526 | 1451.046
3.434 | 1453.266 | 3.3518 | 1453.212
3.4332 | 1455.431 | 3.3512 | 1455.377
3.4325 | 1457.596 | 3.3504 | 1457.543
3.4317 | 1459.762 | 3.3497 | 1459.708
3.4309 | 1461.927 | 3.3489 | 1461.873
3.4303 | 1464.093 | 3.3483 | 1464.039
3.4296 | 1466.259 | 3.3475 | 1466.205
3.4288 | 1468.425 | 3.3467 | 1468.37
3.4282 | 1470.59 | 3.346 | 1470.535
3.4273 | 1472.756 | 3.3454 | 1472.701
3.4267 | 1474.921 | 3.3446 | 1474.866
3.4259 | 1477.087 | 3.3439 | 1477.032
3.4253 | 1479.253 | 3.3431 | 1479.198
3.4244 | 1481.418 | 3.3425 | 1481.3632
3.4238 | 1483.584 | 3.3417 | 1483.529
3.423 | 1485.75 | 3.341 | 1485.6936
3.4223 | 1487.916 | 3.3402 | 1487.859
3.4215 | 1490.082 | 3.3396 | 1490.025
3.4209 | 1492.247 | 3.3388 | 1492.19
3.4202 | 1494.413 | 3.3381 | 1494.355
3.4194 | 1496.578 | 3.3375 | 1496.521
3.4188 | 1498.743 | 3.3367 | 1498.686
3.418 | 1500.909 | 3.336 | 1500.852
3.4173 | 1503.074 | 3.3352 | 1503.017
3.4167 | 1505.24 | 3.3344 | 1505.183
3.4161 | 1507.405 | 3.3337 | 1507.348
3.4152 | 1509.571 | 3.3331 | 1509.514
3.4146 | 1511.737 | 3.3325 | 1511.679
3.414 | 1513.903 | 3.3318 | 1513.8448
3.4131 | 1516.068 | 3.331 | 1516.01
3.4125 | 1518.234 | 3.3304 | 1518.176
3.4119 | 1520.4 | 3.3297 | 1520.341
3.4112 | 1522.565 | 3.3289 | 1522.506
3.4104 | 1524.731 | 3.3283 | 1524.672
3.4098 | 1526.896 | 3.3276 | 1526.837
3.4091 | 1529.061 | 3.3268 | 1529.003
3.4085 | 1531.227 | 3.3262 | 1531.168
3.4078 | 1533.393 | 3.3255 | 1533.334
3.4072 | 1535.558 | 3.3249 | 1535.499
3.4065 | 1537.724 | 3.3242 | 1537.664
3.4057 | 1539.889 | 3.3234 | 1539.83
3.4051 | 1542.055 | 3.3228 | 1541.995
3.4044 | 1544.221 | 3.3221 | 1544.16
3.4038 | 1546.386 | 3.3215 | 1546.326
3.4031 | 1548.552 | 3.3208 | 1548.491
3.4025 | 1550.718 | 3.32 | 1550.657
3.4018 | 1552.883 | 3.3195 | 1552.822
3.401 | 1555.048 | 3.3187 | 1554.988
3.4004 | 1557.214 | 3.3181 | 1557.153
3.3998 | 1559.38 | 3.3174 | 1559.3184
3.3991 | 1561.546 | 3.3168 | 1561.484
3.3985 | 1563.711 | 3.316 | 1563.649
3.3978 | 1565.877 | 3.3155 | 1565.8144
3.3972 | 1568.042 | 3.3147 | 1567.98
3.3965 | 1570.208 | 3.3141 | 1570.145
3.3959 | 1572.373 | 3.3134 | 1572.3104
3.3952 | 1574.539 | 3.3128 | 1574.476
3.3946 | 1576.705 | 3.3121 | 1576.641
3.3939 | 1578.87 | 3.3113 | 1578.807
3.3933 | 1581.035 | 3.3107 | 1580.972
3.3925 | 1583.2 | 3.31 | 1583.138
3.392 | 1585.366 | 3.3094 | 1585.303
3.3914 | 1587.532 | 3.3087 | 1587.469
3.3907 | 1589.697 | 3.3081 | 1589.634
3.3901 | 1591.863 | 3.3074 | 1591.8
3.3894 | 1594.028 | 3.3068 | 1593.9648
3.3888 | 1596.194 | 3.3061 | 1596.13
3.3881 | 1598.359 | 3.3055 | 1598.296
3.3875 | 1600.525 | 3.3049 | 1600.462
3.3868 | 1602.69 | 3.304 | 1602.6272
3.3862 | 1604.855 | 3.3034 | 1604.793
3.3855 | 1607.021 | 3.3029 | 1606.9584
3.3849 | 1609.186 | 3.3021 | 1609.124
3.3844 | 1611.351 | 3.3015 | 1611.29
3.3838 | 1613.517 | 3.3008 | 1613.455
3.383 | 1615.683 | 3.3002 | 1615.6208
3.3825 | 1617.849 | 3.2997 | 1617.786
3.3819 | 1620.014 | 3.2989 | 1619.952
3.3812 | 1622.18 | 3.2982 | 1622.117
3.3806 | 1624.345 | 3.2976 | 1624.283
3.3799 | 1626.511 | 3.2969 | 1626.448
3.3794 | 1628.676 | 3.2965 | 1628.614
3.3788 | 1630.842 | 3.2957 | 1630.779
3.3781 | 1633.008 | 3.295 | 1632.945
3.3775 | 1635.174 | 3.2944 | 1635.11
3.3768 | 1637.339 | 3.2937 | 1637.276
3.3764 | 1639.505 | 3.2931 | 1639.441
3.3756 | 1641.67 | 3.2924 | 1641.606
3.3749 | 1643.836 | 3.2918 | 1643.771
3.3744 | 1646.001 | 3.2911 | 1645.937
3.3738 | 1648.167 | 3.2907 | 1648.102
3.3731 | 1650.332 | 3.2898 | 1650.268
3.3727 | 1652.497 | 3.2892 | 1652.433
3.3718 | 1654.663 | 3.2886 | 1654.599
3.3714 | 1656.828 | 3.2881 | 1656.764
3.3707 | 1658.9936 | 3.2873 | 1658.93
3.3702 | 1661.159 | 3.2866 | 1661.096
3.3694 | 1663.3248 | 3.2861 | 1663.261
3.3689 | 1665.49 | 3.2855 | 1665.426
3.3683 | 1667.656 | 3.2848 | 1667.592
3.3676 | 1669.821 | 3.2842 | 1669.757
3.3672 | 1671.987 | 3.2835 | 1671.922
3.3665 | 1674.152 | 3.2829 | 1674.088
3.3659 | 1676.318 | 3.2823 | 1676.253
3.3654 | 1678.483 | 3.2816 | 1678.419
3.3647 | 1680.6496 | 3.281 | 1680.584
3.3641 | 1682.815 | 3.2805 | 1682.75
3.3634 | 1684.9808 | 3.2798 | 1684.9152
3.363 | 1687.148 | 3.2792 | 1687.08
3.3623 | 1689.313 | 3.2785 | 1689.246
3.3617 | 1691.479 | 3.2779 | 1691.411
3.3612 | 1693.644 | 3.2773 | 1693.576
3.3605 | 1695.81 | 3.2766 | 1695.742
3.3599 | 1697.976 | 3.276 | 1697.9072
3.3594 | 1700.141 | 3.2753 | 1700.073
3.3588 | 1702.306 | 3.2748 | 1702.2384
3.3581 | 1704.472 | 3.2742 | 1704.404
3.3575 | 1706.637 | 3.2735 | 1706.5696
3.357 | 1708.803 | 3.2729 | 1708.735
3.3563 | 1710.969 | 3.2722 | 1710.901
3.3559 | 1713.134 | 3.2718 | 1713.066
3.3552 | 1715.299 | 3.2711 | 1715.231
3.3546 | 1717.465 | 3.2703 | 1717.397
3.3541 | 1719.63 | 3.2698 | 1719.563
3.3534 | 1721.796 | 3.2692 | 1721.728
3.353 | 1723.961 | 3.2685 | 1723.893
3.3523 | 1726.127 | 3.2679 | 1726.059
3.3517 | 1728.292 | 3.2672 | 1728.224
3.3512 | 1730.458 | 3.2668 | 1730.39
3.3505 | 1732.624 | 3.2661 | 1732.5552
3.3501 | 1734.79 | 3.2655 | 1734.721
3.3494 | 1736.955 | 3.2648 | 1736.886
3.3488 | 1739.121 | 3.2642 | 1739.051
3.3483 | 1741.286 | 3.2635 | 1741.217
3.3476 | 1743.451 | 3.2629 | 1743.382
3.3471 | 1745.617 | 3.2624 | 1745.548
3.3465 | 1747.782 | 3.2618 | 1747.713
3.346 | 1749.948 | 3.2611 | 1749.878
3.3454 | 1752.113 | 3.2605 | 1752.044
3.3447 | 1754.278 | 3.26 | 1754.2096
3.3441 | 1756.443 | 3.2593 | 1756.375
3.3438 | 1758.609 | 3.2587 | 1758.541
3.3431 | 1760.775 | 3.258 | 1760.706
3.3425 | 1762.94 | 3.2576 | 1762.872
3.342 | 1765.106 | 3.2569 | 1765.037
3.3413 | 1767.271 | 3.2563 | 1767.203
3.3409 | 1769.4368 | 3.2556 | 1769.368
3.3402 | 1771.603 | 3.255 | 1771.534
3.3396 | 1773.768 | 3.2543 | 1773.699
3.3391 | 1775.934 | 3.2537 | 1775.864
3.3384 | 1778.099 | 3.2532 | 1778.03
3.3379 | 1780.265 | 3.2526 | 1780.195
3.3373 | 1782.43 | 3.2519 | 1782.36
3.3368 | 1784.596 | 3.2513 | 1784.526
3.3362 | 1786.7616 | 3.2508 | 1786.6912
3.3357 | 1788.927 | 3.25 | 1788.857
3.335 | 1791.092 | 3.2495 | 1791.022
3.3346 | 1793.2576 | 3.2488 | 1793.187
3.3339 | 1795.423 | 3.2482 | 1795.353
3.3334 | 1797.589 | 3.2476 | 1797.5184
3.3328 | 1799.754 | 3.2469 | 1799.684
3.3323 | 1801.92 | 3.2463 | 1801.849
3.3317 | 1804.085 | 3.2458 | 1804.015
3.3312 | 1806.251 | 3.2451 | 1806.18
3.3305 | 1808.417 | 3.2445 | 1808.345
3.33 | 1810.5824 | 3.2438 | 1810.511
3.3294 | 1812.748 | 3.2432 | 1812.676
3.3289 | 1814.913 | 3.2427 | 1814.841
3.3283 | 1817.079 | 3.2421 | 1817.007
3.3278 | 1819.244 | 3.2414 | 1819.172
3.3273 | 1821.409 | 3.2408 | 1821.338
3.3266 | 1823.575 | 3.2401 | 1823.503
3.326 | 1825.74 | 3.2395 | 1825.668
3.3255 | 1827.906 | 3.239 | 1827.834
3.3249 | 1830.072 | 3.2384 | 1829.999
3.3244 | 1832.236 | 3.2377 | 1832.165
3.3239 | 1834.402 | 3.2371 | 1834.33
3.3233 | 1836.567 | 3.2366 | 1836.496
3.3226 | 1838.732 | 3.2358 | 1838.662
3.3221 | 1840.897 | 3.2353 | 1840.828
3.3216 | 1843.063 | 3.2346 | 1842.993
3.321 | 1845.228 | 3.2342 | 1845.1584
3.3205 | 1847.394 | 3.2335 | 1847.324
3.3199 | 1849.559 | 3.2329 | 1849.489
3.3192 | 1851.725 | 3.2322 | 1851.655
3.3187 | 1853.89 | 3.2316 | 1853.82
3.3183 | 1856.056 | 3.2311 | 1855.986
3.3176 | 1858.221 | 3.2304 | 1858.151
3.3171 | 1860.387 | 3.2298 | 1860.316
3.3165 | 1862.552 | 3.2293 | 1862.482
3.316 | 1864.718 | 3.2287 | 1864.647
3.3155 | 1866.884 | 3.228 | 1866.813
3.3149 | 1869.049 | 3.2274 | 1868.978
3.3144 | 1871.2144 | 3.2269 | 1871.143
3.3137 | 1873.38 | 3.2262 | 1873.3088
3.3132 | 1875.5456 | 3.2256 | 1875.474
3.3128 | 1877.711 | 3.225 | 1877.64
3.3123 | 1879.876 | 3.2243 | 1879.805
3.3116 | 1882.041 | 3.2238 | 1881.97
3.311 | 1884.207 | 3.2232 | 1884.136
3.3105 | 1886.372 | 3.2225 | 1886.301
3.31 | 1888.537 | 3.2219 | 1888.467
3.3094 | 1890.703 | 3.2214 | 1890.632
3.3089 | 1892.868 | 3.2208 | 1892.798
3.3082 | 1895.0336 | 3.2201 | 1894.963
3.3078 | 1897.199 | 3.2195 | 1897.128
3.3073 | 1899.3648 | 3.219 | 1899.294
3.3066 | 1901.53 | 3.2183 | 1901.459
3.3061 | 1903.696 | 3.2177 | 1903.625
3.3055 | 1905.861 | 3.217 | 1905.79
3.305 | 1908.026 | 3.2164 | 1907.9552
3.3045 | 1910.192 | 3.2159 | 1910.121
3.3039 | 1912.358 | 3.2151 | 1912.287
3.3032 | 1914.523 | 3.2146 | 1914.453
3.3028 | 1916.688 | 3.214 | 1916.618
3.3023 | 1918.853 | 3.2133 | 1918.783
3.3016 | 1921.019 | 3.2127 | 1920.949
3.3013 | 1923.184 | 3.212 | 1923.114
3.3007 | 1925.35 | 3.2114 | 1925.279
3.3 | 1927.5152 | 3.2109 | 1927.444
3.2995 | 1929.681 | 3.2103 | 1929.609
3.299 | 1931.847 | 3.2096 | 1931.774
3.2984 | 1934.012 | 3.2091 | 1933.94
3.2979 | 1936.1776 | 3.2085 | 1936.105
3.2973 | 1938.343 | 3.2077 | 1938.2704
3.2968 | 1940.5088 | 3.2072 | 1940.436
3.2961 | 1942.674 | 3.2066 | 1942.601
3.2957 | 1944.839 | 3.2059 | 1944.767
3.2952 | 1947.005 | 3.2053 | 1946.932
3.2945 | 1949.17 | 3.2048 | 1949.097
3.294 | 1951.336 | 3.2041 | 1951.263
3.2934 | 1953.502 | 3.2035 | 1953.429
3.2929 | 1955.667 | 3.2028 | 1955.594
3.2924 | 1957.832 | 3.2022 | 1957.76
3.2918 | 1959.998 | 3.2017 | 1959.925
3.2913 | 1962.163 | 3.2009 | 1962.09
3.2907 | 1964.329 | 3.2003 | 1964.256
3.2902 | 1966.494 | 3.1996 | 1966.421
3.2895 | 1968.66 | 3.199 | 1968.586
3.289 | 1970.825 | 3.1983 | 1970.752
3.2886 | 1972.9904 | 3.1977 | 1972.918
3.2879 | 1975.156 | 3.1972 | 1975.082
3.2874 | 1977.3216 | 3.1965 | 1977.247
3.2868 | 1979.487 | 3.1959 | 1979.413
3.2863 | 1981.652 | 3.1953 | 1981.578
3.2856 | 1983.8176 | 3.1946 | 1983.744
3.2852 | 1985.983 | 3.1941 | 1985.909
3.2847 | 1988.1488 | 3.1935 | 1988.074
3.284 | 1990.315 | 3.1927 | 1990.239
3.2835 | 1992.48 | 3.1922 | 1992.404
3.2831 | 1994.645 | 3.1915 | 1994.569
3.2824 | 1996.811 | 3.1909 | 1996.735
3.2819 | 1998.976 | 3.1903 | 1998.9
3.2813 | 2001.142 | 3.1896 | 2001.065
3.2808 | 2003.3072 | 3.189 | 2003.231
3.2802 | 2005.473 | 3.1883 | 2005.396
3.2797 | 2007.638 | 3.1877 | 2007.5616
3.2792 | 2009.804 | 3.187 | 2009.727
3.2785 | 2011.969 | 3.1865 | 2011.892
3.2779 | 2014.135 | 3.1859 | 2014.0576
3.2776 | 2016.3 | 3.1852 | 2016.223
3.2769 | 2018.466 | 3.1846 | 2018.388
3.2764 | 2020.631 | 3.184 | 2020.5536
3.2758 | 2022.797 | 3.1833 | 2022.719
3.2753 | 2024.962 | 3.1827 | 2024.884
3.2747 | 2027.127 | 3.182 | 2027.05
3.2742 | 2029.292 | 3.1814 | 2029.215
3.2735 | 2031.4576 | 3.1809 | 2031.38
3.2731 | 2033.623 | 3.1801 | 2033.546
3.2726 | 2035.788 | 3.1794 | 2035.711
3.2719 | 2037.9536 | 3.1788 | 2037.8768
3.2714 | 2040.119 | 3.1781 | 2040.042
3.271 | 2042.284 | 3.1777 | 2042.207
3.2703 | 2044.45 | 3.1769 | 2044.372
3.2698 | 2046.615 | 3.1764 | 2046.538
3.2692 | 2048.781 | 3.1757 | 2048.704
3.2685 | 2050.946 | 3.1751 | 2050.869
3.2681 | 2053.111 | 3.1744 | 2053.035
3.2676 | 2055.277 | 3.1738 | 2055.2
3.2669 | 2057.443 | 3.1731 | 2057.366
3.2664 | 2059.609 | 3.1725 | 2059.531
3.2658 | 2061.774 | 3.1718 | 2061.697
3.2651 | 2063.938 | 3.1712 | 2063.862
3.2647 | 2066.104 | 3.1706 | 2066.027
3.2642 | 2068.27 | 3.1699 | 2068.193
3.2635 | 2070.4352 | 3.1693 | 2070.358
3.263 | 2072.601 | 3.1686 | 2072.523
3.2624 | 2074.767 | 3.168 | 2074.689
3.2619 | 2076.933 | 3.1673 | 2076.854
3.2613 | 2079.098 | 3.1667 | 2079.019
3.2608 | 2081.263 | 3.166 | 2081.185
3.2601 | 2083.4288 | 3.1654 | 2083.35
3.2597 | 2085.594 | 3.1647 | 2085.516
3.2592 | 2087.759 | 3.1641 | 2087.681
3.2585 | 2089.925 | 3.1635 | 2089.8464
3.258 | 2092.091 | 3.1628 | 2092.012
3.2574 | 2094.256 | 3.1622 | 2094.177
3.2569 | 2096.422 | 3.1615 | 2096.343
3.2563 | 2098.588 | 3.1609 | 2098.508
3.2556 | 2100.753 | 3.1602 | 2100.674
3.2551 | 2102.919 | 3.1596 | 2102.839
3.2547 | 2105.084 | 3.1589 | 2105.0048
3.254 | 2107.249 | 3.1581 | 2107.17
3.2535 | 2109.415 | 3.1576 | 2109.335
3.2529 | 2111.58 | 3.157 | 2111.5
3.2522 | 2113.746 | 3.1562 | 2113.666
3.2517 | 2115.911 | 3.1555 | 2115.831
3.2513 | 2118.0768 | 3.1549 | 2117.996
3.2506 | 2120.242 | 3.1543 | 2120.1616
3.2501 | 2122.408 | 3.1536 | 2122.327
3.2495 | 2124.573 | 3.1528 | 2124.492
3.249 | 2126.739 | 3.1522 | 2126.658
3.2484 | 2128.904 | 3.1515 | 2128.823
3.2479 | 2131.07 | 3.1509 | 2130.989
3.2472 | 2133.235 | 3.1502 | 2133.154
3.2467 | 2135.401 | 3.1496 | 2135.319
3.2461 | 2137.566 | 3.1489 | 2137.484
3.2456 | 2139.732 | 3.1483 | 2139.65
3.245 | 2141.897 | 3.1475 | 2141.815
3.2443 | 2144.062 | 3.1468 | 2143.98
3.2438 | 2146.228 | 3.1462 | 2146.145
3.2434 | 2148.393 | 3.1455 | 2148.3104
3.2427 | 2150.559 | 3.1449 | 2150.476
3.2422 | 2152.724 | 3.1441 | 2152.641
3.2416 | 2154.889 | 3.1434 | 2154.806
3.2409 | 2157.055 | 3.1428 | 2156.972
3.2405 | 2159.221 | 3.1421 | 2159.138
3.2398 | 2161.386 | 3.1415 | 2161.303
3.2393 | 2163.551 | 3.1409 | 2163.469
3.2387 | 2165.7168 | 3.14 | 2165.634
3.238 | 2167.882 | 3.1394 | 2167.799
3.2375 | 2170.048 | 3.1388 | 2169.965
3.2369 | 2172.213 | 3.138 | 2172.13
3.2364 | 2174.379 | 3.1373 | 2174.295
3.2358 | 2176.544 | 3.1367 | 2176.461
3.2353 | 2178.71 | 3.136 | 2178.626
3.2346 | 2180.8752 | 3.1354 | 2180.792
3.234 | 2183.04 | 3.1346 | 2182.957
3.2335 | 2185.206 | 3.1339 | 2185.122
3.2329 | 2187.371 | 3.1333 | 2187.287
3.2324 | 2189.536 | 3.1326 | 2189.453
3.2317 | 2191.702 | 3.132 | 2191.618
3.2311 | 2193.8672 | 3.1312 | 2193.783
3.2304 | 2196.033 | 3.1305 | 2195.9488
3.23 | 2198.198 | 3.1299 | 2198.114
3.2293 | 2200.363 | 3.1291 | 2200.28
3.2288 | 2202.528 | 3.1284 | 2202.445
3.2282 | 2204.693 | 3.1278 | 2204.61
3.2275 | 2206.859 | 3.127 | 2206.776
3.2269 | 2209.024 | 3.1263 | 2208.941
3.2264 | 2211.19 | 3.1257 | 2211.107
3.2258 | 2213.3552 | 3.125 | 2213.272
3.2253 | 2215.521 | 3.1244 | 2215.437
3.2246 | 2217.687 | 3.1236 | 2217.603
3.2241 | 2219.852 | 3.1229 | 2219.768
3.2235 | 2222.018 | 3.1221 | 2221.934
3.2229 | 2224.184 | 3.1215 | 2224.099
3.2222 | 2226.349 | 3.1208 | 2226.264
3.2217 | 2228.514 | 3.12 | 2228.43
3.2211 | 2230.68 | 3.1194 | 2230.595
3.2204 | 2232.845 | 3.1186 | 2232.76
3.22 | 2235.01 | 3.1179 | 2234.926
3.2193 | 2237.176 | 3.1173 | 2237.0912
3.2187 | 2239.341 | 3.1165 | 2239.257
3.218 | 2241.507 | 3.1158 | 2241.422
3.2175 | 2243.672 | 3.115 | 2243.5872
3.2169 | 2245.837 | 3.1144 | 2245.752
3.2162 | 2248.002 | 3.1136 | 2247.918
3.2156 | 2250.168 | 3.1129 | 2250.0832
3.2151 | 2252.333 | 3.1121 | 2252.248
3.2145 | 2254.499 | 3.1115 | 2254.413
3.2138 | 2256.664 | 3.1108 | 2256.579
3.2133 | 2258.829 | 3.11 | 2258.744
3.2127 | 2260.995 | 3.1094 | 2260.909
3.212 | 2263.16 | 3.1086 | 2263.074
3.2114 | 2265.326 | 3.1079 | 2265.239
3.2108 | 2267.4912 | 3.1071 | 2267.404
3.2103 | 2269.657 | 3.1065 | 2269.57
3.2095 | 2271.822 | 3.1057 | 2271.735
3.209 | 2273.988 | 3.1049 | 2273.901
3.2083 | 2276.153 | 3.1042 | 2276.067
3.2077 | 2278.318 | 3.1032 | 2278.232
3.2072 | 2280.4832 | 3.1028 | 2280.397
3.2066 | 2282.649 | 3.102 | 2282.562
3.2059 | 2284.814 | 3.1011 | 2284.728
3.2054 | 2286.98 | 3.1003 | 2286.893
3.2046 | 2289.145 | 3.0997 | 2289.058
3.2041 | 2291.311 | 3.0989 | 2291.223
3.2035 | 2293.476 | 3.0981 | 2293.388
3.2028 | 2295.6416 | 3.0973 | 2295.553
3.2022 | 2297.807 | 3.0965 | 2297.719
3.2015 | 2299.972 | 3.0957 | 2299.884
3.2011 | 2302.137 | 3.0949 | 2302.049
3.2003 | 2304.3024 | 3.0942 | 2304.215
3.1998 | 2306.4672 | 3.0934 | 2306.38
3.1991 | 2308.633 | 3.0926 | 2308.545
3.1985 | 2310.7984 | 3.0918 | 2310.711
3.1978 | 2312.964 | 3.091 | 2312.876
3.1972 | 2315.129 | 3.0902 | 2315.0416
3.1967 | 2317.295 | 3.0894 | 2317.207
3.1959 | 2319.46 | 3.0887 | 2319.372
3.1953 | 2321.626 | 3.0879 | 2321.537
3.1948 | 2323.791 | 3.0869 | 2323.703
3.1941 | 2325.9568 | 3.0861 | 2325.868
3.1935 | 2328.122 | 3.0853 | 2328.0336
3.1928 | 2330.287 | 3.0845 | 2330.199
3.1922 | 2332.4528 | 3.0837 | 2332.364
3.1915 | 2334.619 | 3.0829 | 2334.53
3.1909 | 2336.784 | 3.0821 | 2336.695
3.1903 | 2338.949 | 3.0813 | 2338.86
3.1896 | 2341.114 | 3.0803 | 2341.025
3.189 | 2343.28 | 3.0797 | 2343.191
3.1883 | 2345.444 | 3.0789 | 2345.356
3.1877 | 2347.61 | 3.0779 | 2347.521
3.187 | 2349.775 | 3.0771 | 2349.687
3.1864 | 2351.941 | 3.0763 | 2351.852
3.1857 | 2354.106 | 3.0753 | 2354.017
3.1851 | 2356.271 | 3.0745 | 2356.183
3.1844 | 2358.437 | 3.0735 | 2358.348
3.1838 | 2360.602 | 3.0727 | 2360.513
3.1831 | 2362.767 | 3.0719 | 2362.679
3.1825 | 2364.932 | 3.071 | 2364.844
3.1819 | 2367.098 | 3.0702 | 2367.009
3.1812 | 2369.264 | 3.0692 | 2369.174
3.1806 | 2371.43 | 3.0682 | 2371.3392
3.1799 | 2373.595 | 3.0674 | 2373.505
3.1793 | 2375.76 | 3.0664 | 2375.67
3.1786 | 2377.926 | 3.0655 | 2377.8352
3.1778 | 2380.091 | 3.0647 | 2380.001
3.1773 | 2382.257 | 3.0637 | 2382.166
3.1765 | 2384.422 | 3.0629 | 2384.331
3.1759 | 2386.586 | 3.0618 | 2386.496
3.1752 | 2388.751 | 3.061 | 2388.661
3.1746 | 2390.917 | 3.06 | 2390.826
3.1739 | 2393.083 | 3.059 | 2392.991
3.1733 | 2395.248 | 3.0581 | 2395.156
3.1725 | 2397.413 | 3.0571 | 2397.3216
3.1718 | 2399.579 | 3.056 | 2399.487
3.1712 | 2401.744 | 3.055 | 2401.652
3.1706 | 2403.91 | 3.0542 | 2403.818
3.1699 | 2406.0752 | 3.053 | 2405.983
3.1691 | 2408.241 | 3.0521 | 2408.149
3.1685 | 2410.4064 | 3.0509 | 2410.314
3.1678 | 2412.572 | 3.05 | 2412.479
3.1672 | 2414.737 | 3.0488 | 2414.645
3.1664 | 2416.903 | 3.0477 | 2416.81
3.1657 | 2419.068 | 3.0468 | 2418.976
3.1651 | 2421.233 | 3.0456 | 2421.141
3.1643 | 2423.399 | 3.0445 | 2423.306
3.1636 | 2425.564 | 3.0434 | 2425.472
3.163 | 2427.73 | 3.0422 | 2427.637
3.1623 | 2429.895 | 3.0413 | 2429.802
3.1615 | 2432.061 | 3.04 | 2431.967
3.1609 | 2434.226 | 3.0388 | 2434.1328
3.1601 | 2436.392 | 3.0377 | 2436.298
3.1594 | 2438.558 | 3.0366 | 2438.463
3.1588 | 2440.723 | 3.0353 | 2440.628
3.1581 | 2442.888 | 3.0342 | 2442.793
3.1573 | 2445.054 | 3.0329 | 2444.959
3.1567 | 2447.2192 | 3.0317 | 2447.124
3.1559 | 2449.385 | 3.0303 | 2449.289
3.1552 | 2451.55 | 3.0292 | 2451.454
3.1546 | 2453.716 | 3.0279 | 2453.6192
3.1538 | 2455.881 | 3.0266 | 2455.784
3.1531 | 2458.0464 | 3.0253 | 2457.95
3.1523 | 2460.212 | 3.024 | 2460.1152
3.1517 | 2462.377 | 3.0227 | 2462.281
3.1509 | 2464.543 | 3.0212 | 2464.446
3.1502 | 2466.708 | 3.02 | 2466.611
3.1496 | 2468.873 | 3.0185 | 2468.776
3.1488 | 2471.0384 | 3.0172 | 2470.942
3.148 | 2473.204 | 3.0158 | 2473.107
3.1473 | 2475.37 | 3.0143 | 2475.272
3.1465 | 2477.536 | 3.013 | 2477.438
3.1457 | 2479.701 | 3.0114 | 2479.603
3.1451 | 2481.867 | 3.0099 | 2481.768
3.1442 | 2484.032 | 3.0085 | 2483.933
3.1436 | 2486.198 | 3.007 | 2486.099
3.1428 | 2488.363 | 3.0054 | 2488.263
3.142 | 2490.529 | 3.0038 | 2490.428
3.1413 | 2492.694 | 3.0022 | 2492.594
3.1405 | 2494.859 | 3.0006 | 2494.759
3.1399 | 2497.025 | 2.999 | 2496.924
3.1391 | 2499.191 | 2.9972 | 2499.089
3.1383 | 2501.356 | 2.9956 | 2501.2544
3.1375 | 2503.521 | 2.9938 | 2503.4192
3.1367 | 2505.6864 | 2.992 | 2505.584
3.136 | 2507.852 | 2.9903 | 2507.75
3.1352 | 2510.017 | 2.9885 | 2509.915
3.1344 | 2512.182 | 2.9865 | 2512.08
3.1336 | 2514.347 | 2.9846 | 2514.245
3.1329 | 2516.513 | 2.9827 | 2516.41
3.1321 | 2518.678 | 2.9807 | 2518.576
3.1313 | 2520.844 | 2.9788 | 2520.741
3.1305 | 2523.008 | 2.9767 | 2522.906
3.1297 | 2525.174 | 2.9746 | 2525.072
3.1289 | 2527.339 | 2.9725 | 2527.237
3.1281 | 2529.504 | 2.9702 | 2529.402
3.1275 | 2531.67 | 2.9681 | 2531.567
3.1267 | 2533.835 | 2.9659 | 2533.7328
3.1258 | 2536 | 2.9636 | 2535.898
3.125 | 2538.166 | 2.9612 | 2538.063
3.1242 | 2540.331 | 2.9588 | 2540.229
3.1234 | 2542.497 | 2.9564 | 2542.394
3.1226 | 2544.662 | 2.9538 | 2544.559
3.1218 | 2546.8272 | 2.9512 | 2546.724
3.121 | 2548.993 | 2.9486 | 2548.889
3.1202 | 2551.1584 | 2.946 | 2551.054
3.1192 | 2553.324 | 2.9433 | 2553.2192
3.1184 | 2555.489 | 2.9405 | 2555.385
3.1176 | 2557.654 | 2.9376 | 2557.55
3.1168 | 2559.819 | 2.9347 | 2559.715
3.116 | 2561.985 | 2.9317 | 2561.88
3.115 | 2564.151 | 2.9286 | 2564.045
3.1144 | 2566.316 | 2.9254 | 2566.21
3.1134 | 2568.481 | 2.9223 | 2568.375
3.1126 | 2570.647 | 2.9191 | 2570.5408
3.1118 | 2572.8128 | 2.9155 | 2572.706
3.111 | 2574.978 | 2.9121 | 2574.871
3.11 | 2577.144 | 2.9084 | 2577.036
3.1091 | 2579.309 | 2.9049 | 2579.2016
3.1083 | 2581.4736 | 2.9012 | 2581.367
3.1074 | 2583.639 | 2.8973 | 2583.532
3.1065 | 2585.804 | 2.8932 | 2585.698
3.1057 | 2587.97 | 2.8892 | 2587.863
3.1049 | 2590.135 | 2.885 | 2590.028
3.1037 | 2592.301 | 2.8807 | 2592.193
3.1029 | 2594.466 | 2.8763 | 2594.359
3.102 | 2596.631 | 2.8716 | 2596.524
3.1011 | 2598.797 | 2.8671 | 2598.689
3.1002 | 2600.962 | 2.8621 | 2600.854
3.0992 | 2603.127 | 2.8572 | 2603.0192
3.0984 | 2605.292 | 2.8518 | 2605.184
3.0974 | 2607.458 | 2.8466 | 2607.349
3.0965 | 2609.623 | 2.8413 | 2609.514
3.0955 | 2611.788 | 2.8355 | 2611.679
3.0947 | 2613.9536 | 2.8296 | 2613.845
3.0937 | 2616.119 | 2.8234 | 2616.01
3.0928 | 2618.284 | 2.8172 | 2618.175
3.0918 | 2620.449 | 2.8104 | 2620.3408
3.091 | 2622.614 | 2.8038 | 2622.506
3.0898 | 2624.7792 | 2.7967 | 2624.67
3.0889 | 2626.945 | 2.7895 | 2626.836
3.0879 | 2629.11 | 2.7819 | 2629.001
3.0869 | 2631.2752 | 2.7738 | 2631.166
3.086 | 2633.441 | 2.7656 | 2633.331
3.085 | 2635.606 | 2.7567 | 2635.496
3.084 | 2637.771 | 2.7507 | 2637.6512
3.0831 | 2639.937 | 2.7501 | 2639.746
3.0821 | 2642.102 | 2.7502 | 2641.777
3.081 | 2644.2672 | 2.7501 | 2643.749
3.08 | 2646.433 | 2.7501 | 2645.668
3.079 | 2648.598 | 2.7501 | 2647.5392
3.0779 | 2650.764 | 2.7501 | 2649.363
3.0768 | 2652.929 | 2.7501 | 2651.143
3.0758 | 2655.094 | 2.7501 | 2652.88
3.0747 | 2657.2592 | 2.7501 | 2654.576
3.0735 | 2659.424 | 2.7501 | 2656.238
3.0726 | 2661.59 | 2.7501 | 2657.861
3.0714 | 2663.755 | 2.7501 | 2659.442
3.0705 | 2665.92 | 2.7501 | 2660.985
3.0692 | 2668.085 | 2.7501 | 2662.488
3.0682 | 2670.251 | 2.7501 | 2663.955
3.0671 | 2672.416 | 2.7501 | 2665.385
3.066 | 2674.581 | 2.7501 | 2666.778
3.0648 | 2676.746 | 2.7501 | 2668.135
3.0637 | 2678.912 | 2.7501 | 2669.456
3.0626 | 2681.077 | 2.7501 | 2670.742
3.0613 | 2683.242 | 2.7501 | 2671.992
3.0601 | 2685.408 | 2.7501 | 2673.208
3.059 | 2687.574 | 2.7501 | 2674.389
3.0577 | 2689.739 | 2.7501 | 2675.536
3.0566 | 2691.904 | 2.7501 | 2676.649
3.0553 | 2694.069 | 2.7501 | 2677.729
3.0542 | 2696.234 | 2.7501 | 2678.775
3.0529 | 2698.399 | 2.7502 | 2679.7888
3.0516 | 2700.565 | 2.7501 | 2680.77
3.0503 | 2702.73 | 2.7502 | 2681.72
3.049 | 2704.896 | 2.7501 | 2682.639
3.0477 | 2707.0608 | 2.7501 | 2683.528
3.0464 | 2709.226 | 2.7501 | 2684.3872
3.0451 | 2711.391 | 2.7501 | 2685.217
3.0437 | 2713.557 | 2.7501 | 2686.019
3.0424 | 2715.722 | 2.7501 | 2686.793
3.0409 | 2717.887 | 2.7501 | 2687.541
3.0396 | 2720.052 | 2.7501 | 2688.263
3.0382 | 2722.217 | 2.7501 | 2688.959
3.0369 | 2724.382 | 2.7501 | 2689.631
3.0353 | 2726.548 | 2.7502 | 2690.281
3.034 | 2728.713 | 2.7501 | 2690.909
3.0325 | 2730.878 | 2.7501 | 2691.514
3.0311 | 2733.043 | 2.7501 | 2692.1
3.0295 | 2735.209 | 2.7501 | 2692.666
3.028 | 2737.374 | 2.7501 | 2693.213
3.0264 | 2739.539 | 2.7501 | 2693.743
3.0248 | 2741.704 | 2.7501 | 2694.256
3.0233 | 2743.8688 | 2.7501 | 2694.753
3.0217 | 2746.034 | 2.7502 | 2695.235
3.0201 | 2748.199 | 2.7502 | 2695.702
3.0183 | 2750.364 | 2.7501 | 2696.156
3.0167 | 2752.53 | 2.7501 | 2696.597
3.0151 | 2754.695 | 2.7501 | 2697.026
3.0132 | 2756.861 | 2.7502 | 2697.444
3.0116 | 2759.026 | 2.7501 | 2697.85
3.0096 | 2761.191 | 2.7501 | 2698.246
3.0079 | 2763.357 | 2.7502 | 2698.632
3.0059 | 2765.523 | 2.7501 | 2699.009
3.0041 | 2767.688 | 2.7501 | 2699.376
3.0022 | 2769.853 | 2.7501 | 2699.735
3.0003 | 2772.018 | 2.7502 | 2700.087
2.9982 | 2774.184 | 2.7501 | 2700.43
2.9962 | 2776.348 | 2.7501 | 2700.766
2.9943 | 2778.513 | 2.7501 | 2701.095
2.992 | 2780.678 | 2.7501 | 2701.417
2.9899 | 2782.844 | 2.7501 | 2701.732
2.9877 | 2785.009 | 2.7502 | 2702.042
2.9854 | 2787.174 | 2.7501 | 2702.345
2.9832 | 2789.3392 | 2.7501 | 2702.643
2.9809 | 2791.504 | 2.7501 | 2702.9344
2.9785 | 2793.669 | 2.7501 | 2703.221
2.9761 | 2795.834 | 2.7501 | 2703.503
2.9735 | 2798 | 2.7501 | 2703.78
2.9709 | 2800.164 | 2.7501 | 2704.053
2.9683 | 2802.33 | 2.7501 | 2704.321
2.9656 | 2804.496 | 2.7501 | 2704.583
2.9628 | 2806.661 | 2.7501 | 2704.841
2.9599 | 2808.826 | 2.7501 | 2705.095
2.957 | 2810.992 | 2.7501 | 2705.344
2.9539 | 2813.157 | 2.7501 | 2705.59
2.9509 | 2815.322 | 2.7501 | 2705.831
2.9476 | 2817.487 | 2.7501 | 2706.068
2.9443 | 2819.652 | 2.7501 | 2706.302
2.9407 | 2821.817 | 2.7501 | 2706.532
2.9372 | 2823.982 | 2.7501 | 2706.759
2.9334 | 2826.148 | 2.7501 | 2706.981
2.9296 | 2828.313 | 2.7501 | 2707.201
2.9255 | 2830.478 | 2.7501 | 2707.418
2.9213 | 2832.643 | 2.7501 | 2707.631
2.917 | 2834.809 | 2.7501 | 2707.841
2.9126 | 2836.974 | 2.7501 | 2708.049
2.9078 | 2839.139 | 2.7501 | 2708.253
2.9029 | 2841.304 | 2.7501 | 2708.455
2.8976 | 2843.47 | 2.7501 | 2708.653
2.8923 | 2845.635 | 2.7501 | 2708.849
2.8865 | 2847.8 | 2.7501 | 2709.042
2.8803 | 2849.965 | 2.7501 | 2709.233
2.8739 | 2852.13 | 2.7501 | 2709.421
2.8674 | 2854.295 | 2.7502 | 2709.607
2.8605 | 2856.46 | 2.7501 | 2709.79
2.8527 | 2858.625 | 2.7501 | 2709.9712
2.8448 | 2860.79 | 2.7501 | 2710.149
2.8363 | 2862.956 | 2.7501 | 2710.326
2.8272 | 2865.121 | 2.7501 | 2710.499
2.8174 | 2867.286 | 2.7501 | 2710.671
2.8072 | 2869.45 | 2.7502 | 2710.84
2.7961 | 2871.616 | 2.7501 | 2711.008
2.7845 | 2873.782 | 2.7501 | 2711.173
2.7722 | 2875.947 | 2.7501 | 2711.336
2.7583 | 2878.112 | 2.7501 | 2711.498
2.7507 | 2880.258 | 2.7501 | 2711.657
2.7501 | 2882.337 | 2.7501 | 2711.814
2.7501 | 2884.361 | 2.7501 | 2711.97
2.7502 | 2886.34 | 2.7501 | 2712.123
2.7502 | 2888.282 | 2.7501 | 2712.274
2.7501 | 2890.191 | 2.7501 | 2712.425
2.7501 | 2892.07 | 2.7501 | 2712.572
2.7501 | 2893.921 | 2.7501 | 2712.7184
2.7501 | 2895.746 | 2.7501 | 2712.863
2.7502 | 2897.5456 | 2.7501 | 2713.006
2.7501 | 2899.322 | 2.7501 | 2713.1472
2.7501 | 2901.076 | 2.7501 | 2713.287
2.7502 | 2902.809 | 2.7501 | 2713.425
2.7502 | 2904.52 | 2.7502 | 2713.561
2.7501 | 2906.212 | 2.7502 | 2713.696
2.7585 | 2907.884 | 2.7501 | 2713.829
2.751 | 2909.548 | 2.7501 | 2713.961
2.7502 | 2911.191 | 2.7501 | 2714.091
2.7502 | 2912.81 | 2.7502 | 2714.22
2.7501 | 2914.41 | 2.7502 | 2714.348
2.7502 | 2915.993 | 2.7502 | 2714.474
2.7501 | 2917.558 | 2.7501 | 2714.599
2.7501 | 2919.105 | 2.7501 | 2714.722
2.7501 | 2920.636 | 2.7501 | 2714.844
2.7502 | 2922.151 | 2.7502 | 2714.9648
2.7501 | 2923.649 | 2.7501 | 2715.084
2.7501 | 2925.131 | 2.7502 | 2715.202
2.7501 | 2926.598 | 2.7501 | 2715.319
2.7501 | 2928.049 | 2.7502 | 2715.435
2.7501 | 2929.483 | 2.7501 | 2715.55
2.7501 | 2930.903 | 2.7501 | 2715.663
2.7501 | 2932.308 | 2.7501 | 2715.775
2.7502 | 2933.697 | 2.7501 | 2715.886
2.7501 | 2935.072 | 2.7502 | 2715.996
2.7501 | 2936.431 | 2.7501 | 2716.105
2.7502 | 2937.776 | 2.7501 | 2716.212
2.7502 | 2939.106 | 2.7502 | 2716.319
2.7502 | 2940.422 | 2.7501 | 2716.424
2.7502 | 2941.723 | 2.7501 | 2716.528
2.7501 | 2943.011 | 2.7501 | 2716.632
2.7502 | 2944.284 | 2.7501 | 2716.734
2.7501 | 2945.543 | 2.7501 | 2716.835
2.7501 | 2946.789 | 2.7501 | 2716.935
2.7502 | 2948.021 | 2.7501 | 2717.034
2.7502 | 2949.239 | 2.7501 | 2717.132
2.7502 | 2950.443 | 2.7502 | 2717.229
2.7502 | 2951.635 | 2.7501 | 2717.326
2.7501 | 2952.812 | 2.7501 | 2717.4208
2.7501 | 2953.977 | 2.7501 | 2717.5152
2.7501 | 2955.129 | 2.7501 | 2717.609
2.7501 | 2956.268 | 2.7501 | 2717.701
2.7502 | 2957.3936 | 2.7501 | 2717.793
2.7502 | 2958.506 | 2.7501 | 2717.883
2.7501 | 2959.607 | 2.7501 | 2717.9728
2.7501 | 2960.694 | 2.7501 | 2718.062
2.7502 | 2961.769 | 2.7501 | 2718.15
2.7501 | 2962.831 | 2.7502 | 2718.237
2.7501 | 2963.881 | 2.7501 | 2718.323
2.7501 | 2964.918 | 2.7501 | 2718.409
2.7502 | 2965.943 | 2.7501 | 2718.493
2.7502 | 2966.956 | 2.7501 | 2718.577
2.7502 | 2967.957 | 2.7502 | 2718.661
2.7501 | 2968.945 | 2.7501 | 2718.743
2.7501 | 2969.922 | 2.7502 | 2718.825
2.7501 | 2970.887 | 2.7501 | 2718.905
2.7501 | 2971.84 | 2.7502 | 2718.985
2.7502 | 2972.782 | 2.7501 | 2719.065
2.7501 | 2973.713 | 2.7501 | 2719.143
2.7502 | 2974.631 | 2.7501 | 2719.221
2.7502 | 2975.539 | 2.7502 | 2719.298
2.7501 | 2976.435 | 2.7501 | 2719.3744
2.7501 | 2977.32 | 2.7501 | 2719.45
2.7501 | 2978.1936 | 2.7501 | 2719.525
2.7501 | 2979.057 | 2.7501 | 2719.6
2.7501 | 2979.909 | 2.7501 | 2719.673
2.7501 | 2980.75 | 2.7501 | 2719.746
2.7502 | 2981.58 | 2.7501 | 2719.819
2.7502 | 2982.399 | 2.7501 | 2719.89
2.7501 | 2983.209 | 2.7501 | 2719.9616
2.7501 | 2984.007 | 2.7501 | 2720.033
2.7502 | 2984.796 | 2.7501 | 2720.103
2.7501 | 2985.573 | 2.7501 | 2720.172
2.7501 | 2986.341 | 2.7501 | 2720.241
2.7501 | 2987.099 | 2.7501 | 2720.309
2.7501 | 2987.846 | 2.7501 | 2720.376
2.7502 | 2988.583 | 2.7501 | 2720.444
2.7501 | 2989.311 | 2.7501 | 2720.51
2.7502 | 2990.03 | 2.7501 | 2720.576
2.7502 | 2990.738 | 2.7501 | 2720.642
2.7502 | 2991.437 | 2.7502 | 2720.707
2.7501 | 2992.127 | 2.7501 | 2720.771
2.7501 | 2992.807 | 2.7501 | 2720.835
2.7501 | 2993.478 | 2.7501 | 2720.898
2.7501 | 2994.139 | 2.7501 | 2720.961
2.7501 | 2994.792 | 2.7501 | 2721.023
2.7501 | 2995.435 | 2.7502 | 2721.085
2.7501 | 2996.07 | 2.7501 | 2721.146
2.7501 | 2996.695 | 2.7501 | 2721.207
2.7501 | 2997.313 | 2.7502 | 2721.268
2.7502 | 2997.922 | 2.7501 | 2721.327
2.7502 | 2998.523 | 2.7501 | 2721.3872
2.7501 | 2999.114 | 2.7501 | 2721.446
2.7501 | 2999.698 | 2.7501 | 2721.505
2.7501 | 3000.274 | 2.7501 | 2721.563
2.7502 | 3000.8416 | 2.7501 | 2721.621
2.7502 | 3001.401 | 2.7501 | 2721.678
2.7501 | 3001.953 | 2.7501 | 2721.735
2.7501 | 3002.497 | 2.7501 | 2721.791
2.7501 | 3003.0336 | 2.7501 | 2721.847
2.7502 | 3003.563 | 2.7502 | 2721.903
2.7502 | 3004.085 | 2.7501 | 2721.958
2.7502 | 3004.5984 | 2.7501 | 2722.012
2.7501 | 3005.105 | 2.7501 | 2722.067
2.7502 | 3005.605 | 2.7501 | 2722.121
2.7501 | 3006.097 | 2.7502 | 2722.174
2.7501 | 3006.583 | 2.7501 | 2722.228
2.7502 | 3007.062 | 2.7501 | 2722.28
2.7501 | 3007.534 | 2.7501 | 2722.332
2.7502 | 3007.999 | 2.7501 | 2722.385
2.7501 | 3008.4576 | 2.7502 | 2722.436
2.7501 | 3008.91 | 2.7501 | 2722.488
2.7502 | 3009.355 | 2.7501 | 2722.539
2.7501 | 3009.794 | 2.7501 | 2722.589
2.7502 | 3010.2272 | 2.7501 | 2722.639
2.7501 | 3010.654 | 2.7501 | 2722.69
2.7501 | 3011.074 | 2.7501 | 2722.739
2.7501 | 3011.489 | 2.7501 | 2722.789
2.7501 | 3011.897 | 2.7501 | 2722.838
2.7501 | 3012.3 | 2.7501 | 2722.887
2.7502 | 3012.697 | 2.7501 | 2722.935
2.7501 | 3013.088 | 2.7501 | 2722.983
2.7501 | 3013.474 | 2.7501 | 2723.031
2.7502 | 3013.854 | 2.7501 | 2723.0784
2.7501 | 3014.228 | 2.7501 | 2723.126
2.7502 | 3014.598 | 2.7501 | 2723.172
2.7502 | 3014.962 | 2.7502 | 2723.219
2.7501 | 3015.321 | 2.7501 | 2723.2656
2.7502 | 3015.675 | 2.7502 | 2723.311
2.7502 | 3016.023 | 2.7501 | 2723.357
2.7502 | 3016.367 | 2.7501 | 2723.402
2.7502 | 3016.706 | 2.7501 | 2723.447
2.7502 | 3017.04 | 2.7501 | 2723.492
2.7502 | 3017.369 | 2.7502 | 2723.537
2.7501 | 3017.693 | 2.7501 | 2723.5808
2.7502 | 3018.013 | 2.7501 | 2723.625
2.7501 | 3018.328 | 2.7501 | 2723.669
2.7501 | 3018.639 | 2.7502 | 2723.712
2.7501 | 3018.945 | 2.7502 | 2723.7552
2.7502 | 3019.248 | 2.7501 | 2723.798
2.7501 | 3019.5456 | 2.7501 | 2723.841
2.7501 | 3019.839 | 2.7502 | 2723.883
2.7502 | 3020.128 | 2.7501 | 2723.925
2.7501 | 3020.413 | 2.7501 | 2723.967
2.7501 | 3020.695 | 2.7501 | 2724.009
2.7504 | 3020.972 | 2.7501 | 2724.05
2.7501 | 3021.248 | 2.7501 | 2724.091
2.7501 | 3021.518 | 2.7501 | 2724.132
2.7501 | 3021.785 | 2.7501 | 2724.173
2.7502 | 3022.046 | 2.7501 | 2724.214
2.7501 | 3022.304 | 2.7501 | 2724.254
2.7501 | 3022.559 | 2.7501 | 2724.294
2.7502 | 3022.8096 | 2.7501 | 2724.334
2.7501 | 3023.057 | 2.7501 | 2724.374
2.7501 | 3023.301 | 2.7501 | 2724.413
2.7501 | 3023.541 | 2.7502 | 2724.452
2.7501 | 3023.778 | 2.7501 | 2724.491
2.7501 | 3024.012 | 2.7501 | 2724.53
2.7502 | 3024.242 | 2.7502 | 2724.568
2.7501 | 3024.469 | 2.7501 | 2724.6064
2.7501 | 3024.693 | 2.7502 | 2724.6448
2.7502 | 3024.914 | 2.7501 | 2724.682
2.7501 | 3025.132 | 2.7502 | 2724.72
2.7501 | 3025.347 | 2.7501 | 2724.758
2.7501 | 3025.559 | 2.7501 | 2724.795
2.7501 | 3025.768 | 2.7501 | 2724.832
2.7501 | 3025.974 | 2.7501 | 2724.868
2.7502 | 3026.177 | 2.7502 | 2724.905
2.7502 | 3026.377 | 2.7501 | 2724.941
2.7501 | 3026.575 | 2.7501 | 2724.978
2.7502 | 3026.77 | 2.7501 | 2725.01
2.7501 | 3026.962
2.7502 | 3027.152
2.7501 | 3027.339
2.7501 | 3027.5232
2.7501 | 3027.705
2.7501 | 3027.885
2.7501 | 3028.062
2.7501 | 3028.2368
2.7501 | 3028.409
2.7501 | 3028.58
2.7501 | 3028.747
2.7502 | 3028.913
2.7501 | 3029.076
2.7501 | 3029.238
2.7501 | 3029.397
2.7501 | 3029.554
2.7502 | 3029.7088
2.7501 | 3029.862
2.7501 | 3030.012
2.7502 | 3030.161
2.7501 | 3030.308
2.7502 | 3030.453
2.7501 | 3030.596
2.7501 | 3030.737
2.7501 | 3030.8768
2.7501 | 3031.015
2.7501 | 3031.151
2.7501 | 3031.285
2.7502 | 3031.417
2.7501 | 3031.548
2.7502 | 3031.6768
2.7502 | 3031.804
2.7502 | 3031.9296
2.7502 | 3032.054
2.7502 | 3032.176
2.7502 | 3032.2976
2.7501 | 3032.417
2.7502 | 3032.535
2.7502 | 3032.652
2.7502 | 3032.767
2.7501 | 3032.88
2.7501 | 3032.992
2.7501 | 3033.104
2.7501 | 3033.2128
2.7501 | 3033.321
2.7501 | 3033.428
2.7501 | 3033.533
2.7501 | 3033.637
2.7501 | 3033.74
2.7501 | 3033.842
2.7502 | 3033.942
2.7501 | 3034.0416
2.7502 | 3034.139
2.7502 | 3034.2368
2.7502 | 3034.332
2.7502 | 3034.427
2.7502 | 3034.52
2.7501 | 3034.612
2.7501 | 3034.704
2.7502 | 3034.793
2.7502 | 3034.882
2.7502 | 3034.97
2.7501 | 3035.057
2.7502 | 3035.143
2.7501 | 3035.228
2.7501 | 3035.312
2.7501 | 3035.395
2.7502 | 3035.476
2.7501 | 3035.557
2.7502 | 3035.637
2.7502 | 3035.716
2.7501 | 3035.795
2.7501 | 3035.872
2.7502 | 3035.948
2.7502 | 3036.024
2.7501 | 3036.098
2.7501 | 3036.172
2.7501 | 3036.245
2.7501 | 3036.317
2.7502 | 3036.388
2.7501 | 3036.459
2.7502 | 3036.529
2.7502 | 3036.597
2.7501 | 3036.6656
2.7501 | 3036.7328
2.7501 | 3036.799
2.7502 | 3036.865
2.7501 | 3036.93
2.7501 | 3036.995
2.7501 | 3037.058
2.7501 | 3037.121
2.7501 | 3037.183
2.7502 | 3037.245
2.7501 | 3037.306
2.7502 | 3037.3664
2.7502 | 3037.425
2.7502 | 3037.484
2.7501 | 3037.543
2.7501 | 3037.601
2.7501 | 3037.6576
2.7501 | 3037.714
2.7502 | 3037.77
2.7501 | 3037.825
2.7502 | 3037.88
2.7502 | 3037.934
2.7501 | 3037.988
2.7502 | 3038.04
2.7502 | 3038.0928
2.7501 | 3038.144
2.7502 | 3038.196
2.7501 | 3038.247
2.7502 | 3038.297
2.7501 | 3038.347
2.7501 | 3038.396
2.7501 | 3038.444
2.7501 | 3038.492
2.7501 | 3038.54
2.7501 | 3038.587
2.7501 | 3038.634
2.7501 | 3038.681
2.7501 | 3038.727
2.7501 | 3038.772
2.7501 | 3038.817
2.7501 | 3038.862
2.7501 | 3038.906
2.7501 | 3038.949
2.7501 | 3038.992
2.7501 | 3039.036
2.7501 | 3039.078
2.7502 | 3039.12
2.7501 | 3039.162
2.7501 | 3039.2032
2.7501 | 3039.244
2.7501 | 3039.285
2.7501 | 3039.3248
2.7502 | 3039.364
2.7502 | 3039.404
2.7502 | 3039.443
2.7502 | 3039.4816
2.7502 | 3039.52
2.7502 | 3039.557
2.7501 | 3039.595
2.7502 | 3039.632
2.7501 | 3039.67
2.7502 | 3039.706
2.7502 | 3039.743
2.7501 | 3039.761