## Cycle
Cycle (N) | Capacity (mAh)
1 | 1015.971
2 | 3396.837
3 | 3385.468
4 | 3375.4304
5 | 3364.9504
6 | 3353.845
7 | 3341.138
8 | 3327.058
9 | 3311.847
10 | 3295.771
11 | 3279.146
12 | 3261.8784
13 | 3245.074
14 | 3228.297
15 | 3210.9632
16 | 3195.578
17 | 3181.1424
18 | 3167.1808
19 | 3153.895
20 | 3140.852
21 | 3127.636
22 | 3114.036
23 | 3101.0368
24 | 3085.874
25 | 3071.054
26 | 3069.664
27 | 3054.172
28 | 3037.319
29 | 3021.213
30 | 3006.09
31 | 2989.854
32 | 2974.808
33 | 2960.236
34 | 2945.412
35 | 2933.561
36 | 2922.73
37 | 2915.664
38 | 2908.723
39 | 2901.618
40 | 2897.235
41 | 2891.588
42 | 2886.932
43 | 2883.252
44 | 2877.958
45 | 2874.959
46 | 2869.695
47 | 2866.81
48 | 2861.988
49 | 2860.026
50 | 2855.593
51 | 2851.6256
52 | 2850.383
53 | 2848.382
54 | 2844.101
55 | 2843.606
56 | 2838.8816
57 | 2836.622
58 | 2834.647
59 | 2832.856
60 | 2827.7744
61 | 2828.759
62 | 2824.098
63 | 2821.508
64 | 2818.986
65 | 2818.959
66 | 2819.0112
67 | 2815.622
68 | 2770.971
69 | 2805.906
70 | 2794.543
71 | 2800.113
72 | 2795.861
73 | 2795.689
74 | 2808.749
75 | 2802.159
76 | 2795.439
77 | 2793.783
78 | 2788.455
79 | 2787.5
80 | 2782.677
81 | 2782.487
82 | 2778.271
83 | 2779.169
84 | 2773.264
85 | 2766.563
86 | 2761.879
87 | 2763.621
88 | 2759.931
89 | 2755.531
90 | 2749.546
91 | 2750.938
92 | 2750.369
93 | 2748.669
94 | 2742.809
95 | 2739.916
96 | 2739.05
97 | 2740.333
98 | 2732.136
99 | 2726.496
100 | 2721.394
101 | 2721.232
102 | 2714.356
103 | 2711.397
104 | 2704.071
105 | 2701.094
106 | 2695.983
107 | 2693.401
108 | 2691.7136
109 | 2690.983
110 | 2682.252
111 | 2671.443
112 | 2665.399
113 | 2660.996
114 | 2660.0336
115 | 2655.6656
116 | 2649.638
117 | 2645.247
118 | 2640.216
119 | 2636.351
120 | 2635.346
121 | 2633.191
122 | 2627.61
123 | 2627.865
124 | 2622.737
125 | 2616.9856
126 | 2613.712
127 | 2609.61
128 | 2599.469
129 | 2593.978
130 | 2585.167
131 | 2580.364
132 | 2573.28
133 | 2572.39
134 | 2566.324
135 | 2559.3056
136 | 2557.139
137 | 2548.621
138 | 2543.546
139 | 2540.977
140 | 2536.037
141 | 2533.64
142 | 2527.002
143 | 2524.384
144 | 2514.722
145 | 2514.164
146 | 2502.048
147 | 2491.873
148 | 2486.769
149 | 2482.232
150 | 2477.438
151 | 2470.804
152 | 2468.919
153 | 2463.697
154 | 2451.283
155 | 2448.049
156 | 2441.988
157 | 2437.028
158 | 2433.43
159 | 2429.705
160 | 2424.914
161 | 2420.9408
162 | 2417.759
163 | 2411.649
164 | 2402.388
165 | 247.2876