## Cycle
Cycle (N) | Capacity (mAh)
1 | 1013.949
2 | 3361.253
3 | 3350.948
4 | 3340.153
5 | 3330.055
6 | 3319.666
7 | 3309.245
8 | 3298.888
9 | 3288.863
10 | 3279.778
11 | 3271.084
12 | 3262.271
13 | 3253.537
14 | 3244.963
15 | 3236.683
16 | 3228.235
17 | 3219.644
18 | 3212.446
19 | 3205.0112
20 | 3197.022
21 | 3188.023
22 | 3179.659
23 | 3171.756
24 | 3163.486
25 | 3155.983
26 | 3148.464
27 | 3140.177
28 | 3130.202
29 | 3120.476
30 | 3110.965
31 | 3101.873
32 | 3093.906
33 | 3084.958
34 | 3075.754
35 | 3067.4432
36 | 3058.651
37 | 3049.551
38 | 3040.446
39 | 3030.417
40 | 3021.554
41 | 3012.072
42 | 3002.69
43 | 2994.181
44 | 2985.399
45 | 2977.7
46 | 2970.1056
47 | 2962.468
48 | 2952.3456
49 | 2943.934
50 | 2937.044
51 | 2929.8464
52 | 2922.24
53 | 2914.696
54 | 2907.7328
55 | 2900.643
56 | 2893.015
57 | 2886.127
58 | 2879.607
59 | 2873.963
60 | 2868.628
61 | 2861.791
62 | 2855.201
63 | 2848.295
64 | 2842.07
65 | 2836.188
66 | 2829.569
67 | 2823.924
68 | 2818.231
69 | 2812.553
70 | 2807.035
71 | 2801.242
72 | 2793.8352
73 | 2783.866
74 | 2776.5792
75 | 2770.226
76 | 2764.815
77 | 2758.446
78 | 2751.827
79 | 2745.652
80 | 2738.528
81 | 2732.683
82 | 2726.651
83 | 2719.749
84 | 2712.453
85 | 2704.571
86 | 2698.298
87 | 2691.0016
88 | 2683.612
89 | 2677.305
90 | 2671.476
91 | 2668.543
92 | 2663.73
93 | 2659.319
94 | 2655.6448
95 | 2649.721
96 | 2641.873
97 | 2634.121
98 | 2623.935
99 | 2614.877
100 | 2606.059
101 | 2592.826
102 | 2582.076
103 | 2572.881
104 | 2561.113
105 | 2549.202
106 | 2533.742
107 | 2519.027
108 | 2505.214
109 | 2486.649
110 | 2472.593
111 | 2457.166
112 | 2450.149
113 | 2443.934
114 | 2434.321
115 | 2419.753
116 | 2404.5312
117 | 2384.452
118 | 2369.487
119 | 2351.2784
120 | 2338.5152
121 | 2320.776
122 | 2299.255
123 | 2275.937
124 | 2254.2
125 | 2237.456
126 | 2213.536
127 | 2195.7872
128 | 2174.502
129 | 2157.445
130 | 2137.401
131 | 2115.508
132 | 2097.03
133 | 2045.574
134 | 2026.496
135 | 2010.565
136 | 1996.247
137 | 1984.957
138 | 1975.406
139 | 1970.365
140 | 1959.97
141 | 1952.644
142 | 1938.508
143 | 1923.802
144 | 1908.8736
145 | 1890.53
146 | 1875.264
147 | 1861.106
148 | 1846.59
149 | 1834.685
150 | 1822.1136
151 | 1811.062
152 | 1799.394
153 | 1784.5616
154 | 1773.721
155 | 1761.002
156 | 1754.55
157 | 1743.311
158 | 1730.1376
159 | 1714.922
160 | 1702.164
161 | 1690.952
162 | 1683.101
163 | 1677.81
164 | 1664.87
165 | 1660.409
166 | 1647.394
167 | 1566.608