## Cycle
Cycle (N) | Capacity (mAh)
1 | 1005.898
2 | 3386.806
3 | 3376.598
4 | 3364.236
5 | 3350.034
6 | 3335.321
7 | 3319.799
8 | 3302.3552
9 | 3285.355
10 | 3267.42
11 | 3250.37
12 | 3234.247
13 | 3219.111
14 | 3203.963
15 | 3187.792
16 | 3172.276
17 | 3158.978
18 | 3144.837
19 | 3132.0128
20 | 3117.367
21 | 3103.447
22 | 3089.049
23 | 3075.573
24 | 3060.823
25 | 3047.234
26 | 3033.093
27 | 3020.506
28 | 3007.54
29 | 2996.02
30 | 2985.491
31 | 2973.538
32 | 2959.587
33 | 2947.2608
34 | 2936.029
35 | 2925.463
36 | 2915.471
37 | 2906.143
38 | 2898.319
39 | 2889.989
40 | 2881.5712
41 | 2874.559
42 | 2865.351
43 | 2856.111
44 | 2850.5728
45 | 2840.127
46 | 2832.103
47 | 2824.702
48 | 2817.059
49 | 2809.909
50 | 2803.701
51 | 2797.408
52 | 2791.289
53 | 2784.319
54 | 2777.5744
55 | 2772.547
56 | 2766.696
57 | 2759.928
58 | 2754.083
59 | 2748.743
60 | 2742.095
61 | 2734.0928
62 | 2725.434
63 | 2716.364
64 | 2705.926
65 | 2695.659
66 | 2683.682
67 | 2672.443
68 | 2660.2752
69 | 2648.95
70 | 2636.4192
71 | 2626.192
72 | 2619.967
73 | 2609.498
74 | 2596.613
75 | 2580.657
76 | 2560.137
77 | 2542.795
78 | 2531.628
79 | 2517.212
80 | 2500.988
81 | 2478.967
82 | 2458.685
83 | 2444.25
84 | 2428.449
85 | 2411.2816
86 | 2404.953
87 | 2384.015
88 | 2361.306
89 | 2336.757
90 | 2313.752
91 | 2290.034
92 | 2269.799
93 | 2252.3168
94 | 2235.744
95 | 2216.086
96 | 2197.632
97 | 2176.35
98 | 2154.355
99 | 2133.462
100 | 2116.277
101 | 2100.169
102 | 2082.43
103 | 2065.912
104 | 2046.016
105 | 2021.692
106 | 1997.981
107 | 1974.8576
108 | 1952.55
109 | 1930.772
110 | 1911.935
111 | 1890.155
112 | 1869.484
113 | 1852.099
114 | 1831.942
115 | 1814.738
116 | 1797.402
117 | 1781.759
118 | 1765.272
119 | 1751.164
120 | 1734.956
121 | 1725.038
122 | 1712.465
123 | 1698.153
124 | 1687.964
125 | 1680.06
126 | 1667.111
127 | 1654.486
128 | 1646.068
129 | 1637.731
130 | 1623.674
131 | 1609.96
132 | 1602.383
133 | 1590.805
134 | 1585.712
135 | 1573.483
136 | 1588.643
137 | 1539.834
138 | 1535.433
139 | 1521.056
140 | 1511.947
141 | 1502.541
142 | 1499.188
143 | 1487.148
144 | 1475.761
145 | 1463.82
146 | 1456.855
147 | 1446.787
148 | 1440.2408
149 | 1433.308
150 | 1427.811
151 | 1422.7128
152 | 1416.021
153 | 1413.977
154 | 1403.235
155 | 1392.592
156 | 1385
157 | 1378.185
158 | 1367.856
159 | 1365.439
160 | 1356.9
161 | 1352.253
162 | 1345.042
163 | 1342.356
164 | 1335.5128
165 | 1327.474
166 | 1313.865
167 | 1307.909
168 | 1296.18
169 | 1289.043
170 | 1282.709
171 | 1060.538