## Cycle
Cycle (N) | Capacity (mAh)
1 | 1007.8032
2 | 3393.7472
3 | 3384.365
4 | 3373.492
5 | 3362.414
6 | 3350.914
7 | 3339.426
8 | 3327.818
9 | 3317.25
10 | 3305.722
11 | 3295.303
12 | 3285.77
13 | 3275.679
14 | 3266.67
15 | 3257.033
16 | 3249.451
17 | 3241.036
18 | 3231.953
19 | 3225.156
20 | 3216.122
21 | 3205.943
22 | 3197.05
23 | 3188.964
24 | 3179.172
25 | 3170.679
26 | 3162.5536
27 | 3154.347
28 | 3144.843
29 | 3137.116
30 | 3128.08
31 | 3120.097
32 | 3112.753
33 | 3102.6112
34 | 3093.741
35 | 3085.305
36 | 3077.699
37 | 3069.713
38 | 3062.286
39 | 3054.5056
40 | 3046.999
41 | 3039.684
42 | 3031.906
43 | 3024.831
44 | 3018.55
45 | 3012.6432
46 | 3004.683
47 | 2997.02
48 | 2990.001
49 | 2984.078
50 | 2978.289
51 | 2972.224
52 | 2966.31
53 | 2959.987
54 | 2954.2384
55 | 2947.877
56 | 2941.202
57 | 2935.425
58 | 2928.395
59 | 2922.626
60 | 2916.3248
61 | 2912.026
62 | 2901.671
63 | 2893.357
64 | 2887.67
65 | 2882.09
66 | 2873.639
67 | 2865.583
68 | 2855.8912
69 | 2841.2288
70 | 2821.719
71 | 2807.862
72 | 2788.8
73 | 2767.719
74 | 2744.3488
75 | 2727.414
76 | 2709.064
77 | 2693.558
78 | 2677.487
79 | 2657.909
80 | 2639.618
81 | 2622.463
82 | 2606.505
83 | 2588.407
84 | 2574.246
85 | 2563.084
86 | 2553.162
87 | 2537.298
88 | 2516.035
89 | 2495.892
90 | 2473.2208
91 | 2451.844
92 | 2433.447
93 | 2423.746
94 | 2403.104
95 | 2383.313
96 | 2369.67
97 | 2350.165
98 | 2332.78
99 | 2311.43
100 | 2288.157
101 | 2267.533
102 | 2245.204
103 | 2229.879
104 | 2217.0688
105 | 2201.776
106 | 2195.779
107 | 2183.617
108 | 2156.578
109 | 2135.375
110 | 2114.398
111 | 2097.493
112 | 2068.983
113 | 2049.249
114 | 2030.8448
115 | 2003.748
116 | 1986.521
117 | 1972.188
118 | 1957.8
119 | 1937.053
120 | 1916.297
121 | 1903.768
122 | 1889.137
123 | 1869.934
124 | 1849.536
125 | 1830.412
126 | 1806.924
127 | 1785.95
128 | 1768.267
129 | 1699.56
130 | 1708.856
131 | 1692.941
132 | 1678.479
133 | 1665.58
134 | 1647.28
135 | 1629.06
136 | 1609.143
137 | 1586.161
138 | 1562.922
139 | 1547.75
140 | 1534.094
141 | 1523.335
142 | 1511.079
143 | 1494.095
144 | 1477.668
145 | 1461.467
146 | 1445.158
147 | 1424.9328
148 | 1409.806
149 | 1399.417
150 | 1357.39