## Cycle
Cycle (N) | Capacity (mAh)
1 | 1012.157
2 | 3395.04
3 | 3384.903
4 | 3371.484
5 | 3356.561
6 | 3340.315
7 | 3322.41
8 | 3303.927
9 | 3284.87
10 | 3268.262
11 | 3252.1568
12 | 3238.78
13 | 3225.339
14 | 3213.145
15 | 3198.87
16 | 3186.424
17 | 3175.927
18 | 3162.348
19 | 3148.795
20 | 3134.872
21 | 3121.604
22 | 3106.057
23 | 3090.848
24 | 3076.622
25 | 3063.357
26 | 3049.947
27 | 3037.148
28 | 3025.275
29 | 3011.479
30 | 3000.914
31 | 2986.728
32 | 2978.091
33 | 2964.975
34 | 2955.814
35 | 2941.003
36 | 2929.853
37 | 2919.3392
38 | 2911.578
39 | 2899.17
40 | 2891.237
41 | 2879.62
42 | 2873.9616
43 | 2861.365
44 | 2854.672
45 | 2849.504
46 | 2841.124
47 | 2835.13
48 | 2826.192
49 | 2818.936
50 | 2813.816
51 | 2805.547
52 | 2804.272
53 | 2793.207
54 | 2788.008
55 | 2779.004
56 | 2768.901
57 | 2758.873
58 | 2753.447
59 | 2740.073
60 | 2733.432
61 | 2723.077
62 | 2712.529
63 | 2701.035
64 | 2694.217
65 | 2679.938
66 | 2673.351
67 | 2666.196
68 | 2665.646
69 | 2658.784
70 | 2647.4384
71 | 2620.114
72 | 2596.557
73 | 2578.1056
74 | 2550.1888
75 | 2529.392
76 | 2505.334
77 | 2488.237
78 | 2477.556
79 | 2478.91
80 | 2456.05
81 | 2437.03
82 | 2412.054
83 | 2390.944
84 | 2379.052
85 | 2351.852
86 | 2340.861
87 | 2321.575
88 | 2305.687
89 | 2278.6848
90 | 2249.227
91 | 2226.7
92 | 2211.379
93 | 2196.09
94 | 2177.215
95 | 2162.769
96 | 2126.432
97 | 2096.468
98 | 2069.273
99 | 2047.273
100 | 2022.482
101 | 1987.127
102 | 1960.819
103 | 1926.224
104 | 1908.837
105 | 1887.6048
106 | 1857.609
107 | 1831.7216
108 | 1812.881
109 | 1787.401
110 | 1774.231
111 | 1755.151
112 | 1739.7984
113 | 1720.931
114 | 1698.662
115 | 1672.62
116 | 1658.294
117 | 1646.797
118 | 1632.409
119 | 1623.417
120 | 1610.565
121 | 1598.6128
122 | 1585.484
123 | 1573.145
124 | 1588.996
125 | 1545.068
126 | 1529.949
127 | 1517.353
128 | 1508.858
129 | 1490.762
130 | 1476.911
131 | 1464.685
132 | 1455.18
133 | 1451.2024
134 | 1449.188
135 | 1441.282
136 | 1434.551
137 | 1426.94
138 | 1415.387
139 | 1399.8528
140 | 1387.269
141 | 1377.755
142 | 1357.629
143 | 1346.546
144 | 1336.5976
145 | 1324.06