## Cycle
Cycle (N) | Capacity (mAh)
1 | 1006.45
2 | 3353.932
3 | 3344.633
4 | 3335.69
5 | 3326.782
6 | 3318.448
7 | 3310.345
8 | 3302.431
9 | 3294.485
10 | 3287.239
11 | 3280.231
12 | 3273.271
13 | 3266.85
14 | 3260.526
15 | 3254.092
16 | 3247.052
17 | 3241.768
18 | 3235.583
19 | 3229.995
20 | 3223.589
21 | 3217.421
22 | 3212.014
23 | 3206.459
24 | 3201.257
25 | 3195.39
26 | 3189.653
27 | 3184.534
28 | 3179.127
29 | 3174.181
30 | 3168.167
31 | 3162.55
32 | 3157.6576
33 | 3152.218
34 | 3147.993
35 | 3141.649
36 | 3135.773
37 | 3131.221
38 | 3126.083
39 | 3122.35
40 | 3115.48
41 | 3109.946
42 | 3105.413
43 | 3099.959
44 | 3096.6816
45 | 3090.13
46 | 3084.7968
47 | 3080.542
48 | 3075.6256
49 | 3072.02
50 | 3065.692
51 | 3060.953
52 | 3056.173
53 | 3051.879
54 | 3047.554
55 | 3042.947
56 | 3038.197
57 | 3033.307
58 | 3029.448
59 | 3024.852
60 | 3021.036
61 | 3018.336
62 | 3011.359
63 | 3007.55
64 | 3002.875
65 | 2999.745
66 | 2994.752
67 | 2991.497
68 | 2985.701
69 | 2981.04
70 | 2976.99
71 | 2972.591
72 | 2969.395
73 | 2964.492
74 | 2961.6864
75 | 2955.865
76 | 2952.352
77 | 2948.029
78 | 2945.4128
79 | 2941.527
80 | 2938.161
81 | 2933.867
82 | 2930.618
83 | 2926.41
84 | 2922.922
85 | 2919.9808
86 | 2917.66
87 | 2911.732
88 | 2907.362
89 | 2904.67
90 | 2901.828
91 | 2897.343
92 | 2894.329
93 | 2893.357
94 | 2886.9328
95 | 2884.367
96 | 2880.718
97 | 2878.4464
98 | 2873.674
99 | 2873.875
100 | 2866.9344
101 | 2863.2784
102 | 2860.048
103 | 2857.063
104 | 2856.742
105 | 2850.135
106 | 2846.129
107 | 2843.26
108 | 2839.258
109 | 2835.66
110 | 2832.867
111 | 2828.509
112 | 2824.831
113 | 2825.12
114 | 2818.766
115 | 2815.523
116 | 2811.671
117 | 2811.715
118 | 2805.9
119 | 2802.137
120 | 2798.917
121 | 2795.24
122 | 2793.78
123 | 2787.002
124 | 2783.854
125 | 2780.082
126 | 2776.366
127 | 2773.462
128 | 2770.469
129 | 2766.681
130 | 2759.322
131 | 2755.642
132 | 2751.282
133 | 2747.756
134 | 2743.123
135 | 2741.521
136 | 2733.59
137 | 2727.15
138 | 2719.165
139 | 2714.11
140 | 2711.479
141 | 2703.891
142 | 2697.014
143 | 2692.486
144 | 2687.033
145 | 2678.531
146 | 2672.1344
147 | 2665.4544
148 | 2658.767
149 | 2651.151
150 | 2643.892
151 | 2638.141
152 | 2627.474
153 | 2617.271
154 | 2610.574
155 | 2607.087
156 | 2605.923
157 | 2597.959
158 | 2591.207
159 | 2583.0272
160 | 2574.416
161 | 2568.341
162 | 2561.557
163 | 2556.095
164 | 2550.721
165 | 2544.551
166 | 2538.1856
167 | 2527.024
168 | 2519.383
169 | 2511.135
170 | 2505.136
171 | 2497.891
172 | 2491.058
173 | 2481.623
174 | 2475.103
175 | 2469.827
176 | 2462.244
177 | 2455.618
178 | 2447.26
179 | 2438.354
180 | 2429.657
181 | 2420.809
182 | 2411.207
183 | 2402.624
184 | 2393.56
185 | 2384.396
186 | 2374.809
187 | 2365.092
188 | 2356.298
189 | 2347.287
190 | 2339.198