## Cycle
Cycle (N) | Capacity (mAh)
1 | 1017.48
2 | 3396.3936
3 | 3386.826
4 | 3377.003
5 | 3367.385
6 | 3356.431
7 | 3345.8368
8 | 3334.715
9 | 3321.92
10 | 3307.606
11 | 3291.1072
12 | 3273.338
13 | 3255.775
14 | 3238.773
15 | 3221.721
16 | 3205.394
17 | 3188.351
18 | 3170.939
19 | 3154.124
20 | 3137.0208
21 | 3119.786
22 | 3101.9104
23 | 3085.287
24 | 3071.225
25 | 3073.924
26 | 3023.41
27 | 3015.547
28 | 3004.762
29 | 2992.865
30 | 2980.099
31 | 2966.35
32 | 2954.781
33 | 2941.8384
34 | 2931.988
35 | 2922.32
36 | 2913.346
37 | 2902.768
38 | 2893.382
39 | 2887.888
40 | 2878.261
41 | 2873.887
42 | 2873.798
43 | 2864.084
44 | 2864.052
45 | 2857.758
46 | 2851.219
47 | 2859.1136
48 | 2849.931
49 | 2846.087
50 | 2847.85
51 | 2835.004
52 | 2840.555
53 | 2838.224
54 | 2822.345
55 | 2825.636
56 | 2819.872
57 | 2815.653
58 | 2817.38
59 | 2815.297
60 | 2814.223
61 | 2809.473
62 | 2812.554
63 | 2810.893
64 | 2802.521
65 | 2802.4416
66 | 2799.799
67 | 2799.687
68 | 2798.679
69 | 2799.595
70 | 2801.302
71 | 2795.331
72 | 2792.684
73 | 2792.559
74 | 2791.23
75 | 2790.455
76 | 2794.137
77 | 2786.266
78 | 2783.46
79 | 2780.77
80 | 2782.072
81 | 2780.316
82 | 2785.27
83 | 2779.943
84 | 2777.866
85 | 2773.279
86 | 2770.42
87 | 2769.479
88 | 2768.182
89 | 2772.3536
90 | 2764.39
91 | 2761.671
92 | 2755.896
93 | 2754.146
94 | 2752.737
95 | 2757.038
96 | 2748.183
97 | 2744.983
98 | 2743.174
99 | 2738.657
100 | 2745.443
101 | 2736.406
102 | 2731.696
103 | 2732.526
104 | 2726.279
105 | 2733.865
106 | 2726.805
107 | 2721.012
108 | 2718.808
109 | 2713.918
110 | 2721.783
111 | 2708.032
112 | 2705.238
113 | 2702.39
114 | 2699.1328
115 | 2702.158
116 | 2692.117
117 | 2690.623
118 | 2689.825
119 | 2689.593
120 | 2687.938
121 | 2685.042
122 | 2681.364
123 | 2679.308
124 | 2673.898
125 | 2675.142
126 | 2671.388
127 | 2666.623
128 | 2660.879
129 | 2659.7536
130 | 2661.476
131 | 2654.983
132 | 2652.536
133 | 2649.287
134 | 2644.294
135 | 2644.221
136 | 2642.23
137 | 2636.773
138 | 2629.896
139 | 2626.0448
140 | 2620.82
141 | 2622.782
142 | 2615.076
143 | 2609.346
144 | 2607.28
145 | 2598.612
146 | 2597.831
147 | 2603.882
148 | 2597.291
149 | 2593.257
150 | 2585.29
151 | 2581.927
152 | 2571.873
153 | 2569.904
154 | 2567.551
155 | 2566.259
156 | 2563.231
157 | 2559.171
158 | 2555.815
159 | 2551.641
160 | 2549.488
161 | 2547.423