## Cycle
Cycle (N) | Capacity (mAh)
1 | 1015.473
2 | 3398.132
3 | 3385.555
4 | 3374.622
5 | 3364.8128
6 | 3352.952
7 | 3340.8032
8 | 3325.592
9 | 3311.236
10 | 3296.059
11 | 3280.73
12 | 3264.889
13 | 3248.956
14 | 3232.89
15 | 3217.451
16 | 3202.183
17 | 3187.498
18 | 3173.09
19 | 3158.728
20 | 3143.378
21 | 3128.183
22 | 3113.415
23 | 3099.038
24 | 3085.175
25 | 3071.857
26 | 3097.179
27 | 3050.501
28 | 3035.401
29 | 3024.3904
30 | 3015.045
31 | 3002.936
32 | 2991.5168
33 | 2980.354
34 | 2969.684
35 | 2959.951
36 | 2953.1328
37 | 2946.357
38 | 2940.838
39 | 2935.721
40 | 2927.812
41 | 2920.474
42 | 2914.066
43 | 2907.2048
44 | 2900.823
45 | 2899.477
46 | 2898.061
47 | 2897.737
48 | 2893.15
49 | 2892.891
50 | 2886.194
51 | 2881.459
52 | 2876.684
53 | 2868.233
54 | 2864.603
55 | 2859.466
56 | 2854.815
57 | 2850.847
58 | 2847.217
59 | 2845.969
60 | 2837.631
61 | 2839.282
62 | 2839.899
63 | 2838.055
64 | 2829.575
65 | 2825.923
66 | 2821.215
67 | 2818.436
68 | 2812.808
69 | 2810.3136
70 | 2807.6608
71 | 2807.048
72 | 2803.026
73 | 2794.74
74 | 2790.114
75 | 2786.36
76 | 2780.322
77 | 2779.012
78 | 2776.359
79 | 2776.056
80 | 2768.141
81 | 2762.384
82 | 2755.828
83 | 2749.247
84 | 2742.178
85 | 2740.345
86 | 2740.806
87 | 2732.084
88 | 2731.183
89 | 2723.158
90 | 2716.466
91 | 2708.983
92 | 2703.679
93 | 2696.576
94 | 2692.271
95 | 2682.081
96 | 2669.84
97 | 2660.772
98 | 2646.181
99 | 2639.772
100 | 2629.293
101 | 2622.2544
102 | 2606.323
103 | 2594.0608
104 | 2580.68
105 | 2575.221
106 | 2568.094
107 | 2562.663
108 | 2550.745
109 | 2538.319
110 | 2529.929
111 | 2522.979
112 | 2517.261
113 | 2511.381
114 | 2498.944
115 | 2484.631
116 | 2477.207
117 | 2471.711
118 | 2469.37
119 | 2463.1936
120 | 2449.691
121 | 2436.243
122 | 2422.781
123 | 2415.065
124 | 2409.79
125 | 2409.799
126 | 2394.796
127 | 2384.139
128 | 2374.713
129 | 2366.737
130 | 2363.843
131 | 2362.276
132 | 2348.025
133 | 2339.289
134 | 2326.408
135 | 2320.362
136 | 2310.334
137 | 2312.087
138 | 2294.488
139 | 2282.64
140 | 2271.386
141 | 2260.664
142 | 2254.098
143 | 2252.724
144 | 2235.511
145 | 2224.692
146 | 2219.528
147 | 2213.113
148 | 2210.683
149 | 2207.417
150 | 2200.842
151 | 2183.137
152 | 2173.6544
153 | 2163.25
154 | 2152.903
155 | 2150.0128
156 | 2150.143
157 | 2141.095
158 | 2131.906
159 | 2122.299
160 | 2114.061
161 | 2108.732
162 | 2102.728
163 | 2104.224
164 | 2088.411
165 | 2077.68
166 | 2064.348
167 | 2051.647
168 | 2048.621
169 | 2046.201
170 | 2040.2784
171 | 2037.514
172 | 2017.872
173 | 2010.551
174 | 1999.685
175 | 1991.761
176 | 1987.795
177 | 1982.842
178 | 1977.612
179 | 1973.348
180 | 1964.919
181 | 1954.403