## Cycle
Cycle (N) | Capacity (mAh)
1 | 1013.357
2 | 3399.626
3 | 3386.324
4 | 3374.779
5 | 3362.839
6 | 3350.882
7 | 3337.477
8 | 3323.719
9 | 3308.959
10 | 3293.479
11 | 3277.072
12 | 3260.149
13 | 3244.814
14 | 3229.184
15 | 3213.434
16 | 3197.929
17 | 3182.713
18 | 3167.705
19 | 3150.426
20 | 3133.877
21 | 3117.85
22 | 3105.677
23 | 3092.339
24 | 3078.804
25 | 3064.815
26 | 3078.86
27 | 3049.4496
28 | 3034.924
29 | 3021.684
30 | 3008.361
31 | 2996.322
32 | 2985.177
33 | 2971.567
34 | 2960.984
35 | 2952.3472
36 | 2940.4816
37 | 2928.706
38 | 2915.927
39 | 2904.583
40 | 2893.838
41 | 2887.263
42 | 2880.524
43 | 2871.145
44 | 2860.327
45 | 2850.304
46 | 2842.702
47 | 2837.271
48 | 2828.289
49 | 2822.65
50 | 2819.154
51 | 2809.83
52 | 2805.364
53 | 2804.191
54 | 2798.012
55 | 2791.329
56 | 2787.513
57 | 2780.631
58 | 2779.1
59 | 2775.984
60 | 2772.121
61 | 2771.471
62 | 2774.647
63 | 2770.0416
64 | 2768.4192
65 | 2765.082
66 | 2765.999
67 | 2762.433
68 | 2763.3
69 | 2755.551
70 | 2751.083
71 | 2751.527
72 | 2751.152
73 | 2751.564
74 | 2747.512
75 | 2740.262
76 | 2734.941
77 | 2729.873
78 | 2727.503
79 | 2723.163
80 | 2726.8544
81 | 2719.669
82 | 2719.062
83 | 2714.04
84 | 2709.352
85 | 2709.396
86 | 2703.257
87 | 2692.989
88 | 2688.259
89 | 2688.506
90 | 2676.483
91 | 2674.156
92 | 2675.345
93 | 2660.444
94 | 2656.787
95 | 2640.687
96 | 2640.618
97 | 2630.849
98 | 2628.387
99 | 2621.59
100 | 2610.129
101 | 2607.7536
102 | 2604.074
103 | 2601.53
104 | 2600.602
105 | 2599.896
106 | 2597.586
107 | 2588.305
108 | 2585.0944
109 | 2581.523
110 | 2573.096
111 | 2566.656
112 | 2557.625
113 | 2556.611
114 | 2546.109
115 | 2540.272
116 | 2534.9856
117 | 2526.576
118 | 2528.849
119 | 2522.539
120 | 2506.236
121 | 2499.189
122 | 2506.483
123 | 2493.41
124 | 2489.308
125 | 2484.876
126 | 2485.493
127 | 2474.719
128 | 2463.324
129 | 2462.851
130 | 2462.4608
131 | 2448.6784
132 | 2432.877
133 | 2443.7072
134 | 2409.7808
135 | 2427.3888
136 | 2311.353
137 | 2383.318
138 | 2402.349
139 | 2374.236
140 | 2396.806
141 | 2389.587
142 | 2372.45
143 | 2363.003
144 | 2271.808
145 | 2353.582
146 | 2355.427
147 | 2353.081
148 | 2339.909
149 | 2334.714
150 | 2235.811
151 | 2237.68
152 | 2300.354
153 | 2310.88
154 | 2311.923
155 | 2283.046