## Cycle
Cycle (N) | Capacity (mAh)
1 | 990.2472
2 | 3371.948
3 | 3362.589
4 | 3352.594
5 | 3338.695
6 | 3323.777
7 | 3307.552
8 | 3292.75
9 | 3277.193
10 | 3261.772
11 | 3246.8352
12 | 3232.617
13 | 3220.135
14 | 3207.035
15 | 3196.672
16 | 3184.892
17 | 3173.827
18 | 3163.052
19 | 3150.203
20 | 3138.366
21 | 3132.302
22 | 3124.158
23 | 3115.588
24 | 3105.42
25 | 3093.204
26 | 3083.115
27 | 3073.409
28 | 3062.82
29 | 3054.3776
30 | 3044.632
31 | 3036.1376
32 | 3027.314
33 | 3019.6896
34 | 3009.8304
35 | 3003.107
36 | 2993.085
37 | 2984.767
38 | 2976.36
39 | 2965.343
40 | 2958.553
41 | 2951.754
42 | 2948.511
43 | 2942.853
44 | 2939.617
45 | 2935.176
46 | 2931.051
47 | 2927.583
48 | 2923.734
49 | 2919.777
50 | 2916.655
51 | 2913.15
52 | 2908.135
53 | 2903.797
54 | 2897.98
55 | 2890.631
56 | 2884.682
57 | 2883.351
58 | 2876.765
59 | 2873.455
60 | 2864.308
61 | 2855.877
62 | 2845.385
63 | 2833.652
64 | 2822.292
65 | 2816.6656
66 | 2805.857
67 | 2800.72
68 | 2782.126
69 | 2763.977
70 | 2745.27
71 | 2729.134
72 | 2714.585
73 | 2699.868
74 | 2681.7152
75 | 2664.081
76 | 2641.874
77 | 2623.92
78 | 2600.2912
79 | 2584.017
80 | 2568.37
81 | 2557.4016
82 | 2544.337
83 | 2527.5216
84 | 2506.326
85 | 2490.546
86 | 2472.409
87 | 2454.367
88 | 2438.285
89 | 2420.619
90 | 2403.697
91 | 2387.133
92 | 2366.111
93 | 2343.7616
94 | 2323.266
95 | 2305.266
96 | 2288.956
97 | 2272.033
98 | 2248.873
99 | 2226.215
100 | 2206.484
101 | 2185.6064
102 | 2166.931
103 | 2146.449
104 | 2128.648
105 | 2112.181
106 | 2097.036
107 | 2082.664
108 | 2070.419
109 | 2057.231
110 | 2040.651
111 | 2022.8
112 | 2005.739
113 | 1988.938
114 | 1974.229
115 | 1964.16
116 | 1944.14
117 | 1928.199
118 | 1913.9616
119 | 1899.753
120 | 1876.278
121 | 1174.269