## Cycle
Cycle (N) | Capacity (mAh)
1 | 978.901
2 | 3362.908
3 | 3356.314
4 | 3347.577
5 | 3339.257
6 | 3330.327
7 | 3321.998
8 | 3313.701
9 | 3305.913
10 | 3298.573
11 | 3290.832
12 | 3283.5072
13 | 3276.329
14 | 3269.217
15 | 3262.0256
16 | 3254.793
17 | 3247.892
18 | 3240.595
19 | 3233.7184
20 | 3227.025
21 | 3220.408
22 | 3213.874
23 | 3207.311
24 | 3200.939
25 | 3194.598
26 | 3188.2208
27 | 3181.596
28 | 3176.036
29 | 3170.93
30 | 3165.474
31 | 3159.765
32 | 3154.41
33 | 3148.879
34 | 3142.91
35 | 3137.307
36 | 3132.205
37 | 3126.378
38 | 3120.721
39 | 3115.138
40 | 3110.108
41 | 3104.094
42 | 3098.858
43 | 3093.8304
44 | 3088.99
45 | 3083.865
46 | 3078.704
47 | 3073.9776
48 | 3069.031
49 | 3063.59
50 | 3059.398
51 | 3054.385
52 | 3050.95
53 | 3045.316
54 | 3040.011
55 | 3035.913
56 | 3031.033
57 | 3025.978
58 | 3021.349
59 | 3015.822
60 | 3010.619
61 | 3004.911
62 | 2999.67
63 | 2992.99
64 | 2986.846
65 | 2980.106
66 | 2972.735
67 | 2965.693
68 | 2958.802
69 | 2951.844
70 | 2945.046
71 | 2936.261
72 | 2929.284
73 | 2922.025
74 | 2914.62
75 | 2908.146
76 | 2901.29
77 | 2891.308
78 | 2878.512
79 | 2862.539
80 | 2850.049
81 | 2838.096
82 | 2825.582
83 | 2813.182
84 | 2801.276
85 | 2787.575
86 | 2776.535
87 | 2761.562
88 | 2749.372
89 | 2736.127
90 | 2723.461
91 | 2711.919
92 | 2700.0144
93 | 2686.745
94 | 2675.348
95 | 2662.698
96 | 2649.585
97 | 2635.337
98 | 2622.303
99 | 2611.1872
100 | 2601.435
101 | 2592.476
102 | 2580.689
103 | 2567.1264
104 | 2550.897
105 | 2533.551
106 | 2520.944
107 | 2508.267
108 | 2491.647
109 | 2476.497
110 | 2460.42
111 | 2440.105
112 | 2419.502
113 | 2400.863
114 | 2384.944
115 | 2367.7184
116 | 2347.017
117 | 2328.197
118 | 2307.7344
119 | 2286.79
120 | 2270.449
121 | 2250.603
122 | 2229.289
123 | 2208.252
124 | 2191.138
125 | 2172.363
126 | 2155.781
127 | 2137.2448
128 | 2119.101
129 | 2105.163
130 | 2091.461
131 | 2073.7696
132 | 2055.046
133 | 2036.551
134 | 2017.961
135 | 2002.399
136 | 1987.917
137 | 1974.6192
138 | 1963.1184
139 | 1949.458
140 | 1936.495
141 | 1922.347
142 | 1904.716
143 | 1738.344