## Cycle
Cycle (N) | Capacity (mAh)
1 | 988.0478
2 | 3374.218
3 | 3363.121
4 | 3350.053
5 | 3334.981
6 | 3318.908
7 | 3302.279
8 | 3285.355
9 | 3269.136
10 | 3253.909
11 | 3239.554
12 | 3226.325
13 | 3213.959
14 | 3202.479
15 | 3191.1904
16 | 3178.758
17 | 3167.094
18 | 3154.902
19 | 3143.468
20 | 3132.22
21 | 3119.567
22 | 3107.97
23 | 3094.853
24 | 3083.058
25 | 3072.987
26 | 3060.715
27 | 3050.044
28 | 3037.324
29 | 3027.28
30 | 3015.1424
31 | 3002.711
32 | 2990.816
33 | 2978.237
34 | 2966.122
35 | 2955.407
36 | 2942.497
37 | 2931.284
38 | 2918.8
39 | 2908.652
40 | 2898.51
41 | 2887.578
42 | 2878.332
43 | 2868.665
44 | 2859.174
45 | 2850.338
46 | 2843.117
47 | 2833.423
48 | 2825.218
49 | 2816.569
50 | 2806.353
51 | 2793.972
52 | 2783.077
53 | 2772.903
54 | 2760.583
55 | 2749.879
56 | 2737.301
57 | 2725.711
58 | 2711.669
59 | 2697.572
60 | 2682.836
61 | 2672.6064
62 | 2665.844
63 | 2662.583
64 | 2654.6208
65 | 2651.475
66 | 2641.819
67 | 2634.423
68 | 2621.23
69 | 2602.057
70 | 2584.6864
71 | 2567.039
72 | 2547.908
73 | 2535.324
74 | 2519.5056
75 | 2501.947
76 | 2488.224
77 | 2462.943
78 | 2433.976
79 | 2403.909
80 | 2378.842
81 | 2345.515
82 | 2314.082
83 | 2274.66
84 | 2235.968
85 | 2204.729
86 | 2173.542
87 | 2132.772
88 | 2095.034
89 | 2061.61
90 | 2031.33
91 | 2001.232
92 | 1972.611
93 | 1943.443
94 | 1914.92
95 | 1887.976
96 | 1858.344
97 | 1831.176
98 | 1800.6224
99 | 1772.0784
100 | 1746.732
101 | 1722.842
102 | 1698.64
103 | 1673.235
104 | 1648.316
105 | 1624.521