## Cycle
Cycle (N) | Capacity (mAh)
1 | 987.3611
2 | 3374.917
3 | 3367.339
4 | 3357.992
5 | 3348.328
6 | 3338.789
7 | 3329.116
8 | 3320.392
9 | 3311.3
10 | 3302.481
11 | 3294.176
12 | 3286.097
13 | 3278.225
14 | 3269.746
15 | 3260.724
16 | 3252.5984
17 | 3244.678
18 | 3235.6832
19 | 3225.687
20 | 3216.503
21 | 3207.892
22 | 3198.344
23 | 3191.22
24 | 3184.363
25 | 3176.763
26 | 3168.383
27 | 3161.065
28 | 3153.877
29 | 3147.787
30 | 3137.339
31 | 3129.326
32 | 3122.205
33 | 3115.532
34 | 3106.448
35 | 3098.336
36 | 3090.593
37 | 3082.373
38 | 3074.599
39 | 3066.532
40 | 3060.1504
41 | 3051.748
42 | 3042.5088
43 | 3034.818
44 | 3027.6992
45 | 3020.3552
46 | 3013.182
47 | 3007.006
48 | 2998.248
49 | 2990.49
50 | 2984.432
51 | 2979.916
52 | 2972.69
53 | 2963.354
54 | 2955.997
55 | 2949.422
56 | 2940.163
57 | 2932.535
58 | 2923.926
59 | 2912.422
60 | 2901.82
61 | 2891.52
62 | 2883.03
63 | 2876.184
64 | 2872.8384
65 | 2871.194
66 | 2867.0464
67 | 2861.095
68 | 2855.5
69 | 2838.629
70 | 2815.494
71 | 2792.952
72 | 2769.706
73 | 2751.658
74 | 2732.938
75 | 2712.998
76 | 2692.755
77 | 2670.331
78 | 2652.53
79 | 2629.684
80 | 2611.921
81 | 2595.9584
82 | 2586.246
83 | 2573.401
84 | 2555.754
85 | 2541.385
86 | 2525.576
87 | 2509.778
88 | 2496.609
89 | 2481.031
90 | 2461.171
91 | 2449.901
92 | 2432.54
93 | 2412.025
94 | 2392.308
95 | 2370.642
96 | 2353.957
97 | 2334.462
98 | 2309.174
99 | 2288
100 | 2269.229
101 | 2243.809
102 | 2215.848
103 | 2191.787
104 | 2168.5088
105 | 2144.567
106 | 2121.815
107 | 2098.339
108 | 2072.349
109 | 2044.0544
110 | 2019.911
111 | 1995.495
112 | 1967.1152
113 | 1941.096
114 | 1920.634
115 | 1902.114
116 | 1882.248
117 | 1861.302
118 | 1843.513
119 | 1827.055
120 | 1810.428
121 | 1794.079