## Cycle
Cycle (N) | Capacity (mAh)
1 | 986.3612
2 | 3372.1888
3 | 3364.484
4 | 3355.136
5 | 3344.962
6 | 3334.393
7 | 3323.72
8 | 3312.983
9 | 3302.607
10 | 3292.674
11 | 3283.617
12 | 3275.537
13 | 3265.677
14 | 3258.846
15 | 3250.434
16 | 3241.235
17 | 3232.12
18 | 3223.551
19 | 3213.95
20 | 3206.088
21 | 3195.94
22 | 3186.809
23 | 3178.521
24 | 3170.976
25 | 3162.176
26 | 3153.501
27 | 3145.847
28 | 3138.006
29 | 3130.06
30 | 3121.728
31 | 3113.71
32 | 3106.088
33 | 3097.525
34 | 3089.314
35 | 3081.315
36 | 3073.743
37 | 3066.3936
38 | 3058.857
39 | 3051.244
40 | 3044.252
41 | 3036.392
42 | 3029.844
43 | 3022.854
44 | 3017.166
45 | 3010.05
46 | 3004.177
47 | 2997.9
48 | 2992.313
49 | 2986.548
50 | 2981.349
51 | 2975.406
52 | 2969.257
53 | 2962.62
54 | 2955.402
55 | 2947.769
56 | 2939.643
57 | 2932.8208
58 | 2924.493
59 | 2915.013
60 | 2904.039
61 | 2891.905
62 | 2879.057
63 | 2867.07
64 | 2856.7264
65 | 2849.775
66 | 2836.3184
67 | 2824.74
68 | 2816.132
69 | 2806.767
70 | 2798.262
71 | 2789.053
72 | 2780.724
73 | 2772.283
74 | 2761.033
75 | 2746.71
76 | 2735.988
77 | 2721.748
78 | 2703.513
79 | 2684.1808
80 | 2663.563
81 | 2642.874
82 | 2623.797
83 | 2610.164
84 | 2593.23
85 | 2572.619
86 | 2548.769
87 | 2533.029
88 | 2516.474
89 | 2501.948
90 | 2480.147
91 | 2459.403
92 | 2440.232
93 | 2420.476
94 | 2401.7072
95 | 2378.433
96 | 2354.322
97 | 2333.274
98 | 2314.977
99 | 2291.234
100 | 2268.57
101 | 2245.294
102 | 2219.776
103 | 2194.047
104 | 2170.657
105 | 2145.333
106 | 2124.275
107 | 2100.708
108 | 2080.016
109 | 2059.178
110 | 2034.665
111 | 2009.736
112 | 1987.73
113 | 1961.483
114 | 1935.753
115 | 1908.961
116 | 1886.786
117 | 1864.058
118 | 1842.85
119 | 1821.771
120 | 1806.182