## Cycle
Cycle (N) | Capacity (mAh)
1 | 982.9572
2 | 3324.514
3 | 3314.772
4 | 3304.745
5 | 3295.025
6 | 3286.185
7 | 3277.512
8 | 3269.354
9 | 3261.485
10 | 3254.368
11 | 3247.166
12 | 3240.241
13 | 3233.381
14 | 3226.608
15 | 3219.453
16 | 3212.5696
17 | 3205.394
18 | 3198.749
19 | 3191.51
20 | 3184.983
21 | 3178.305
22 | 3171.708
23 | 3164.566
24 | 3158.2464
25 | 3151.803
26 | 3145.625
27 | 3139.594
28 | 3134.177
29 | 3128.363
30 | 3122.418
31 | 3116.393
32 | 3110.743
33 | 3104.807
34 | 3099.3696
35 | 3093.729
36 | 3088.276
37 | 3082.705
38 | 3077.137
39 | 3072.079
40 | 3066.661
41 | 3061.295
42 | 3054.906
43 | 3048.382
44 | 3042.322
45 | 3036.437
46 | 3029.978
47 | 3023.892
48 | 3017.991
49 | 3012.0032
50 | 3005.7568
51 | 2999.6576
52 | 2993.065
53 | 2987.13
54 | 2980.446
55 | 2973.76
56 | 2967.581
57 | 2961.538
58 | 2955.829
59 | 2949.334
60 | 2942.891
61 | 2936.313
62 | 2929.616
63 | 2922.578
64 | 2916.414
65 | 2909.883
66 | 2902.51
67 | 2896.243
68 | 2889.566
69 | 2882.94
70 | 2875.716
71 | 2869.609
72 | 2863.117
73 | 2855.225
74 | 2847.82
75 | 2840.083
76 | 2833.721
77 | 2828.035
78 | 2823.6736
79 | 2817.0352
80 | 2814.106
81 | 2812.205
82 | 2806.36
83 | 2795.703
84 | 2784.623
85 | 2771.901
86 | 2759.702
87 | 2750.576
88 | 2743.461
89 | 2735.143
90 | 2728.678
91 | 2718.832
92 | 2707.188
93 | 2695.096
94 | 2684.724
95 | 2674.294
96 | 2661.39
97 | 2648.355
98 | 2633.967
99 | 2620.352
100 | 2609.242
101 | 2600.223
102 | 2586.694
103 | 2574.126
104 | 2561.694
105 | 2548.294
106 | 2537.191
107 | 2526.362
108 | 2512.239
109 | 2496.372
110 | 2480.8048
111 | 2464.399
112 | 2446.723
113 | 2431.293
114 | 2416.459
115 | 2403.162
116 | 2391.201
117 | 2381.337
118 | 2365.683
119 | 2351.331
120 | 2336.629
121 | 2319.36
122 | 2305.5632
123 | 2290.871
124 | 2275.855
125 | 2260.743
126 | 2243.248
127 | 2225.386
128 | 2212.239
129 | 2199.3184
130 | 2185.325
131 | 2174.418
132 | 2163.919
133 | 2152.959
134 | 2138.1776
135 | 2122.549
136 | 2107.924
137 | 2093.054
138 | 2081.417
139 | 2065.176
140 | 2049.265
141 | 2036.387
142 | 2024.871
143 | 2011.4432
144 | 2001.038
145 | 1989.4928
146 | 1976.978
147 | 1962.962
148 | 1948.674
149 | 1933.474
150 | 1920.397