## Cycle
Cycle (N) | Capacity (mAh)
1 | 981.5341
2 | 3364.688
3 | 3359.608
4 | 3350.677
5 | 3341.657
6 | 3332.818
7 | 3324.521
8 | 3316.321
9 | 3308.426
10 | 3300.801
11 | 3293.5392
12 | 3286.348
13 | 3279.2704
14 | 3272.34
15 | 3265.632
16 | 3259.224
17 | 3252.865
18 | 3246.303
19 | 3240.364
20 | 3234.004
21 | 3227.537
22 | 3220.965
23 | 3214.7232
24 | 3207.9968
25 | 3201.985
26 | 3195.614
27 | 3189.18
28 | 3183.352
29 | 3177.183
30 | 3171.801
31 | 3166.6528
32 | 3161.4464
33 | 3156.212
34 | 3151.179
35 | 3146.133
36 | 3140.447
37 | 3133.9712
38 | 3127.708
39 | 3122.1088
40 | 3115.81
41 | 3109.979
42 | 3103.496
43 | 3096.8992
44 | 3090.319
45 | 3083.598
46 | 3076.8096
47 | 3070.063
48 | 3062.784
49 | 3056.516
50 | 3049.65
51 | 3043.575
52 | 3037.02
53 | 3030.551
54 | 3024.391
55 | 3016.814
56 | 3008.688
57 | 3000.515
58 | 2993.4
59 | 2984.874
60 | 2978.389
61 | 2970.855
62 | 2962.625
63 | 2953.745
64 | 2944.968
65 | 2935.439
66 | 2924.862
67 | 2916.077
68 | 2908.045
69 | 2901.261
70 | 2892.1456
71 | 2883.476
72 | 2874.24
73 | 2862.644
74 | 2851.65
75 | 2838.191
76 | 2821.175
77 | 2804.3344
78 | 2789.054
79 | 2773.999
80 | 2756.208
81 | 2737.362
82 | 2716.224
83 | 2695.807
84 | 2677.724
85 | 2662.564
86 | 2647.292
87 | 2630.781
88 | 2615.03
89 | 2601.919
90 | 2588.531
91 | 2570.3392
92 | 2550.349
93 | 2528.617
94 | 2508.8608
95 | 2489.117
96 | 2473.841
97 | 2459.364
98 | 2446.085
99 | 2435.69
100 | 2421.916
101 | 2401.308
102 | 2386.67
103 | 2370.88
104 | 2357.836
105 | 2338.174
106 | 2321.218
107 | 2305.211
108 | 2286.793
109 | 2271.545
110 | 2258.478
111 | 2242.902
112 | 2227.615
113 | 2215.331
114 | 2197.428
115 | 2182.4
116 | 2169.214
117 | 2157.05
118 | 2143.333
119 | 2130.93
120 | 2118.171
121 | 2101.928
122 | 2089.191
123 | 2080.492
124 | 2066.607
125 | 2053.349
126 | 2044.607
127 | 2033.397
128 | 2022.672
129 | 2012.5568
130 | 2000.91
131 | 1989.729
132 | 1979.524
133 | 1969.249