## Cycle
Cycle (N) | Capacity (mAh)
1 | 983.4414
2 | 3368.055
3 | 3361.729
4 | 3352.498
5 | 3343.323
6 | 3334.5056
7 | 3325.457
8 | 3317.072
9 | 3309.076
10 | 3300.676
11 | 3293.131
12 | 3286.062
13 | 3279.054
14 | 3271.888
15 | 3264.519
16 | 3257.9232
17 | 3251.024
18 | 3243.714
19 | 3237.033
20 | 3230.021
21 | 3223.518
22 | 3216.58
23 | 3210.452
24 | 3204.069
25 | 3196.721
26 | 3190.892
27 | 3185.023
28 | 3180.016
29 | 3173.788
30 | 3167.943
31 | 3162.464
32 | 3156.929
33 | 3150.854
34 | 3145.191
35 | 3139.448
36 | 3133.564
37 | 3128.639
38 | 3122.9632
39 | 3115.642
40 | 3108.532
41 | 3101.872
42 | 3095.348
43 | 3088.618
44 | 3081.247
45 | 3073.321
46 | 3065.601
47 | 3057.383
48 | 3048.401
49 | 3040.69
50 | 3032.318
51 | 3023.492
52 | 3015.666
53 | 3007.73
54 | 2998.27
55 | 2988.683
56 | 2980.098
57 | 2972.386
58 | 2965.426
59 | 2960.695
60 | 2954.601
61 | 2945.921
62 | 2936.677
63 | 2928.3344
64 | 2924.362
65 | 2912.379
66 | 2897.128
67 | 2883.788
68 | 2870.558
69 | 2858.491
70 | 2844.464
71 | 2831.685
72 | 2816.894
73 | 2801.492
74 | 2784.388
75 | 2768.423
76 | 2753.152
77 | 2742.159
78 | 2732.219
79 | 2716.103
80 | 2698.9888
81 | 2683.658
82 | 2670.261
83 | 2654.4336
84 | 2635.424
85 | 2614.207
86 | 2589.218
87 | 2567.584
88 | 2549.514
89 | 2530.718
90 | 2512.227
91 | 2491.819
92 | 2467.207
93 | 2446.561
94 | 2425.884
95 | 2406.557
96 | 2386.055
97 | 2369.856
98 | 2349.8784
99 | 2332.544
100 | 2317.982
101 | 2307.218
102 | 2292.129
103 | 2275.227
104 | 2261.204
105 | 2245.5616
106 | 2230.618
107 | 2213.471
108 | 2196.404
109 | 2176.3392
110 | 2156.1952
111 | 2138.0784
112 | 2120.768
113 | 2102.765
114 | 2084.728
115 | 2067.807
116 | 2049.352
117 | 2032.508
118 | 2015.611
119 | 1999.222
120 | 1984.756
121 | 1968.001
122 | 1950.759
123 | 1932.117
124 | 1910.903
125 | 1889.575
126 | 1869.705
127 | 1850.779