## Cycle
Cycle (N) | Capacity (mAh)
1 | 987.25
2 | 3327.327
3 | 3318.239
4 | 3306.345
5 | 3295.075
6 | 3282.812
7 | 3273.374
8 | 3264.439
9 | 3253.094
10 | 3245.791
11 | 3239.023
12 | 3230.8288
13 | 3222.947
14 | 3214.163
15 | 3206.297
16 | 3198.66
17 | 3191.135
18 | 3184.288
19 | 3177.211
20 | 3170.6336
21 | 3164.277
22 | 3156.267
23 | 3147.658
24 | 3139.922
25 | 3133.182
26 | 3126.769
27 | 3118.8768
28 | 3111.97
29 | 3104.5504
30 | 3097.347
31 | 3089.952
32 | 3084.196
33 | 3076.974
34 | 3070.475
35 | 3064.023
36 | 3056.859
37 | 3048.806
38 | 3040.912
39 | 3035.374
40 | 3027.199
41 | 3020.155
42 | 3012.6976
43 | 3004.508
44 | 2996.0032
45 | 2987.7568
46 | 2980.229
47 | 2974.066
48 | 2966.3152
49 | 2958.3808
50 | 2951.431
51 | 2944.575
52 | 2939.356
53 | 2933.4864
54 | 2927.94
55 | 2920.534
56 | 2912.892
57 | 2906.2864
58 | 2899.659
59 | 2893.153
60 | 2885.726
61 | 2880.335
62 | 2873.792
63 | 2866.612
64 | 2859.039
65 | 2851.391
66 | 2843.154
67 | 2835.643
68 | 2828.033
69 | 2819.0256
70 | 2809.908
71 | 2801.659
72 | 2794.824
73 | 2788.734
74 | 2784.693
75 | 2779.441
76 | 2774.197
77 | 2769.7584
78 | 2761.393
79 | 2744.991
80 | 2733.2288
81 | 2722.589
82 | 2714.761
83 | 2706.636
84 | 2699.277
85 | 2691.974
86 | 2682.228
87 | 2668.476
88 | 2656.289
89 | 2643.139
90 | 2626.748
91 | 2611.182
92 | 2593.646
93 | 2580.176
94 | 2567.015
95 | 2557.297
96 | 2545.273
97 | 2526.869
98 | 2505.548
99 | 2481.213
100 | 2462.636
101 | 2445.619
102 | 2426.874
103 | 2409.292
104 | 2392.498
105 | 2377.519
106 | 2365.214
107 | 2350.852
108 | 2331.832
109 | 2312.721
110 | 2297.051
111 | 2284.623
112 | 2267.078
113 | 2251.312
114 | 2238.099
115 | 2222.857
116 | 2204.991
117 | 2189.625
118 | 2176.06
119 | 2163.836
120 | 2153.7616
121 | 2140.066
122 | 2129.254
123 | 2114.416
124 | 2098.902
125 | 2085.686
126 | 2074.843
127 | 2061.801
128 | 2046.671
129 | 2029.889
130 | 2014.707
131 | 1993.791
132 | 1975.587
133 | 1959.222
134 | 1941.381
135 | 1923.111
136 | 1793.162