## Cycle
Cycle (N) | Capacity (mAh)
1 | 986.6015
2 | 3367.065
3 | 3360.337
4 | 3350.577
5 | 3341.513
6 | 3332.618
7 | 3323.4688
8 | 3314.674
9 | 3308.124
10 | 3300.779
11 | 3293.412
12 | 3286.3616
13 | 3278.91
14 | 3271.9744
15 | 3265.262
16 | 3258.621
17 | 3251.6672
18 | 3244.3136
19 | 3237.175
20 | 3230.17
21 | 3223.296
22 | 3216.935
23 | 3209.838
24 | 3202.577
25 | 3196.513
26 | 3190.0544
27 | 3183.818
28 | 3178.328
29 | 3172.562
30 | 3166.7392
31 | 3161.001
32 | 3154.966
33 | 3149.201
34 | 3142.939
35 | 3137.409
36 | 3131.228
37 | 3125.276
38 | 3118.996
39 | 3113.55
40 | 3107.2576
41 | 3099.663
42 | 3093.116
43 | 3085.984
44 | 3078.939
45 | 3072.016
46 | 3064.857
47 | 3057.255
48 | 3050.7
49 | 3043.588
50 | 3036.871
51 | 3030.989
52 | 3023.706
53 | 3015.941
54 | 3008.305
55 | 3000.266
56 | 2992.465
57 | 2985.526
58 | 2978.235
59 | 2972.0016
60 | 2964.848
61 | 2958.6928
62 | 2954.626
63 | 2948.174
64 | 2941.044
65 | 2931.844
66 | 2920.538
67 | 2906.638
68 | 2893.975
69 | 2883.225
70 | 2872.842
71 | 2857.949
72 | 2843.887
73 | 2831.442
74 | 2819.524
75 | 2806.866
76 | 2793.166
77 | 2778.3136
78 | 2764.053
79 | 2747.09
80 | 2729.238
81 | 2712.22
82 | 2696.917
83 | 2682.96
84 | 2668.676
85 | 2653.286
86 | 2640.296
87 | 2626.208
88 | 2610.254
89 | 2594.326
90 | 2582.492
91 | 2568.7744
92 | 2554.238
93 | 2539.182
94 | 2525.679
95 | 2511.2272
96 | 2497.679
97 | 2480.146
98 | 2461.998
99 | 2446.885
100 | 2432.502
101 | 2416.089
102 | 2398.811
103 | 2382.54
104 | 2365.431
105 | 2350.953
106 | 2331.188
107 | 2317.392
108 | 2303.393
109 | 2289.317
110 | 2274.272
111 | 2257.285
112 | 2241.114
113 | 2222.476
114 | 2209.054
115 | 2192.955
116 | 2178.4352
117 | 2157.904
118 | 2139.681
119 | 2122.895
120 | 2108.014
121 | 2094.101
122 | 2075.759
123 | 2060.4752
124 | 2042.884
125 | 2026.005
126 | 2011.871
127 | 1994.335
128 | 1980.615
129 | 1967.319
130 | 1952.025
131 | 1935.389
132 | 1920.674
133 | 1905.282