## Cycle
Cycle (N) | Capacity (mAh)
1 | 1007.058
2 | 3393.296
3 | 3385.793
4 | 3376.328
5 | 3365.729
6 | 3354.917
7 | 3342.9984
8 | 3331.124
9 | 3318.427
10 | 3305.864
11 | 3292.901
12 | 3280.347
13 | 3267.975
14 | 3255.831
15 | 3244.127
16 | 3231.54
17 | 3219.838
18 | 3208.34
19 | 3196.874
20 | 3186.405
21 | 3176.104
22 | 3164.64
23 | 3152.884
24 | 3141.713
25 | 3132.39
26 | 3119.785
27 | 3108.985
28 | 3098.732
29 | 3088.134
30 | 3079.098
31 | 3069.852
32 | 3060.108
33 | 3049.584
34 | 3038.917
35 | 3030.2048
36 | 3019.793
37 | 3010.134
38 | 2998.395
39 | 2990.631
40 | 2979.843
41 | 2970.81
42 | 2961.769
43 | 2954.034
44 | 2943.191
45 | 2934.262
46 | 2924.743
47 | 2916.527
48 | 2909.7456
49 | 2902.447
50 | 2893.948
51 | 2884.566
52 | 2878.59
53 | 2871.254
54 | 2864.352
55 | 2859.151
56 | 2852.919
57 | 2847.392
58 | 2841.837
59 | 2836.342
60 | 2831.772
61 | 2827.223
62 | 2823.817
63 | 2820.039
64 | 2816.718
65 | 2812.153
66 | 2807.725
67 | 2804.844
68 | 2799.6864
69 | 2796.51
70 | 2792.524
71 | 2787.752
72 | 2784.695
73 | 2779.352
74 | 2775.868
75 | 2773.046
76 | 2770.146
77 | 2765.71
78 | 2758.784
79 | 2755.846
80 | 2751.546
81 | 2745.69
82 | 2742.0592
83 | 2737.501
84 | 2733.512
85 | 2726.689
86 | 2721.727
87 | 2717.205
88 | 2710.7616
89 | 2704.949
90 | 2700.886
91 | 2693.631
92 | 2689.785
93 | 2684.766
94 | 2678.469
95 | 2672.842
96 | 2666.688
97 | 2660.363
98 | 2653.7248
99 | 2649.202
100 | 2643.501
101 | 2635.697
102 | 2630.198
103 | 2625.186
104 | 2619.734
105 | 2612.9184
106 | 2607.382
107 | 2599.559
108 | 2591.869
109 | 2586.968
110 | 2578.162
111 | 2572.273
112 | 2563.466
113 | 2558.767
114 | 2549.822
115 | 2544.406
116 | 2535.874
117 | 2531.387
118 | 2524.088
119 | 2512.652
120 | 2503.825
121 | 2495.009
122 | 2486.892
123 | 2477.285
124 | 2469.524
125 | 2456.539
126 | 2447.128
127 | 2434.39
128 | 2427.427
129 | 2412.261
130 | 2401.475
131 | 2383.8784
132 | 2374.328
133 | 2359.914
134 | 2349.904
135 | 2335.313
136 | 2325.595
137 | 2313.695
138 | 2300.779
139 | 2287.268
140 | 2274.581
141 | 2259.217
142 | 2249.533
143 | 2235.01
144 | 2220.356
145 | 2207.941
146 | 2189.068
147 | 2175.652
148 | 2164.741
149 | 2157.698
150 | 2150.06
151 | 2136.106
152 | 2122.402
153 | 2114.072
154 | 2108.05
155 | 2096.852
156 | 2089.111
157 | 2085.243
158 | 2077.559
159 | 2068.818
160 | 2061.3
161 | 2056.888
162 | 2051.154
163 | 2040.3584
164 | 2037.403
165 | 2032.819