## Cycle
Cycle (N) | Capacity (mAh)
1 | 1013.691
2 | 3367.73
3 | 3359.182
4 | 3346.905
5 | 3334.865
6 | 3322.514
7 | 3309.397
8 | 3296.006
9 | 3284.655
10 | 3271.984
11 | 3259.2
12 | 3246.219
13 | 3233.278
14 | 3221.5808
15 | 3210.362
16 | 3200.234
17 | 3190.135
18 | 3180.041
19 | 3170.78
20 | 3162.315
21 | 3153.109
22 | 3143.145
23 | 3132.22
24 | 3121.483
25 | 3110.73
26 | 3100.1632
27 | 3089.604
28 | 3079.676
29 | 3070.0032
30 | 3060.715
31 | 3051.697
32 | 3041.8176
33 | 3032.452
34 | 3022.686
35 | 3014.538
36 | 3007.07
37 | 2998.484
38 | 2989.788
39 | 2980.463
40 | 2971.769
41 | 2963.579
42 | 2955.838
43 | 2948.233
44 | 2940.783
45 | 2933.696
46 | 2925.531
47 | 2917.363
48 | 2909.344
49 | 2901.763
50 | 2893.619
51 | 2885.933
52 | 2878.29
53 | 2869.2752
54 | 2860.421
55 | 2851.836
56 | 2843.81
57 | 2837.391
58 | 2830.53
59 | 2822.495
60 | 2814.617
61 | 2806.471
62 | 2799.591
63 | 2793.426
64 | 2786.5984
65 | 2778.203
66 | 2769.795
67 | 2762.47
68 | 2756.2672
69 | 2750.074
70 | 2741.521
71 | 2731.672
72 | 2722.622
73 | 2715.725
74 | 2710.283
75 | 2702.4
76 | 2694.146
77 | 2687.542
78 | 2683.113
79 | 2677.783
80 | 2671.537
81 | 2662.331
82 | 2654.69
83 | 2646.813
84 | 2640.201
85 | 2631.084
86 | 2624.219
87 | 2616.743
88 | 2607.864
89 | 2599.917
90 | 2593.2
91 | 2588.753
92 | 2589.351
93 | 2578.681
94 | 2570.212
95 | 2563.8
96 | 2558.033
97 | 2553.616
98 | 2548.548
99 | 2539.9264
100 | 2534.336
101 | 2534.459
102 | 2519.754
103 | 2515.804
104 | 2509.182
105 | 2503.102
106 | 2495.318
107 | 2495.851
108 | 2484.285
109 | 2478.182
110 | 2464.639
111 | 2459.97
112 | 2451.73
113 | 2442.527
114 | 2442.185
115 | 2426.405
116 | 2416.967
117 | 2405.103
118 | 2393.769
119 | 2382.039
120 | 2376.513
121 | 2367.138
122 | 2357.11
123 | 2350.5728
124 | 2344.649
125 | 2332.979
126 | 2323.611
127 | 2316.635
128 | 2311.844
129 | 2307.856
130 | 2302.013
131 | 2294.058
132 | 2306.302
133 | 2278.998
134 | 2277.1552
135 | 2272.0224
136 | 2265.782
137 | 2260.604
138 | 2257.033
139 | 2256.525
140 | 2252.088
141 | 2242.121
142 | 2234.818
143 | 2227.3408
144 | 2218.984
145 | 2211.878
146 | 2202.95
147 | 2195.901
148 | 2187.726
149 | 2181.5376
150 | 2173.27
151 | 2167.591
152 | 2159.5888
153 | 2155.879
154 | 2150.538
155 | 2147.022
156 | 2141.437
157 | 2137.847
158 | 2132.674
159 | 2126.391
160 | 2121.563
161 | 2116.353
162 | 2112.164
163 | 2110.497
164 | 2105.057
165 | 2102.216
166 | 2094.412
167 | 2094.2368
168 | 2094.538
169 | 2085.956
170 | 2075.53
171 | 2048.075
172 | 2046.365
173 | 2045.699
174 | 1898.098