## Cycle
Cycle (N) | Capacity (mAh)
1 | 1011.798
2 | 3392.123
3 | 3384.712
4 | 3375.4528
5 | 3366.308
6 | 3357.636
7 | 3348.37
8 | 3339.956
9 | 3331.324
10 | 3323.212
11 | 3314.648
12 | 3307.01
13 | 3300.066
14 | 3292.816
15 | 3286.647
16 | 3280.508
17 | 3274.534
18 | 3268.853
19 | 3263.092
20 | 3256.742
21 | 3250.575
22 | 3245.442
23 | 3241.152
24 | 3234.149
25 | 3227.727
26 | 3221.503
27 | 3215.455
28 | 3208.533
29 | 3202.292
30 | 3196.284
31 | 3191.147
32 | 3185.087
33 | 3180.781
34 | 3175.879
35 | 3171.348
36 | 3163.14
37 | 3156.693
38 | 3152.528
39 | 3147.052
40 | 3138.849
41 | 3134.068
42 | 3128.716
43 | 3123.803
44 | 3118.206
45 | 3111.642
46 | 3105.81
47 | 3102.379
48 | 3098.993
49 | 3091.2224
50 | 3083.287
51 | 3076.842
52 | 3069.84
53 | 3063.87
54 | 3060.255
55 | 3053.444
56 | 3047.233
57 | 3039.692
58 | 3032.667
59 | 3025.635
60 | 3020.833
61 | 3015.824
62 | 3008.908
63 | 3003.336
64 | 2997.268
65 | 2989.756
66 | 2982.341
67 | 2974.847
68 | 2970.529
69 | 2962.85
70 | 2956.955
71 | 2948.68
72 | 2943.213
73 | 2937.882
74 | 2930.188
75 | 2925.186
76 | 2918.937
77 | 2913.3312
78 | 2908.5088
79 | 2901.7
80 | 2896.946
81 | 2890.071
82 | 2881.985
83 | 2876.092
84 | 2870.952
85 | 2866.285
86 | 2859.69
87 | 2852.786
88 | 2849.613
89 | 2843.658
90 | 2838.229
91 | 2835.508
92 | 2829.255
93 | 2824.814
94 | 2819.786
95 | 2814.179
96 | 2810.196
97 | 2804.427
98 | 2799.982
99 | 2796.005
100 | 2790.422
101 | 2787.231
102 | 2783.604
103 | 2779.0928
104 | 2771.9728
105 | 2765.982
106 | 2762.342
107 | 2757.839
108 | 2754.341
109 | 2748.95
110 | 2743.598
111 | 2736.863
112 | 2735.352
113 | 2734.446
114 | 2726.306
115 | 2718.572
116 | 2711.851
117 | 2707.697
118 | 2700.265
119 | 2691.524
120 | 2684.652
121 | 2677.911
122 | 2669.15
123 | 2659.732
124 | 2649.556
125 | 2640.05
126 | 2626.656
127 | 2613.404
128 | 2606.597
129 | 2589.4
130 | 2581.281
131 | 2572.256
132 | 2601.867
133 | 2563.489
134 | 2547.198
135 | 2537.001
136 | 2528.511
137 | 2519.844
138 | 2509.355
139 | 2501.015
140 | 2492.577
141 | 2485.01
142 | 2477.524
143 | 2466.3392
144 | 2457.727
145 | 2451.089
146 | 2442.5984
147 | 2436.847
148 | 2425.006
149 | 2416.077
150 | 2401.5472
151 | 2387.202
152 | 2372.492
153 | 2359.514
154 | 2349.009
155 | 2337.192
156 | 2320.5584
157 | 2311.281
158 | 2296.252
159 | 2280.726
160 | 2267.632
161 | 2254.686
162 | 2236.998
163 | 2216.083
164 | 2207.2864
165 | 2189.897
166 | 2171.907
167 | 2156.976
168 | 2139.535
169 | 2124.048
170 | 2113.434
171 | 2103.031