## Cycle
Cycle (N) | Capacity (mAh)
1 | 1011.739
2 | 3395.084
3 | 3387.143
4 | 3377.446
5 | 3367.7504
6 | 3357.606
7 | 3346.2848
8 | 3334.505
9 | 3322.6464
10 | 3311.202
11 | 3300.545
12 | 3289.76
13 | 3278.457
14 | 3267.224
15 | 3256.373
16 | 3246.069
17 | 3235.309
18 | 3226.8
19 | 3215.68
20 | 3207.783
21 | 3196.723
22 | 3186.693
23 | 3176.667
24 | 3167.711
25 | 3156.645
26 | 3148.133
27 | 3134.832
28 | 3122.959
29 | 3113.337
30 | 3102.094
31 | 3093.433
32 | 3079.009
33 | 3068.873
34 | 3060.409
35 | 3048.681
36 | 3038.496
37 | 3025.499
38 | 3014.82
39 | 3005.3248
40 | 2996.522
41 | 2983.372
42 | 2970.144
43 | 2962.148
44 | 2950.149
45 | 2943.199
46 | 2929.365
47 | 2920.95
48 | 2912.17
49 | 2906.603
50 | 2897.673
51 | 2885.391
52 | 2880.367
53 | 2869.059
54 | 2863.225
55 | 2852.002
56 | 2844.44
57 | 2839.671
58 | 2828.957
59 | 2825.038
60 | 2813.2016
61 | 2805.3088
62 | 2799.001
63 | 2793.37
64 | 2789.836
65 | 2779.29
66 | 2773.303
67 | 2770.098
68 | 2762.297
69 | 2765.324
70 | 2756.748
71 | 2750.8288
72 | 2747.799
73 | 2741.369
74 | 2737.983
75 | 2729.979
76 | 2724.3264
77 | 2718.777
78 | 2712.807
79 | 2707.976
80 | 2712.25
81 | 2700.93
82 | 2695.177
83 | 2689.964
84 | 2684.095
85 | 2677.903
86 | 2681.516
87 | 2668.773
88 | 2665.223
89 | 2659.459
90 | 2657.887
91 | 2651.055
92 | 2649.044
93 | 2638.854
94 | 2633.252
95 | 2627.639
96 | 2620.427
97 | 2612.942
98 | 2614.873
99 | 2607.321
100 | 2603.254
101 | 2597.156
102 | 2585.059
103 | 2570.433
104 | 2551.5136
105 | 2532.167
106 | 2509.948
107 | 2499.017
108 | 2494.927
109 | 2475.11
110 | 2465.593
111 | 2453.626
112 | 2445.396
113 | 2433.071
114 | 2419.776
115 | 2412.87
116 | 2392.9136
117 | 2383.156
118 | 2362.367
119 | 2345.424
120 | 2326.638
121 | 2317.331
122 | 2308.599
123 | 2304.4832
124 | 2285.3088
125 | 2263.802
126 | 2238.263
127 | 2211.4
128 | 2198.252
129 | 2172.492
130 | 2149.621
131 | 2122.779
132 | 2097.23
133 | 2070.337
134 | 2051.521
135 | 2025.13
136 | 1996.244
137 | 1974.105
138 | 1945.215
139 | 1923.0256
140 | 1887.758
141 | 1872.697
142 | 1840.026
143 | 1821.623
144 | 1801.165
145 | 1782.071
146 | 1773.464
147 | 1754.387
148 | 1740.548
149 | 1726.62
150 | 1712.897
151 | 1699.653