## Cycle
Cycle (N) | Capacity (mAh)
1 | 1005.878
2 | 3391.794
3 | 3385.106
4 | 3377.148
5 | 3368.426
6 | 3360.237
7 | 3352.334
8 | 3344.914
9 | 3337.657
10 | 3330.473
11 | 3323.852
12 | 3317.289
13 | 3311.4432
14 | 3305.536
15 | 3300.088
16 | 3294.873
17 | 3289.867
18 | 3284.911
19 | 3280.613
20 | 3275.966
21 | 3271.058
22 | 3267.269
23 | 3263.009
24 | 3259.048
25 | 3255.215
26 | 3251.598
27 | 3247.772
28 | 3243.866
29 | 3240.043
30 | 3236.439
31 | 3232.665
32 | 3229.126
33 | 3226.014
34 | 3222.172
35 | 3218.551
36 | 3215.237
37 | 3211.913
38 | 3208.514
39 | 3205.14
40 | 3201.474
41 | 3197.747
42 | 3194.561
43 | 3191.556
44 | 3188.769
45 | 3186.121
46 | 3182.27
47 | 3179.14
48 | 3176.295
49 | 3172.815
50 | 3170.3168
51 | 3166.603
52 | 3163.316
53 | 3160.021
54 | 3156.491
55 | 3153.6896
56 | 3149.959
57 | 3147.301
58 | 3143.456
59 | 3140.467
60 | 3136.716
61 | 3133.964
62 | 3128.99
63 | 3125.26
64 | 3121.643
65 | 3117.214
66 | 3112.833
67 | 3109.4304
68 | 3103.904
69 | 3099.415
70 | 3094.093
71 | 3089.135
72 | 3085.093
73 | 3080.904
74 | 3075.062
75 | 3069.689
76 | 3064.946
77 | 3059.104
78 | 3052.921
79 | 3048.767
80 | 3042.059
81 | 3036.857
82 | 3031.765
83 | 3026.404
84 | 3021.829
85 | 3016.327
86 | 3009.961
87 | 3006.052
88 | 2999.737
89 | 2994.507
90 | 2988.097
91 | 2983.524
92 | 2978.3584
93 | 2971.612
94 | 2965.7984
95 | 2959.966
96 | 2954.466
97 | 2948.146
98 | 2942.99
99 | 2937.214
100 | 2930.811
101 | 2926.538
102 | 2919.437
103 | 2913.284
104 | 2907.316
105 | 2901.756
106 | 2896.572
107 | 2889.909
108 | 2883.605
109 | 2877.152
110 | 2870.778
111 | 2865.08
112 | 2858.396
113 | 2854.185
114 | 2846.846
115 | 2840.288
116 | 2834.8416
117 | 2828.655
118 | 2822.994
119 | 2816.959
120 | 2811.299
121 | 2804.825
122 | 2799.08
123 | 2793.401
124 | 2787.996
125 | 2782.505
126 | 2776.112
127 | 2772.182
128 | 2765.911
129 | 2758.831
130 | 2752.482
131 | 2745.33
132 | 2740.137
133 | 2735.267
134 | 2726.165
135 | 2719.536
136 | 2713.089
137 | 2706.615
138 | 2699.897
139 | 2694.188
140 | 2686.737
141 | 2679.682
142 | 2671.8112
143 | 2664.464
144 | 2658.801
145 | 2649.921
146 | 2643.637
147 | 2630.4784
148 | 2621.46
149 | 2612.342
150 | 2606.065
151 | 2598.01
152 | 2592.028
153 | 2586.039
154 | 2578.864
155 | 2572.973
156 | 2566.574
157 | 2559.021
158 | 2553.0816
159 | 2545.581
160 | 2537.646
161 | 2529.18
162 | 2520.675
163 | 2512.492
164 | 2504.167
165 | 2496.289
166 | 2488.311
167 | 2478.902
168 | 2471.227
169 | 2459.991
170 | 2450.814
171 | 2441.014
172 | 2434.912
173 | 2424.699
174 | 2416.324
175 | 2408.025
176 | 2401.163
177 | 2393.252
178 | 2384.265
179 | 2376.209
180 | 2368.289
181 | 2357.27
182 | 2348.566
183 | 2340.117
184 | 2328.816
185 | 2319.681
186 | 1666.24