## Cycle
Cycle (N) | Capacity (mAh)
1 | 1015.124
2 | 3367.368
3 | 3356.859
4 | 3346.594
5 | 3335.9552
6 | 3323.854
7 | 3310.602
8 | 3296.37
9 | 3282.543
10 | 3268.333
11 | 3254.318
12 | 3241.18
13 | 3228.5472
14 | 3216.427
15 | 3204.61
16 | 3192.354
17 | 3180.612
18 | 3167.497
19 | 3155.154
20 | 3142.868
21 | 3130.144
22 | 3117.135
23 | 3105.18
24 | 3093.192
25 | 3079.74
26 | 3067.167
27 | 3052.639
28 | 3039.151
29 | 3025.174
30 | 3011.809
31 | 2997.477
32 | 2983.4272
33 | 2969.587
34 | 2956.0128
35 | 2944.402
36 | 2933.27
37 | 2921.436
38 | 2910.208
39 | 2899.164
40 | 2888.884
41 | 2878.0016
42 | 2867.76
43 | 2857.8864
44 | 2847.852
45 | 2838.407
46 | 2829.34
47 | 2820.229
48 | 2811.388
49 | 2802.444
50 | 2793.905
51 | 2785.322
52 | 2777.525
53 | 2769.761
54 | 2762.185
55 | 2753.651
56 | 2745.641
57 | 2737.708
58 | 2730.33
59 | 2722.715
60 | 2714.956
61 | 2707.824
62 | 2700.878
63 | 2694.474
64 | 2687.481
65 | 2680.874
66 | 2673.957
67 | 2667.106
68 | 2660.396
69 | 2653.699
70 | 2646.653
71 | 2639.738
72 | 2632.356
73 | 2625.074
74 | 2617.06
75 | 2610.251
76 | 2603.912
77 | 2598.284
78 | 2592.221
79 | 2584.985
80 | 2576.652
81 | 2570.953
82 | 2564.199
83 | 2558.25
84 | 2552.01
85 | 2545.449
86 | 2539.683
87 | 2533.497
88 | 2527.262
89 | 2520.771
90 | 2514.644
91 | 2510.444
92 | 2505.543
93 | 2496.529
94 | 2490.463
95 | 2483.606
96 | 2477.817
97 | 2472.459
98 | 2467.081
99 | 2464.146
100 | 2455.802
101 | 2451.541
102 | 2444.4608
103 | 2440.315
104 | 2435.138
105 | 2430.553
106 | 2425.675
107 | 2420.257
108 | 2410.952
109 | 2406.784
110 | 2398.482
111 | 2394.188
112 | 2385.076
113 | 2381.789
114 | 2371.746
115 | 2365.696
116 | 2359.0848
117 | 2353.953
118 | 2349.895
119 | 2345.044
120 | 2338.8336
121 | 2332.802
122 | 2327.015
123 | 2322.533
124 | 2318.518
125 | 2313.9472
126 | 2311.162
127 | 2303.102
128 | 2297.671
129 | 2292.823
130 | 2288.824
131 | 2284.698
132 | 2280.938
133 | 2277.266
134 | 2269.119
135 | 2265.477
136 | 2260.178
137 | 2255.798
138 | 2251.979
139 | 2256.831
140 | 2243.749
141 | 2241.37
142 | 2232.409
143 | 2228.562
144 | 2224.3
145 | 2220.233
146 | 2216.954
147 | 2216.333
148 | 2207.459
149 | 2203.865
150 | 2199.082
151 | 2195.4
152 | 2191.529
153 | 2188.6752
154 | 2186.802
155 | 2180.804
156 | 2175.484
157 | 2171.58
158 | 2167.676
159 | 2165.034
160 | 2162.4288
161 | 2158.019
162 | 2156.701
163 | 2152.638
164 | 2145.853
165 | 2141.268
166 | 2138.19
167 | 2134.822
168 | 2131.66
169 | 2127.311
170 | 2123.999
171 | 2121.103
172 | 2118.329
173 | 2116.789
174 | 2111.121
175 | 2104.32
176 | 2100.774
177 | 2097.277
178 | 2093.163
179 | 2090.15
180 | 2087.446
181 | 1644.111