## Cycle
Cycle (N) | Capacity (mAh)
1 | 1009.855
2 | 3375.44
3 | 3363.15
4 | 3355.799
5 | 3348.939
6 | 3338.8704
7 | 3328.197
8 | 3318.435
9 | 3307.327
10 | 3297.2096
11 | 3286.092
12 | 3274.229
13 | 3263.051
14 | 3251.075
15 | 3239.4432
16 | 3228.221
17 | 3217.586
18 | 3206.5984
19 | 3196.168
20 | 3187.392
21 | 3177.1
22 | 3166.644
23 | 3156.082
24 | 3145.128
25 | 3134.797
26 | 3125.662
27 | 3116.26
28 | 3105.765
29 | 3095.3792
30 | 3084.297
31 | 3072.956
32 | 3061.1168
33 | 3051.542
34 | 3042.295
35 | 3031.825
36 | 3020.966
37 | 3012.0032
38 | 3004.017
39 | 2997.118
40 | 2989.003
41 | 2981.4784
42 | 2974.655
43 | 2967.435
44 | 2960.232
45 | 2952.654
46 | 2945.419
47 | 2938.3
48 | 2931.538
49 | 2924.662
50 | 2918.152
51 | 2912.334
52 | 2906.306
53 | 2900.16
54 | 2894.342
55 | 2889.0608
56 | 2884.313
57 | 2879.61
58 | 2874.814
59 | 2869.924
60 | 2864.833
61 | 2860.791
62 | 2859.4688
63 | 2856.062
64 | 2849.457
65 | 2842.824
66 | 2837.431
67 | 2832.811
68 | 2828.452
69 | 2824.324
70 | 2820.632
71 | 2816.6528
72 | 2812.535
73 | 2809.481
74 | 2805.553
75 | 2804.769
76 | 2801.243
77 | 2797.33
78 | 2793.617
79 | 2790.555
80 | 2792.921
81 | 2791.3552
82 | 2785.783
83 | 2779.762
84 | 2776.304
85 | 2774.2752
86 | 2773.044
87 | 2770.591
88 | 2767.1872
89 | 2768.506
90 | 2764.971
91 | 2764.416
92 | 2769.596
93 | 2762.478
94 | 2762.22
95 | 2762.738
96 | 2761.273
97 | 2759.016
98 | 2764.799
99 | 2757.441
100 | 2755.018
101 | 2752.486
102 | 2753.247
103 | 2749.194
104 | 2755.491
105 | 2747.852
106 | 2743.2528
107 | 2737.567
108 | 2738.215
109 | 2734.981
110 | 2740.131
111 | 2730.516
112 | 2731.369
113 | 2729.838
114 | 2726.342
115 | 2733.8112
116 | 2720.208
117 | 2718.062
118 | 2722.26
119 | 2719.178
120 | 2721.5872
121 | 2714.601
122 | 2712.768
123 | 2707.027
124 | 2712.2592
125 | 2705.925
126 | 2710.558
127 | 2710.917
128 | 2699.552
129 | 2696.9584
130 | 2711.2064
131 | 2693.725
132 | 2692.499
133 | 2690.185
134 | 2685.996
135 | 2680.149
136 | 2672.3488
137 | 2677.873
138 | 2677.7744
139 | 2675.85
140 | 2672.981
141 | 2667.019
142 | 2662.232
143 | 2662.734
144 | 2658.05
145 | 2664.479
146 | 2659.64
147 | 2651.646
148 | 2653.286
149 | 2644.463
150 | 2646.843
151 | 2643.159
152 | 2647.86
153 | 2641.959
154 | 2640.021
155 | 2635.569
156 | 2636.5248
157 | 2621.53
158 | 2618.177
159 | 2618.324
160 | 2613.744
161 | 2615.369
162 | 2610.925
163 | 2614.404
164 | 2606.521
165 | 2601.739
166 | 2595.529
167 | 2592.53