## Cycle
Cycle (N) | Capacity (mAh)
1 | 1014.037
2 | 3398.657
3 | 3388.752
4 | 3378.162
5 | 3366.213
6 | 3352.579
7 | 3337.435
8 | 3322.331
9 | 3307.937
10 | 3292.476
11 | 3277.152
12 | 3261.894
13 | 3246.302
14 | 3231.167
15 | 3216.849
16 | 3203.173
17 | 3188.746
18 | 3173.652
19 | 3157.589
20 | 3141.349
21 | 3126.258
22 | 3112.096
23 | 3097.055
24 | 3081.343
25 | 3065.157
26 | 3050.441
27 | 3036.539
28 | 3022.691
29 | 3008.486
30 | 2995.525
31 | 2988.105
32 | 2976.03
33 | 2959.386
34 | 2940.9456
35 | 2924.3248
36 | 2912.607
37 | 2900.15
38 | 2885.115
39 | 2868.921
40 | 2853.729
41 | 2840.071
42 | 2827.318
43 | 2815.569
44 | 2805.1728
45 | 2794.7936
46 | 2785.557
47 | 2776.7344
48 | 2767.784
49 | 2760.116
50 | 2753.108
51 | 2748.228
52 | 2742.847
53 | 2737.448
54 | 2732.126
55 | 2727.749
56 | 2722.895
57 | 2717.759
58 | 2712.065
59 | 2707.27
60 | 2703.335
61 | 2698.96
62 | 2693.627
63 | 2689.308
64 | 2686.14
65 | 2681.365
66 | 2676.529
67 | 2671.43
68 | 2666.47
69 | 2661.6208
70 | 2657.1744
71 | 2652.718
72 | 2648.007
73 | 2642.842
74 | 2637.6752
75 | 2632.05
76 | 2625.79
77 | 2619.558
78 | 2615.832
79 | 2613.224
80 | 2608.409
81 | 2602.384
82 | 2596.3184
83 | 2590.0064
84 | 2583.961
85 | 2580.103
86 | 2576.1344
87 | 2569.927
88 | 2561.416
89 | 2554.3936
90 | 2551.092
91 | 2550.31
92 | 2542.55
93 | 2528.469
94 | 2523.327
95 | 2518.981
96 | 2510.625
97 | 2502.7
98 | 2496.6912
99 | 2487.818
100 | 2477.124
101 | 2471.652
102 | 2467.662
103 | 2458.458
104 | 2443.621
105 | 2437.881
106 | 2428.42
107 | 2419.211
108 | 2411.906
109 | 2406.777
110 | 2396.895
111 | 2395.372
112 | 2387.48
113 | 2367.232
114 | 2358.4752
115 | 2348.958
116 | 2341.044
117 | 2334.588
118 | 2327.103
119 | 2323.514
120 | 2304.872
121 | 2295.324
122 | 2286.354
123 | 2280.89
124 | 2273.407
125 | 2273.515
126 | 2263.103
127 | 2248.386
128 | 2240.062
129 | 2233.411
130 | 2229.316
131 | 2224.567
132 | 2219.754
133 | 2220.15
134 | 2221.42
135 | 2198.193
136 | 2186.757
137 | 2180.247
138 | 2177.801
139 | 2172.552
140 | 2173.142
141 | 2156.351
142 | 2149.236
143 | 2144.507
144 | 2141.3424
145 | 2137.096
146 | 2140.473
147 | 2132.92
148 | 2117.935
149 | 2112.608
150 | 2106.604
151 | 2103.859
152 | 2101.909
153 | 2097.375
154 | 2102.137
155 | 2087.025
156 | 2078.73
157 | 2074.68
158 | 2067.749
159 | 2063.896
160 | 2059.506
161 | 2058.278
162 | 2053.958
163 | 2050.138
164 | 2048.756
165 | 2051.666
166 | 2031.137
167 | 2026.627
168 | 2025.42
169 | 2022.369
170 | 2014.863
171 | 2010.252
172 | 2006.732
173 | 2002.824
174 | 1999.333
175 | 1996.509
176 | 1949.087